## Sheet1
num | doi | catalyst 0 no 1 yes | monomer1 | mol ratio1 | epoxy value1 | functionality1 | hydroxy1 | monomer2 | mol ratio2 | epoxy value2 | functionality2 | hydroxy2 | monomer3 | mol ratio3 | epoxy value3 | functionality3 | hydroxy3 | curing agent1 | mol ratio4 | functionality4 | hydroxy4 | curing agent2 | mol ratio5 | functionality5 | hydroxy5 | curing agent3 | mol ratio6 | functionality6 | hydroxy6 | Eb | Eb_pred
1 | 10.1109/TDEI.2025.3581529 | 1 | CC(C)(C1=CC=C(OCC2CO2)C=C1)C1=CC=C(OCC2CO2)C=C1 | 27.86 | 0.5348 | 2 | 0.1181 | CC(C)(C1=CC=C(OCC2CO2)C=C1)C1=CC=C(OCC2CO2)C=C1 | 5.47 | 0.2105 | 2 | 2.1437 | [5 empty] | O=C1OC(=O)C2=CC=CC=C12 | 66.67 | 1 | 0 | [8 empty] | 36.9 | 36.54296
2 | 10.1109/TDEI.2025.3581529 | 1 | CC(C)(C1=CC=C(OCC2CO2)C=C1)C1=CC=C(OCC2CO2)C=C1 | 29.47 | 0.5348 | 2 | 0.1181 | CC(C)(C1=CC=C(OCC2CO2)C=C1)C1=CC=C(OCC2CO2)C=C1 | 3.86 | 0.2105 | 2 | 2.1437 | [5 empty] | O=C1OC(=O)C2=CC=CC=C12 | 66.67 | 1 | 0 | [8 empty] | 37.58 | 36.65394
3 | 10.1109/TDEI.2025.3581529 | 1 | CC(C)(C1=CC=C(OCC2CO2)C=C1)C1=CC=C(OCC2CO2)C=C1 | 30.35 | 0.5348 | 2 | 0.1181 | CC(C)(C1=CC=C(OCC2CO2)C=C1)C1=CC=C(OCC2CO2)C=C1 | 2.98 | 0.2105 | 2 | 2.1437 | [5 empty] | O=C1OC(=O)C2=CC=CC=C12 | 66.67 | 1 | 0 | [8 empty] | 38.59 | 36.59764
4 | 10.1109/TDEI.2025.3581529 | 1 | CC(C)(C1=CC=C(OCC2CO2)C=C1)C1=CC=C(OCC2CO2)C=C1 | 30.91 | 0.5348 | 2 | 0.1181 | CC(C)(C1=CC=C(OCC2CO2)C=C1)C1=CC=C(OCC2CO2)C=C1 | 2.43 | 0.2105 | 2 | 2.1437 | [5 empty] | O=C1OC(=O)C2=CC=CC=C12 | 66.67 | 1 | 0 | [8 empty] | 36.64 | 36.5703
5 | doi.org/10.1016/j.polymdegradstab.2025.111680 | 1 | CC(C)(C1=CC=C(OCC2CO2)C=C1)C1=CC=C(OCC2CO2)C=C1 | 33.34 | 0.51 | 2 | 0.1818 | [10 empty] | O=C1CCCC(=O)O1 | 66.66 | 1 | 0 | [8 empty] | 37.53 | 36.71222
6 | doi.org/10.1016/j.polymdegradstab.2025.111680 | 1 | CC(C)(C1=CC=C(OCC2CO2)C=C1)C1=CC=C(OCC2CO2)C=C1 | 33.34 | 0.51 | 2 | 0.1818 | [10 empty] | CCCNCCC | 10 | 1 | 0 | O=C1CCCC(=O)O1 | 56.66 | 1 | 0 |  |  |  |  | 37.21 | 38.52481
7 | doi.org/10.1016/j.polymdegradstab.2025.111680 | 1 | CC(C)(C1=CC=C(OCC2CO2)C=C1)C1=CC=C(OCC2CO2)C=C1 | 33.34 | 0.51 | 2 | 0.1818 | [10 empty] | CCCNCCC | 13.33 | 1 | 0 | O=C1CCCC(=O)O1 | 53.33 | 1 | 0 |  |  |  |  | 36.86 | 37.75191
8 | doi.org/10.1016/j.polymdegradstab.2025.111680 | 1 | CC(C)(C1=CC=C(OCC2CO2)C=C1)C1=CC=C(OCC2CO2)C=C1 | 33.34 | 0.51 | 2 | 0.1818 | [10 empty] | CCCNCCC | 16.66 | 1 | 0 | O=C1CCCC(=O)O1 | 50 | 1 | 0 |  |  |  |  | 36.71 | 37.83508
9 | doi.org/10.1016/j.polymdegradstab.2025.111680 | 1 | CC(C)(C1=CC=C(OCC2CO2)C=C1)C1=CC=C(OCC2CO2)C=C1 | 33.34 | 0.51 | 2 | 0.1818 | [10 empty] | CCCNCCC | 20 | 1 | 0 | O=C1CCCC(=O)O1 | 46.66 | 1 | 0 |  |  |  |  | 35.86 | 37.94041
10 | doi.org/10.1016/j.polymdegradstab.2025.111680 | 1 | CC(C)(C1=CC=C(OCC2CO2)C=C1)C1=CC=C(OCC2CO2)C=C1 | 33.34 | 0.51 | 2 | 0.1818 | [10 empty] | CCCNCCC | 23.33 | 1 | 0 | O=C1CCCC(=O)O1 | 43.33 | 1 | 0 |  |  |  |  | 34.43 | 38.90179
11 | doi.org/10.1016/j.polymdegradstab.2025.111680 | 1 | CC(C)(C1=CC=C(OCC2CO2)C=C1)C1=CC=C(OCC2CO2)C=C1 | 33.34 | 0.51 | 2 | 0.1818 | [10 empty] | CCCNCCC | 13.33 | 1 | 0 | O=C1CCCC(=O)O1 | 40 | 1 | 0 | CC12CCCCC1C(=O)OC2=O | 13.33 | 1 | 0 | 37.57 | 35.36749
12 | doi.org/10.1016/j.polymdegradstab.2025.111680 | 1 | CC(C)(C1=CC=C(OCC2CO2)C=C1)C1=CC=C(OCC2CO2)C=C1 | 33.34 | 0.51 | 2 | 0.1818 | [10 empty] | CCCNCCC | 13.33 | 1 | 0 | O=C1CCCC(=O)O1 | 26.66 | 1 | 0 | CC12CCCCC1C(=O)OC2=O | 26.66 | 1 | 0 | 38.84 | 35.36987
13 | doi.org/10.1016/j.polymdegradstab.2025.111680 | 1 | CC(C)(C1=CC=C(OCC2CO2)C=C1)C1=CC=C(OCC2CO2)C=C1 | 33.34 | 0.51 | 2 | 0.1818 | [10 empty] | CCCNCCC | 13.33 | 1 | 0 | O=C1CCCC(=O)O1 | 13.33 | 1 | 0 | CC12CCCCC1C(=O)OC2=O | 40 | 1 | 0 | 38.46 | 36.40573
14 | doi.org/10.1016/j.polymdegradstab.2025.111680 | 1 | CC(C)(C1=CC=C(OCC2CO2)C=C1)C1=CC=C(OCC2CO2)C=C1 | 33.34 | 0.51 | 2 | 0.1818 | [10 empty] | CCCNCCC | 16.66 | 1 | 0 | O=C1CCCC(=O)O1 | 12.5 | 1 | 0 | CC12CCCCC1C(=O)OC2=O | 37.5 | 1 | 0 | 38.42 | 36.74387
15 | doi.org/10.1016/j.polymdegradstab.2025.111680 | 1 | CC(C)(C1=CC=C(OCC2CO2)C=C1)C1=CC=C(OCC2CO2)C=C1 | 33.34 | 0.51 | 2 | 0.1818 | [10 empty] | CCCNCCC | 20 | 1 | 0 | O=C1CCCC(=O)O1 | 11.66 | 1 | 0 | CC12CCCCC1C(=O)OC2=O | 35 | 1 | 0 | 38.01 | 36.66821
16 | doi.org/10.1016/j.polymdegradstab.2025.111680 | 1 | CC(C)(C1=CC=C(OCC2CO2)C=C1)C1=CC=C(OCC2CO2)C=C1 | 33.34 | 0.51 | 2 | 0.1818 | [10 empty] | CCCNCCC | 13.33 | 1 | 0 | CC12CCCCC1C(=O)OC2=O | 53.33 | 1 | 0 |  |  |  |  | 39.23 | 40.42646
17 | doi.org/10.1016/j.compositesa.2026.109581 | 1 | CC(C)(C1=CC=C(OCC2CO2)C=C1)C1=CC=C(OCC2CO2)C=C1 | 32.37 | 0.535 | 2 | 0.1175 | [10 empty] | CC1CCC2C(=O)OC(=O)C2C1 | 64.07 | 1 | 0 | O=C(C1=CC=C2C(=O)OC(=O)C2=C1)C1=CC=C2C(=O)OC(=O)C2=C1 | 3.56 | 2 | 0 |  |  |  |  | 37.2 | 35.62228
18 | doi.org/10.1016/j.compositesa.2026.109581 | 1 | CC(C)(C1=CC=C(OCC2CO2)C=C1)C1=CC=C(OCC2CO2)C=C1 | 32.96 | 0.535 | 2 | 0.1175 | [10 empty] | CC1CCC2C(=O)OC(=O)C2C1 | 65.23 | 1 | 0 | CN(CCCN(C)C(C1=CC2=C(C=C1)C(=O)OC2=O)C1=CC=C2C(=O)OC(=O)C2=C1)C(C1=CC2=C(C=C1)C(=O)OC2=O)C1=CC=C2C(=O)OC(=O)C2=C1 | 1.81 | 4 | 0 |  |  |  |  | 36.8 | 36.32874
19 | doi.org/10.1016/j.compositesa.2026.109581 | 1 | CC(C)(C1=CC=C(OCC2CO2)C=C1)C1=CC=C(OCC2CO2)C=C1 | 32.96 | 0.535 | 2 | 0.1175 | [10 empty] | CC1CCC2C(=O)OC(=O)C2C1 | 65.23 | 1 | 0 | CN(CCCCCCCCCCN(C)C(C1=CC2=C(C=C1)C(=O)OC2=O)C1=CC=C2C(=O)OC(=O)C2=C1)C(C1=CC2=C(C=C1)C(=O)OC2=O)C1=CC=C2C(=O)OC(=O)C2=C1 | 1.81 | 4 | 0 |  |  |  |  | 42.7 | 36.40577
20 | doi.org/10.1016/j.polymer.2025.129398 | 1 | CC(C)(C1=CC=C(OCC(COCC2CO2)OCC2CO2)C=C1)C1=CC=C(OCC(COCC2CO2)OCC2CO2)C=C1 | 18.38 | 0.56 | 5.2112 | 0.6056 | [10 empty] | CC1C=CCC2C(=O)OC(=O)C12 | 81.62 | 1 | 0 | [8 empty] | 32.24 | 33.44326
21 | 10.1007/s10118-025-3417-4 | 1 | OC(COCC1CO1)C(OCC1CO1)C(OCC1CO1)C(O)COCC1CO1 | 29.26 | 0.9842 | 4 | 2 | [10 empty] | CC12CCCCC1C(=O)OC2=O | 70.74 | 1 | 0 | [8 empty] | 44 | 31.1381
22 | 10.1007/s10118-025-3427-2 | 0 | C=C(CC(=O)OCC1CO1)C(=O)OCC1CO1 | 66.66 | 0.533 | 2 | 0.7144 | [10 empty] | NC1=CC=CC=C1SSC1=CC=CC=C1N | 33.34 | 4 | 0 | [8 empty] | 41.11 | 29.81342
23 | doi.org/10.1016/j.polymertesting.2025.108992 | 0 | COC1=C(OCC2CO2)C(/C=N/[C@H](CC2=CC=CC=C2)C(=O)OCC2CO2)=CC=C1 | 66.66 | 0.481 | 2 | 0.0122 | [10 empty] | NC1=CC=C(CC2=CC=C(N)C=C2)C=C1 | 33.34 | 4 | 0 | [8 empty] | 33.16 | 37.8674
24 | doi.org/10.1016/j.cej.2025.168630 | 1 | CCC1(COCC2CO2)COC(C2=CC=C(OCC3CO3)C=C2)OC1 | 40 | 0.524 | 2 | 0.1062 | [10 empty] | CC12C(=O)OC(=O)C1C1C=CC2C1 | 60 | 1 | 0 | [8 empty] | 36.4 | 38.62442
25 | doi.org/10.1016/j.mtchem.2025.103045 | 0 | CC(C)(C1=CC=C(OCC2CO2)C=C1)C1=CC=C(OCC2CO2)C=C1 | 62.64 | 0.44 | 2 | 0.4015 | [10 empty] | NC1=CC=C(CC2=CC=C(N)C=C2)C=C1 | 31.31 | 4 | 0 | NC1=CC=C(OP2(OCC(F)(F)C(F)(F)C(F)(F)C(F)F)=NP(OC3=CC=C(N)C=C3)(OC3=CC=C(N)C=C3)=NP(OCC(F)(F)C(F)(F)C(F)(F)C(F)F)(OCC(F)(F)C(F)(F)C(F)(F)C(F)F)=N2)C=C1 | 6.04 | 6 | 0 |  |  |  |  | 38 | 42.06679
26 | doi.org/10.1016/j.mtchem.2025.103045 | 0 | CC(C)(C1=CC=C(OCC2CO2)C=C1)C1=CC=C(OCC2CO2)C=C1 | 60.83 | 0.44 | 2 | 0.4015 | [10 empty] | NC1=CC=C(CC2=CC=C(N)C=C2)C=C1 | 30.41 | 4 | 0 | NC1=CC=C(OP2(OCC(F)(F)C(F)(F)C(F)(F)C(F)F)=NP(OC3=CC=C(N)C=C3)(OC3=CC=C(N)C=C3)=NP(OCC(F)(F)C(F)(F)C(F)(F)C(F)F)(OCC(F)(F)C(F)(F)C(F)(F)C(F)F)=N2)C=C1 | 8.76 | 6 | 0 |  |  |  |  | 42.64 | 42.02837
27 | doi.org/10.1002/app.57923 | 1 | CC(C)(C1=CC=C(OCC2CO2)C=C1)C1=CC=C(OCC2CO2)C=C1 | 34.83 | 0.54 | 2 | 0.1054 | [10 empty] | CC12CC(C=C1)C3C2C(=O)OC3=O | 65.17 | 1 | 0 | [8 empty] | 42.46 | 40.96443
28 | doi.org/10.1002/app.57923 | 1 | CC(C)(C1=CC=C(OCC2CO2)C=C1)C1=CC=C(OCC2CO2)C=C1 | 38.07 | 0.54 | 2 | 0.1054 | [10 empty] | CC12CC(C=C1)C3C2C(=O)OC3=O | 60.53 | 1 | 0 | CC1=CC(N2C(=O)N(C3=C=CC(C)C(N4C(=O)C5=C(C=C(C(=O)C6=CC7=C(C=C6)C(=O)OC7=O)C=C5)C4=O)=C3)C(=O)N(C3=CC(N4C(=O)C5=C(C=C(C(=O)C6=CC7=C(C=C6)C(=O)OC7=O)C=C5)C4=O)=C(C)C=C3)C2=O)=CC=C1N1C(=O)C2=C(C=C(C(=O)C3=CC4=C(C=C3)C(=O)OC4=O)C=C2)C1=O | 1.4 | 3 | 0 |  |  |  |  | 38.6 | 37.07207
29 | doi.org/10.1002/app.57923 | 1 | CC(C)(C1=CC=C(OCC2CO2)C=C1)C1=CC=C(OCC2CO2)C=C1 | 40.58 | 0.54 | 2 | 0.1054 | [10 empty] | CC12CC(C=C1)C3C2C(=O)OC3=O | 56.93 | 1 | 0 | CC1=CC(N2C(=O)N(C3=C=CC(C)C(N4C(=O)C5=C(C=C(C(=O)C6=CC7=C(C=C6)C(=O)OC7=O)C=C5)C4=O)=C3)C(=O)N(C3=CC(N4C(=O)C5=C(C=C(C(=O)C6=CC7=C(C=C6)C(=O)OC7=O)C=C5)C4=O)=C(C)C=C3)C2=O)=CC=C1N1C(=O)C2=C(C=C(C(=O)C3=CC4=C(C=C3)C(=O)OC4=O)C=C2)C1=O | 2.49 | 3 | 0 |  |  |  |  | 45.15 | 36.79558
30 | doi.org/10.1016/j.compscitech.2025.111331 | 0 | CC(C)(C1=CC=C(OCC2CO2)C=C1)C1=CC=C(OCC2CO2)C=C1 | 40 | 0.51 | 2 | 0.1818 | [10 empty] | OCC(CS)OB1OCC(CS)O1 | 40 | 2 | 1 | NC1=CC=C(SSC2=CC=C(N)C=C2)C=C1 | 20 | 4 | 0 |  |  |  |  | 33.4 | 33.22988
31 | doi.org/10.3390/polym17192655 | 1 | CC(C)(C1=CC=C(OCC2CO2)C=C1)C1=CC=C(OCC2CO2)C=C1 | 33.33 | 0.5348 | 2 | 0.1181 | [10 empty] | CC12CCCC=C1C(=O)OC2=O | 66.67 | 1 | 0 | [8 empty] | 35.1 | 33.3057