## Sheet1
num | doi | catalyst 0 no 1 yes | monomer1 | mol ratio1 | epoxy value1 | functionality1 | hydroxy1 | monomer2 | mol ratio2 | epoxy value2 | functionality2 | hydroxy2 | monomer3 | mol ratio3 | epoxy value3 | functionality3 | hydroxy3 | curing agent1 | mol ratio4 | functionality4 | hydroxy4 | curing agent2 | mol ratio5 | functionality5 | hydroxy5 | curing agent3 | mol ratio6 | functionality6 | hydroxy6 | TS | TS_pred
1 | doi.org/10.1016/j.polymer.2024.127462 | 0 | O=C(OCC1CO1)C1=CC(OCC2CO2)=C(OCC2CO2)C(OCC2CO2)=C1 | 8.37 | 0.7663 | 7.301 | 1.6505 | [10 empty] | CC1CCC2C(=O)OC(=O)C2C1 | 61.09 | 1 | 0 | OCC(O)C(O)C(O)CO | 30.54 | 0 | 5 |  |  |  |  | 47 | 43.1346
2 | doi.org/10.1016/j.polymer.2024.127462 | 0 | O=C(OCC1CO1)C1=CC(OCC2CO2)=C(OCC2CO2)C(OCC2CO2)=C1 | 9.06 | 0.7663 | 7.301 | 1.6505 | [10 empty] | CC1CCC2C(=O)OC(=O)C2C1 | 66.14 | 1 | 0 | OCC(O)C(O)C(O)CO | 24.8 | 0 | 5 |  |  |  |  | 48.4 | 43.77991
3 | doi.org/10.1016/j.polymer.2024.127462 | 0 | O=C(OCC1CO1)C1=CC(OCC2CO2)=C(OCC2CO2)C(OCC2CO2)=C1 | 9.88 | 0.7663 | 7.301 | 1.6505 | [10 empty] | CC1CCC2C(=O)OC(=O)C2C1 | 72.1 | 1 | 0 | OCC(O)C(O)C(O)CO | 18.02 | 0 | 5 |  |  |  |  | 45 | 44.53195
4 | doi.org/10.1016/j.polymer.2024.127462 | 0 | O=C(OCC1CO1)C1=CC(OCC2CO2)=C(OCC2CO2)C(OCC2CO2)=C1 | 10.85 | 0.7663 | 7.301 | 1.6505 | [10 empty] | CC1CCC2C(=O)OC(=O)C2C1 | 79.24 | 1 | 0 | OCC(O)C(O)C(O)CO | 9.91 | 0 | 5 |  |  |  |  | 43 | 45.66854
5 | doi.org/10.3390/polym15224346 | 1 | CC(C)(C1=CC=C(OCC2CO2)C=C1)C1=CC=C(OCC2CO2)C=C1 | 36.36 | 0.51 | 2 | 0.1818 | [10 empty] | O=C1OC(=O)C2=C1C=CC=C2 | 40 | 1 | 0 | O=C(O)CCCCCCCCC(=O)O | 16.36 | 2 | 0 | C1CN=C2NCCCN2C1 | 7.27 | 1 | 0 | 52 | 19.36937
6 | doi.org/10.1016/j.cej.2025.159293 | 0 | CC(C)(C1=CC=C(OCC2CO2)C=C1)C1=CC=C(OCC2CO2)C=C1 | 58.42 | 0.51 | 2 | 0.1818 | [10 empty] | CN(C)CCN | 41.58 | 2 | 0 | [8 empty] | 71.2 | 56.36554
7 | doi.org/10.1016/j.cej.2025.159293 | 0 | CC(C)(C1=CC=C(OCC2CO2)C=C1)C1=CC=C(OCC2CO2)C=C1 | 70.68 | 0.51 | 2 | 0.1818 | [10 empty] | CN(C)CCNP1(=O)OCC(C)(C)CO1 | 29.32 | 1 | 0 | [8 empty] | 71 | 59.12229
8 | doi.org/10.1016/j.cej.2025.159293 | 0 | CC(C)(C1=CC=C(OCC2CO2)C=C1)C1=CC=C(OCC2CO2)C=C1 | 64.39 | 0.51 | 2 | 0.1818 | [10 empty] | CN(C)CCNP1(=O)OCC(C)(C)CO1 | 35.61 | 1 | 0 | [8 empty] | 78.7 | 57.7522
9 | 10.3144/expresspolymlett.2015.10 | 0 | CC1(C)O[C@H]2O[C@H](C(COCC3CO3)OCC3CO3)[C@H](OCC3CO3)[C@H]2O1 | 53.11 | 0.625 | 3.5314 | 0.5314 | [10 empty] | CCC1=C(N)C(CC)=C(N)C(C)=C1 | 37.49 | 4 | 0 | CCC1=C(N)C(C)=C(N)C(CC)=C1 | 9.37 | 4 | 0 |  |  |  |  | 29.02 | 62.79734
10 | 10.3144/expresspolymlett.2015.10 | 1 | CC1(C)O[C@H]2O[C@H](C(COCC3CO3)OCC3CO3)[C@H](OCC3CO3)[C@H]2O1 | 22.07 | 0.625 | 3.5314 | 0.5314 | [10 empty] | CC1=CC2C(=O)OC(=O)C2CC1 | 77.93 | 1 | 0 | [8 empty] | 37.58 | 51.21904
11 | 10.3144/expresspolymlett.2015.10 | 0 | CC(C)(C1=CC=C(OCC2CO2)C=C1)C1=CC=C(OCC2CO2)C=C1 | 66.66 | 0.5319 | 2 | 0.1252 | [10 empty] | CCC1=C(N)C(CC)=C(N)C(C)=C1 | 26.67 | 4 | 0 | CCC1=C(N)C(C)=C(N)C(CC)=C1 | 6.67 | 4 | 0 |  |  |  |  | 44.8 | 75.27819
12 | 10.3144/expresspolymlett.2015.10 | 0 | C(OCC1CO1)C(COCC1CO1)OCC1CO1 | 40.6 | 0.6944 | 5.8514 | 2.8514 | [10 empty] | CCC1=C(N)C(CC)=C(N)C(C)=C1 | 47.52 | 4 | 0 | CCC1=C(N)C(C)=C(N)C(CC)=C1 | 11.88 | 4 | 0 |  |  |  |  | 34.88 | 62.59068
13 | 10.3144/expresspolymlett.2015.10 | 1 | C(OCC1CO1)C(COCC1CO1)OCC1CO1 | 14.6 | 0.6944 | 5.8514 | 2.8514 | [10 empty] | CC1=CC2C(=O)OC(=O)C2CC1 | 85.4 | 1 | 0 | [8 empty] | 64.69 | 58.00509
14 | doi.org/10.1016/j.polymer.2012.09.058 | 0 | CC(C)(C1=CC=C(OCC2CO2)C=C1)C1=CC=C(OCC2CO2)C=C1 | 66.66 | 0.565 | 2 | 0.0478 | [10 empty] | NC1CCC(CC2CCC(N)CC2)CC1 | 33.34 | 4 | 0 | [8 empty] | 43.2 | 74.45361
15 | doi.org/10.1016/j.polymer.2012.09.058 | 0 | CC(C)(C1=CC=C(OCC2CO2)C=C1)C1=CC=C(OCC2CO2)C=C1 | 66.66 | 0.565 | 2 | 0.0478 | [10 empty] | CC(N)COCC(C)OCC(C)OCC(C)OCC(C)OCC(C)OCC(C)OCC(C)OCC(C)OCC(C)OCC(C)OCC(C)OCC(C)OCC(C)OCC(C)OCC(C)OCC(C)OCC(C)OCC(C)OCC(C)OCC(C)OCC(C)OCC(C)OCC(C)OCC(C)OCC(C)OCC(C)OCC(C)OCC(C)OCC(C)OCC(C)OCC(C)OCC(C)OCC(C)N | 33.34 | 4 | 0 | [8 empty] | 57.2 | 29.42691
16 | doi/10.1021/acsapm.5c03995 | 0 | CC(C)(C1=CC=C(OCC2CO2)C=C1)C1=CC=C(OCC2CO2)C=C1 | 65.58 | 0.533 | 2 | 0.1225 | CC(C)CCC(C)N(CC1=CC=CC(CN(CC2CO2)C(C)CCC(C)C)=C1)CC1CO1 | 1.06 | 0.3475 | 2 | 0.3324 | [5 empty] | NC1=CC=C(CC2=CC=C(N)C=C2)C=C1 | 33.37 | 4 | 0 | [8 empty] | 64.87 | 66.04111
17 | doi/10.1021/acsapm.5c03995 | 0 | CC(C)(C1=CC=C(OCC2CO2)C=C1)C1=CC=C(OCC2CO2)C=C1 | 64.51 | 0.533 | 2 | 0.1225 | CC(C)CCC(C)N(CC1=CC=CC(CN(CC2CO2)C(C)CCC(C)C)=C1)CC1CO1 | 2.11 | 0.3475 | 2 | 0.3324 | [5 empty] | NC1=CC=C(CC2=CC=C(N)C=C2)C=C1 | 33.38 | 4 | 0 | [8 empty] | 68.57 | 65.24176
18 | doi/10.1021/acsapm.5c03995 | 0 | CC(C)(C1=CC=C(OCC2CO2)C=C1)C1=CC=C(OCC2CO2)C=C1 | 63.5 | 0.533 | 2 | 0.1225 | CC(C)CCC(C)N(CC1=CC=CC(CN(CC2CO2)C(C)CCC(C)C)=C1)CC1CO1 | 3.1 | 0.3475 | 2 | 0.3324 | [5 empty] | NC1=CC=C(CC2=CC=C(N)C=C2)C=C1 | 33.4 | 4 | 0 | [8 empty] | 71.08 | 65.93932
19 | doi/10.1021/acsapm.5c03995 | 0 | CC(C)(C1=CC=C(OCC2CO2)C=C1)C1=CC=C(OCC2CO2)C=C1 | 62.49 | 0.533 | 2 | 0.1225 | CC(C)CCC(C)N(CC1=CC=CC(CN(CC2CO2)C(C)CCC(C)C)=C1)CC1CO1 | 4.08 | 0.3475 | 2 | 0.3324 | [5 empty] | NC1=CC=C(CC2=CC=C(N)C=C2)C=C1 | 33.43 | 4 | 0 | [8 empty] | 65.43 | 65.93947
20 | doi.org/10.1016/j.polymdegradstab.2025.111796 | 0 | C=C(CC(=O)OCC1CO1)C(=O)OCC1CO1 | 66.66 | 0.62 | 2 | 0.4138 | [10 empty] | NC1=CC=C(CC2=CC=C(N)C=C2)C=C1 | 33.34 | 4 | 0 | [8 empty] | 68.35 | 65.70284
21 | doi.org/10.1016/j.polymdegradstab.2025.111796 | 0 | C=C(CC(=O)OCC1CO1)C(=O)OCC1CO1 | 55.3 | 0.62 | 2 | 0.4138 | C1=COC(COCC2CO2)=C1 | 13.83 | 0.58 | 0.9326 | 0.0674 | [5 empty] | NC1=CC=C(CC2=CC=C(N)C=C2)C=C1 | 30.87 | 4 | 0 | [8 empty] | 73.26 | 67.94778
22 | doi.org/10.1016/j.polymdegradstab.2025.111796 | 0 | C=C(CC(=O)OCC1CO1)C(=O)OCC1CO1 | 47.25 | 0.62 | 2 | 0.4138 | C1=COC(COCC2CO2)=C1 | 23.62 | 0.58 | 0.9326 | 0.0674 | [5 empty] | NC1=CC=C(CC2=CC=C(N)C=C2)C=C1 | 29.13 | 4 | 0 | [8 empty] | 76.39 | 67.80545
23 | doi.org/10.1016/j.polymdegradstab.2025.111796 | 0 | C=C(CC(=O)OCC1CO1)C(=O)OCC1CO1 | 36.59 | 0.62 | 2 | 0.4138 | C1=COC(COCC2CO2)=C1 | 36.59 | 0.58 | 0.9326 | 0.0674 | [5 empty] | NC1=CC=C(CC2=CC=C(N)C=C2)C=C1 | 26.82 | 4 | 0 | [8 empty] | 78.93 | 67.42156
24 | doi.org/10.1002/pol.20251093 | 1 | CC(C)(C1=CC=C(OCC2CO2)C=C1)C1=CC=C(OCC2CO2)C=C1 | 56.65 | 0.5875 | 2 | 0 | C(CCCOCC1CO1)CCOCC1CO1 | 6.29 | 0.8684 | 2 | 0 | [5 empty] | CC1C=CCC2C(=O)OC(=O)C12 | 37.06 | 1 | 0 | [8 empty] | 76 | 50.95093
25 | doi.org/10.1002/pol.20251093 | 1 | CC(C)(C1=CC=C(OCC2CO2)C=C1)C1=CC=C(OCC2CO2)C=C1 | 33.49 | 0.5875 | 2 | 0 | C(CCCOCC1CO1)CCOCC1CO1 | 3.72 | 0.8684 | 2 | 0 | [5 empty] | CC1C=CCC2C(=O)OC(=O)C12 | 62.79 | 1 | 0 | [8 empty] | 79 | 50.34639
26 | doi.org/10.3390/polym18020184 | 0 | C1=C(OC2CO2)C=CC(N(CC2CO2)CC2CO2)=C1 | 60.56 | 1.0256 | 3.236 | 0.236 | [10 empty] | SCCOCOCCSSCCOCOCCSSCCOCOCCSSCCOCOCCSSCCOCOCCSSCCOCOCCS | 0.96 | 2 | 0 | NC1=CC=C(S(=O)(=O)C2=CC=C(N)C=C2)C=C1 | 38.49 | 4 | 0 |  |  |  |  | 22.63 | 42.42736
27 | doi.org/10.3390/polym18020184 | 0 | C1=C(OC2CO2)C=CC(N(CC2CO2)CC2CO2)=C1 | 59.98 | 1.0256 | 3.236 | 0.236 | [10 empty] | SCCOCOCCSSCCOCOCCSSCCOCOCCSSCCOCOCCSSCCOCOCCSSCCOCOCCS | 1.89 | 2 | 0 | NC1=CC=C(S(=O)(=O)C2=CC=C(N)C=C2)C=C1 | 38.12 | 4 | 0 |  |  |  |  | 22.68 | 42.50559
28 | doi.org/10.3390/polym18020184 | 0 | C1=C(OC2CO2)C=CC(N(CC2CO2)CC2CO2)=C1 | 59.42 | 1.0256 | 3.236 | 0.236 | [10 empty] | SCCOCOCCSSCCOCOCCSSCCOCOCCSSCCOCOCCSSCCOCOCCSSCCOCOCCS | 2.81 | 2 | 0 | NC1=CC=C(S(=O)(=O)C2=CC=C(N)C=C2)C=C1 | 37.76 | 4 | 0 |  |  |  |  | 28.3 | 41.69812
29 | doi.org/10.3390/polym18020184 | 0 | C1=C(OC2CO2)C=CC(N(CC2CO2)CC2CO2)=C1 | 58.87 | 1.0256 | 3.236 | 0.236 | [10 empty] | SCCOCOCCSSCCOCOCCSSCCOCOCCSSCCOCOCCSSCCOCOCCSSCCOCOCCS | 3.72 | 2 | 0 | NC1=CC=C(S(=O)(=O)C2=CC=C(N)C=C2)C=C1 | 37.41 | 4 | 0 |  |  |  |  | 30.78 | 41.57491
30 | doi.org/10.3390/polym18020184 | 0 | C1=C(OC2CO2)C=CC(N(CC2CO2)CC2CO2)=C1 | 58.33 | 1.0256 | 3.236 | 0.236 | [10 empty] | SCCOCOCCSSCCOCOCCSSCCOCOCCSSCCOCOCCSSCCOCOCCSSCCOCOCCS | 4.6 | 2 | 0 | NC1=CC=C(S(=O)(=O)C2=CC=C(N)C=C2)C=C1 | 37.07 | 4 | 0 |  |  |  |  | 32.53 | 43.53104
31 | doi.org/10.3390/polym18020184 | 0 | C1=C(OC2CO2)C=CC(N(CC2CO2)CC2CO2)=C1 | 57.8 | 1.0256 | 3.236 | 0.236 | [10 empty] | SCCOCOCCSSCCOCOCCSSCCOCOCCSSCCOCOCCSSCCOCOCCSSCCOCOCCS | 5.47 | 2 | 0 | NC1=CC=C(S(=O)(=O)C2=CC=C(N)C=C2)C=C1 | 36.73 | 4 | 0 |  |  |  |  | 25.59 | 39.91072
32 | doi.org/10.3390/polym18020184 | 0 | C1=C(OC2CO2)C=CC(N(CC2CO2)CC2CO2)=C1 | 58.28 | 1.0256 | 3.236 | 0.236 | [10 empty] | SCCOCOCCSSCCOCOCCSSCCOCOCCSSCCOCOCCSSCCOCOCCSSCCOCOCCS | 4.6 | 2 | 0 | OC(CNCC1=CC=CO1)COCCC[Si]12C[Si]3(CCCOCC(O)CNCC4=CC=CO4)O[Si]4(CCCOCC(O)CNCC5=CC=CO5)C[Si](CCCOCC(O)CNCC5=CC=CO5)(O1)O[Si]1(CCCOCC(O)CNCC5=CC=CO5)C[Si](CCCOCC(O)CNCC5=CC=CO5)(O4)O[Si](CCCOCC(O)CNCC4=CC=CO4)(C[Si](CCCOCC(O)CNCC4=CC=CO4)(O2)O1)O3 | 0.0872 | 8 | 8 | NC1=CC=C(S(=O)(=O)C2=CC=C(N)C=C2)C=C1 | 37.04 | 4 | 0 | 31.4 | 41.58076
33 | doi.org/10.3390/polym18020184 | 0 | C1=C(OC2CO2)C=CC(N(CC2CO2)CC2CO2)=C1 | 58.18 | 1.0256 | 3.236 | 0.236 | [10 empty] | SCCOCOCCSSCCOCOCCSSCCOCOCCSSCCOCOCCSSCCOCOCCSSCCOCOCCS | 4.6 | 2 | 0 | OC(CNCC1=CC=CO1)COCCC[Si]12C[Si]3(CCCOCC(O)CNCC4=CC=CO4)O[Si]4(CCCOCC(O)CNCC5=CC=CO5)C[Si](CCCOCC(O)CNCC5=CC=CO5)(O1)O[Si]1(CCCOCC(O)CNCC5=CC=CO5)C[Si](CCCOCC(O)CNCC5=CC=CO5)(O4)O[Si](CCCOCC(O)CNCC4=CC=CO4)(C[Si](CCCOCC(O)CNCC4=CC=CO4)(O2)O1)O3 | 0.26 | 8 | 8 | NC1=CC=C(S(=O)(=O)C2=CC=C(N)C=C2)C=C1 | 36.97 | 4 | 0 | 37.74 | 41.5777
34 | doi.org/10.3390/polym18020184 | 0 | C1=C(OC2CO2)C=CC(N(CC2CO2)CC2CO2)=C1 | 58.03 | 1.0256 | 3.236 | 0.236 | [10 empty] | SCCOCOCCSSCCOCOCCSSCCOCOCCSSCCOCOCCSSCCOCOCCSSCCOCOCCS | 4.58 | 2 | 0 | OC(CNCC1=CC=CO1)COCCC[Si]12C[Si]3(CCCOCC(O)CNCC4=CC=CO4)O[Si]4(CCCOCC(O)CNCC5=CC=CO5)C[Si](CCCOCC(O)CNCC5=CC=CO5)(O1)O[Si]1(CCCOCC(O)CNCC5=CC=CO5)C[Si](CCCOCC(O)CNCC5=CC=CO5)(O4)O[Si](CCCOCC(O)CNCC4=CC=CO4)(C[Si](CCCOCC(O)CNCC4=CC=CO4)(O2)O1)O3 | 0.51 | 8 | 8 | NC1=CC=C(S(=O)(=O)C2=CC=C(N)C=C2)C=C1 | 36.88 | 4 | 0 | 31.77 | 40.41283
35 | doi.org/10.3390/polym18020184 | 0 | C1=C(OC2CO2)C=CC(N(CC2CO2)CC2CO2)=C1 | 57.83 | 1.0256 | 3.236 | 0.236 | [10 empty] | SCCOCOCCSSCCOCOCCSSCCOCOCCSSCCOCOCCSSCCOCOCCSSCCOCOCCS | 4.56 | 2 | 0 | OC(CNCC1=CC=CO1)COCCC[Si]12C[Si]3(CCCOCC(O)CNCC4=CC=CO4)O[Si]4(CCCOCC(O)CNCC5=CC=CO5)C[Si](CCCOCC(O)CNCC5=CC=CO5)(O1)O[Si]1(CCCOCC(O)CNCC5=CC=CO5)C[Si](CCCOCC(O)CNCC5=CC=CO5)(O4)O[Si](CCCOCC(O)CNCC4=CC=CO4)(C[Si](CCCOCC(O)CNCC4=CC=CO4)(O2)O1)O3 | 0.86 | 8 | 8 | NC1=CC=C(S(=O)(=O)C2=CC=C(N)C=C2)C=C1 | 36.75 | 4 | 0 | 32 | 41.62003
36 | doi.org/10.1039/D5GC04984A | 0 | C1=C(OCC2CO2)C=CC(C2(C3=CC=C(OCC4CO4)C=C3)CCCCC2)=C1 | 66.66 | 0.5257 | 2 | 0 | [10 empty] | CC1(C)CC(N)CC(C)(CN)C1 | 33.34 | 4 | 0 | [8 empty] | 74.7 | 69.42846
37 | doi.org/10.1039/D5GC04984A | 0 | COC1=CC(C2(C3=CC(OC)=C(OCC4CO4)C=C3)CCCCC2)=CC=C1OCC1CO1 | 66.66 | 0.454 | 2 | 0 | [10 empty] | CC1(C)CC(N)CC(C)(CN)C1 | 33.34 | 4 | 0 | [8 empty] | 83.8 | 68.61384
38 | doi.org/10.1039/D5GC04984A | 0 | C1=CC=C2C(=C1)C1=CC=CC=C1C2(C1=CC=C(OCC2CO2)C=C1)C1=CC=C(OCC2CO2)C=C1 | 66.66 | 0.4324 | 2 | 0 | [10 empty] | CC1(C)CC(N)CC(C)(CN)C1 | 33.34 | 4 | 0 | [8 empty] | 54.9 | 71.85166
39 | doi.org/10.1039/D5GC04984A | 0 | COC1=CC(C2(C3=CC=C(OCC4CO4)C(OC)=C3)C3=CC=CC=C3C3=CC=CC=C32)=CC=C1OCC1CO1 | 66.66 | 0.3827 | 2 | 0 | [10 empty] | CC1(C)CC(N)CC(C)(CN)C1 | 33.34 | 4 | 0 | [8 empty] | 64.7 | 73.04475
40 | doi.org/10.1021/acssuschemeng.5c10683 | 0 | C(OCC1CO1)C(COCC1CO1)COCC1CO1 | 55.56 | 1.0937 | 3 | 0 | [10 empty] | O=C(O)CC(O)(CC(=O)O)C(=O)O | 27.78 | 3 | 1 | O=C(O)CCCC(=O)O | 16.67 | 2 | 0 |  |  |  |  | 49 | 19.54276
41 | doi.org/10.1021/acssuschemeng.5c10683 | 0 | C(OCC1CO1)C(COCC1CO1)COCC1CO1 | 57.14 | 1.0937 | 3 | 0 | [10 empty] | O=C(O)CC(O)(CC(=O)O)C(=O)O | 25.71 | 3 | 1 | O=C(O)CCCC(=O)O | 17.14 | 2 | 0 |  |  |  |  | 11 | 20.19103
42 | doi.org/10.1016/j.jclepro.2025.147301 | 1 | C1=COC(CN(CC2CO2)CC2CO2)=C1 | 50 | 0.9558 | 2 | 0 | [10 empty] | O=C1CCCC(=O)O1 | 50 | 1 | 0 | [8 empty] | 37.04 | 51.48075
43 | doi.org/10.1016/j.jclepro.2025.147301 | 1 | C1=COC(CN(CC2CO2)CC2CO2)=C1 | 50 | 0.9558 | 2 | 0 | [10 empty] | O=C1CC(P2(=O)OC3=C(C=CC=C3)C3=C2C=CC=C3)C(=O)O1 | 20 | 1 | 0 | O=C1CCCC(=O)O1 | 30 | 1 | 0 |  |  |  |  | 16.53 | 54.73031
44 | doi.org/10.1016/j.jclepro.2025.147301 | 1 | C1=COC(CN(CC2CO2)CC2CO2)=C1 | 50 | 0.9558 | 2 | 0 | [10 empty] | O=C1CC(P2(=O)OC3=C(C=CC=C3)C3=C2C=CC=C3)C(=O)O1 | 16.67 | 1 | 0 | O=C1CCCC(=O)O1 | 33.33 | 1 | 0 |  |  |  |  | 29.49 | 55.12211
45 | doi.org/10.1002/macp.202500420 | 0 | CC(C)(C1=CC=C(OCC2CO2)C=C1)C1=CC=C(OCC2CO2)C=C1 | 42.92 | 0.5875 | 2 | 0 | [10 empty] | COC1=CC(/C=N/C2=CC=C(OC3=CC=C(/N=C/C4=CC=C(O)C(OC)=C4)C=C3)C=C2)=CC=C1O | 57.98 | 0 | 2 | [8 empty] | 60.3 | 79.27628
46 | doi.org/10.1002/macp.202500420 | 0 | CC(C)(C1=CC=C(OCC2CO2)C=C1)C1=CC=C(OCC2CO2)C=C1 | 48.31 | 0.5875 | 2 | 0 | [10 empty] | COC1=CC(/C=N/CCN(CC/N=C/C2=CC(OC)=C(O)C=C2)CC/N=C/C2=CC=C(O)C(OC)=C2)=CC=C1O | 51.69 | 0 | 3 | [8 empty] | 31 | 66.93997
47 | doi/10.1021/acs.macromol.5c02289 | 1 | CCCCOC1=C(C)C(COCC2CO2)=C(C)C(COCC2CO2)=C1C | 60 | 0.5487 | 2 | 0 | [10 empty] | CCC(CO)(CO)CO | 40 | 0 | 3 | [8 empty] | 2 | 37.77008
48 | doi/10.1021/acs.macromol.5c02289 | 1 | CCCCOC1=C(C)C(COCC2CO2)=C(C)C(COCC2CO2)=C1C | 60 | 0.5487 | 2 | 0 | [10 empty] | CC1=C(COCCCCCCO)C(C)=C(COCCCCCCO)C(C)=C1COCCCCCCO | 40 | 0 | 3 | [8 empty] | 0.8 | 21.23035
49 | doi.org/10.1016/j.reactfunctpolym.2025.106537 | 1 | C1=C(OCC2CO2)C=CC(N(CC2CO2)CC2CO2)=C1 | 50 | 1.0818 | 3 | 0 | [10 empty] | O=C(O)CC(O)(CC(=O)O)C(=O)O | 50 | 3 | 1 | [8 empty] | 67.7 | 50.45089
50 | doi.org/10.1016/j.reactfunctpolym.2025.106537 | 1 | C1=C(OCC2CO2)C=CC(N(CC2CO2)CC2CO2)=C1 | 25 | 1.0818 | 3 | 0 | C(OCC1CO1)C(COCC1CO1)OCC1CO1 | 25 | 1.1526 | 3 | 0 | [5 empty] | O=C(O)CC(O)(CC(=O)O)C(=O)O | 50 | 3 | 1 | [8 empty] | 69 | 35.41735
51 | doi.org/10.1016/j.compscitech.2026.111536 | 1 | CC(C)(C1=CC=C(OCC2CO2)C=C1)C1=CC=C(OCC2CO2)C=C1 | 32.9 | 0.51 | 2 | 0.1818 | [10 empty] | O=[PH]1OC2=C(C=CC=C2)C2=CC=CC=C21 | 6.02 | 0 | 0 | CC1CCC2C(=O)OC(=O)C2C1 | 59.89 | 1 | 0 | CP1(OC2=CC=C(/C=N/CCO)C=C2)=NP(OC2=CC=C(/C=N/CCO)C=C2)(OC2=CC=C(/C=N/CCO)C=C2)=NP(OC2=CC=C(/C=N/CCO)C=C2)(OC2=CC=C(/C=N/CCO)C=C2)=N1.OCC/N=C/C1=CC=C(O)C=C1 | 1.18 | 0 | 6 | 76.8 | 84.03268
52 | doi.org/10.1016/j.compscitech.2026.111536 | 1 | CC(C)(C1=CC=C(OCC2CO2)C=C1)C1=CC=C(OCC2CO2)C=C1 | 33.01 | 0.51 | 2 | 0.1818 | [10 empty] | O=[PH]1OC2=C(C=CC=C2)C2=CC=CC=C21 | 11.97 | 0 | 0 | CC1CCC2C(=O)OC(=O)C2C1 | 53.83 | 1 | 0 | CP1(OC2=CC=C(/C=N/CCO)C=C2)=NP(OC2=CC=C(/C=N/CCO)C=C2)(OC2=CC=C(/C=N/CCO)C=C2)=NP(OC2=CC=C(/C=N/CCO)C=C2)(OC2=CC=C(/C=N/CCO)C=C2)=N1.OCC/N=C/C1=CC=C(O)C=C1 | 1.19 | 0 | 6 | 74.3 | 80.86675
53 | doi.org/10.1016/j.compscitech.2026.111536 | 1 | CC(C)(C1=CC=C(OCC2CO2)C=C1)C1=CC=C(OCC2CO2)C=C1 | 33.05 | 0.51 | 2 | 0.1818 | [10 empty] | O=[PH]1OC2=C(C=CC=C2)C2=CC=CC=C21 | 18.03 | 0 | 0 | CC1CCC2C(=O)OC(=O)C2C1 | 47.73 | 1 | 0 | CP1(OC2=CC=C(/C=N/CCO)C=C2)=NP(OC2=CC=C(/C=N/CCO)C=C2)(OC2=CC=C(/C=N/CCO)C=C2)=NP(OC2=CC=C(/C=N/CCO)C=C2)(OC2=CC=C(/C=N/CCO)C=C2)=N1.OCC/N=C/C1=CC=C(O)C=C1 | 1.19 | 0 | 6 | 77.9 | 86.62674
54 | doi.org/10.1016/j.compscitech.2026.111536 | 1 | CC(C)(C1=CC=C(OCC2CO2)C=C1)C1=CC=C(OCC2CO2)C=C1 | 32.87 | 0.51 | 2 | 0.1818 | [10 empty] | O=[PH]1OC2=C(C=CC=C2)C2=CC=CC=C21 | 17.94 | 0 | 0 | CC1CCC2C(=O)OC(=O)C2C1 | 47.48 | 1 | 0 | CP1(OC2=CC=C(/C=N/CCO)C=C2)=NP(OC2=CC=C(/C=N/CCO)C=C2)(OC2=CC=C(/C=N/CCO)C=C2)=NP(OC2=CC=C(/C=N/CCO)C=C2)(OC2=CC=C(/C=N/CCO)C=C2)=N1.OCC/N=C/C1=CC=C(O)C=C1 | 1.72 | 0 | 6 | 81.8 | 86.04013
55 | doi.org/10.1016/j.compscitech.2026.111536 | 1 | CC(C)(C1=CC=C(OCC2CO2)C=C1)C1=CC=C(OCC2CO2)C=C1 | 32.69 | 0.51 | 2 | 0.1818 | [10 empty] | O=[PH]1OC2=C(C=CC=C2)C2=CC=CC=C21 | 17.84 | 0 | 0 | CC1CCC2C(=O)OC(=O)C2C1 | 47.22 | 1 | 0 | CP1(OC2=CC=C(/C=N/CCO)C=C2)=NP(OC2=CC=C(/C=N/CCO)C=C2)(OC2=CC=C(/C=N/CCO)C=C2)=NP(OC2=CC=C(/C=N/CCO)C=C2)(OC2=CC=C(/C=N/CCO)C=C2)=N1.OCC/N=C/C1=CC=C(O)C=C1 | 2.24 | 0 | 6 | 87.1 | 86.08237
56 | doi.org/10.1016/j.mtchem.2026.103420 | 0 | CC(C)(C1=CC=C(OCC2CO2)C=C1)C1=CC=C(OCC2CO2)C=C1 | 65.72 | 0.51 | 2 | 0.1818 | [10 empty] | NC1=CC=C(CC2=CC=C(N)C=C2)C=C1 | 32.17 | 4 | 0 | O=P1(C(NCCCN2C=CN=C2)C2=CC=C(B(O)O)C=C2)OC2=CC=CC=C2C2=CC=CC=C21 | 2.1 | 1 | 2 |  |  |  |  | 57.33 | 76.6227
57 | doi.org/10.1016/j.mtchem.2026.103420 | 0 | CC(C)(C1=CC=C(OCC2CO2)C=C1)C1=CC=C(OCC2CO2)C=C1 | 65.02 | 0.51 | 2 | 0.1818 | [10 empty] | NC1=CC=C(CC2=CC=C(N)C=C2)C=C1 | 29.96 | 4 | 0 | O=P1(C(NCCCN2C=CN=C2)C2=CC=C(B(O)O)C=C2)OC2=CC=CC=C2C2=CC=CC=C21 | 5.01 | 1 | 2 |  |  |  |  | 62 | 78.418
58 | doi.org/10.1007/s10924-025-03736-9 | 1 | CC(C)(C1=CC=C(OCC2CO2)C=C1)C1=CC=C(OCC2CO2)C=C1 | 50 | 0.5157 | 2 | 0.1667 | [10 empty] | COC1=CC(/C=N/C2=CC=C(O)C=C2)=CC=C1O | 50 | 0 | 2 | [8 empty] | 73.06 | 82.94949
59 | doi.org/10.1021/acs.macromol.5c02445 | 1 | C(OCC1CO1)C(COCC1CO1)OCC1CO1 | 40 | 0.8693 | 3.9512 | 0.9512 | [10 empty] | COC1=CC(/C=N/CCCCCCCC/N=C/C2=CC=C(O)C(OC)=C2)=CC=C1O | 60 | 0 | 2 | [8 empty] | 80 | 58.59226
60 | doi.org/10.1021/acs.macromol.5c02445 | 1 | C(OCC1CO1)C(COCC1CO1)OCC1CO1 | 40 | 0.8693 | 3.9512 | 0.9512 | [10 empty] | COC1=CC(/C=N/CCCCCCCC/N=C/C2=CC=C(O)C(OC)=C2)=CC=C1O | 30 | 0 | 2 | COC1=CC(/C=N/NC(=O)CCCCC(=O)N/N=C/C2=CC=C(O)C(OC)=C2)=CC=C1O | 30 | 2 | 2 |  |  |  |  | 81 | 69.38654
61 | doi.org/10.3390/polym18030373 | 0 | CC(C)(C1=CC=C(OCC2CO2)C=C1)C1=CC=C(OCC2CO2)C=C1 | 72.7 | 0.5376 | 2 | 0.1111 | [10 empty] | NC1=CC=C(CC2=CC=C(N)C=C2)C=C1 | 27.3 | 4 | 0 | [8 empty] | 54 | 66.35286
62 | doi.org/10.3390/polym18030373 | 0 | CC(C)(C1=CC=C(OCC2CO2)C=C1)C1=CC=C(OCC2CO2)C=C1 | 64.05 | 0.5376 | 2 | 0.1111 | [10 empty] | NC1=CC=C(CC2=CC=C(N)C=C2)C=C1 | 35.95 | 4 | 0 | [8 empty] | 67.5 | 68.87519
63 | doi.org/10.3390/polym18030373 | 0 | CC(C)(C1=CC=C(OCC2CO2)C=C1)C1=CC=C(OCC2CO2)C=C1 | 74.72 | 0.5376 | 2 | 0.1111 | [10 empty] | CC(N)COCC(C)OCC(C)N | 12.64 | 4 | 0 | CC(N)COCC(C)OCC(C)OCC(C)N | 12.64 | 4 | 0 |  |  |  |  | 55 | 45.18468
64 | doi.org/10.3390/polym18030373 | 0 | CC(C)(C1=CC=C(OCC2CO2)C=C1)C1=CC=C(OCC2CO2)C=C1 | 66.26 | 0.5376 | 2 | 0.1111 | [10 empty] | CC(N)COCC(C)OCC(C)N | 16.87 | 4 | 0 | CC(N)COCC(C)OCC(C)OCC(C)N | 16.87 | 4 | 0 |  |  |  |  | 59 | 45.25427
65 | doi.org/10.3390/polym18030373 | 0 | CC(C)(C1=CC=C(OCC2CO2)C=C1)C1=CC=C(OCC2CO2)C=C1 | 59.65 | 0.5376 | 2 | 0.1111 | [10 empty] | CC(N)COCC(C)OCC(C)N | 20.18 | 4 | 0 | CC(N)COCC(C)OCC(C)OCC(C)N | 20.18 | 4 | 0 |  |  |  |  | 57 | 43.998
66 | doi.org/10.3390/polym18030373 | 0 | CC(C)(C1=CC=C(OCC2CO2)C=C1)C1=CC=C(OCC2CO2)C=C1 | 64.35 | 0.5376 | 2 | 0.1111 | [10 empty] | NC1=CC=C(CC2=CC=C(N)C=C2)C=C1 | 30.14 | 4 | 0 | CC(N)COCC(C)OCC(C)N | 2.75 | 4 | 0 | CC(N)COCC(C)OCC(C)OCC(C)N | 2.75 | 4 | 0 | 65 | 56.66511
67 | doi.org/10.3390/polym18030373 | 0 | CC(C)(C1=CC=C(OCC2CO2)C=C1)C1=CC=C(OCC2CO2)C=C1 | 65.13 | 0.5376 | 2 | 0.1111 | [10 empty] | NC1=CC=C(CC2=CC=C(N)C=C2)C=C1 | 18.4 | 4 | 0 | CC(N)COCC(C)OCC(C)N | 8.23 | 4 | 0 | CC(N)COCC(C)OCC(C)OCC(C)N | 8.23 | 4 | 0 | 64 | 53.27514
68 | doi.org/10.3390/polym18030373 | 0 | CC(C)(C1=CC=C(OCC2CO2)C=C1)C1=CC=C(OCC2CO2)C=C1 | 65.93 | 0.5376 | 2 | 0.1111 | [10 empty] | NC1=CC=C(CC2=CC=C(N)C=C2)C=C1 | 6.13 | 4 | 0 | CC(N)COCC(C)OCC(C)N | 13.97 | 4 | 0 | CC(N)COCC(C)OCC(C)OCC(C)N | 13.97 | 4 | 0 | 62 | 51.71986
69 | doi.org/10.1016/j.mtchem.2026.103398 | 0 | CC(C)(C1=CC=C(OCC2CO2)C=C1)C1=CC=C(OCC2CO2)C=C1 | 65.64 | 0.51 | 2 | 0.1818 | COC1=CC(C(OCC2CO2)P2(=O)OC3=CC=CC=C3C3=CC=CC=C32)=CC=C1OP(=O)(OC1=CC=C(C(OCC2CO2)P2(=O)OC3=CC=CC=C3C3=CC=CC=C32)C=C1OC)C1=CC=CC=C1 | 33.03 | 0.206 | 2 | 0 | [5 empty] | NC1=CC=C(CC2=CC=C(N)C=C2)C=C1 | 1.33 | 4 | 0 | [8 empty] | 77.43 | 75.55
70 | doi.org/10.1016/j.mtchem.2026.103398 | 0 | CC(C)(C1=CC=C(OCC2CO2)C=C1)C1=CC=C(OCC2CO2)C=C1 | 64.39 | 0.51 | 2 | 0.1818 | COC1=CC(C(OCC2CO2)P2(=O)OC3=CC=CC=C3C3=CC=CC=C32)=CC=C1OP(=O)(OC1=CC=C(C(OCC2CO2)P2(=O)OC3=CC=CC=C3C3=CC=CC=C32)C=C1OC)C1=CC=CC=C1 | 33 | 0.206 | 2 | 0 | [5 empty] | NC1=CC=C(CC2=CC=C(N)C=C2)C=C1 | 2.61 | 4 | 0 | [8 empty] | 83.72 | 75.63815
71 | doi.org/10.1016/j.mtchem.2026.103398 | 0 | CC(C)(C1=CC=C(OCC2CO2)C=C1)C1=CC=C(OCC2CO2)C=C1 | 63.22 | 0.51 | 2 | 0.1818 | COC1=CC(C(OCC2CO2)P2(=O)OC3=CC=CC=C3C3=CC=CC=C32)=CC=C1OP(=O)(OC1=CC=C(C(OCC2CO2)P2(=O)OC3=CC=CC=C3C3=CC=CC=C32)C=C1OC)C1=CC=CC=C1 | 32.93 | 0.206 | 2 | 0 | [5 empty] | NC1=CC=C(CC2=CC=C(N)C=C2)C=C1 | 3.84 | 4 | 0 | [8 empty] | 101.89 | 75.30154
72 | doi.org/10.1016/j.mtchem.2026.103398 | 0 | CC(C)(C1=CC=C(OCC2CO2)C=C1)C1=CC=C(OCC2CO2)C=C1 | 62.07 | 0.51 | 2 | 0.1818 | COC1=CC(C(OCC2CO2)P2(=O)OC3=CC=CC=C3C3=CC=CC=C32)=CC=C1OP(=O)(OC1=CC=C(C(OCC2CO2)P2(=O)OC3=CC=CC=C3C3=CC=CC=C32)C=C1OC)C1=CC=CC=C1 | 32.9 | 0.206 | 2 | 0 | [5 empty] | NC1=CC=C(CC2=CC=C(N)C=C2)C=C1 | 5.03 | 4 | 0 | [8 empty] | 71 | 75.45309
73 | doi/10.1021/acsapm.5c03626 | 0 | CC(C)(C1=CC=C(OCC2CO2)C=C1)C1=CC=C(OCC2CO2)C=C1 | 66.44 | 0.51 | 2 | 0.1818 | [10 empty] | NC1=CC=C(CC2=CC=C(N)C=C2)C=C1 | 33.15 | 4 | 0 | C[Si](C)(CCCN)O[Si](C)(C)CCCNP(=O)(NCCC[Si](C)(C)O[Si](C)(C)CCCN)NCCC[Si](C)(C)O[Si](C)(C)CCCN | 0.41 | 9 | 0 |  |  |  |  | 59.3 | 66.15295
74 | doi/10.1021/acsapm.5c03626 | 0 | CC(C)(C1=CC=C(OCC2CO2)C=C1)C1=CC=C(OCC2CO2)C=C1 | 66.15 | 0.51 | 2 | 0.1818 | [10 empty] | NC1=CC=C(CC2=CC=C(N)C=C2)C=C1 | 33.01 | 4 | 0 | C[Si](C)(CCCN)O[Si](C)(C)CCCNP(=O)(NCCC[Si](C)(C)O[Si](C)(C)CCCN)NCCC[Si](C)(C)O[Si](C)(C)CCCN | 0.84 | 9 | 0 |  |  |  |  | 52 | 66.07499
75 | doi.org/10.1016/j.colsurfa.2025.139341 | 0 | CC1=CC(OCC2CO2)=CC=C1/N=C/C1=CC=C(C2=CC=C(/C=N/C3=CC=C(OCC4CO4)C=C3C)C=C2)C=C1 | 66.66 | 0.3755 | 2 | 0 | [10 empty] | NC1=CC=C(CC2=CC=C(N)C=C2)C=C1 | 33.34 | 4 | 0 | [8 empty] | 82.53 | 80.36819
76 | doi.org/10.1016/j.colsurfa.2025.139341 | 0 | FC1=CC(OCC2CO2)=CC=C1/N=C/C1=CC=C(C2=CC=C(/C=N/C3=CC=C(OCC4CO4)C=C3F)C=C2)C=C1 | 66.66 | 0.3755 | 2 | 0 | [10 empty] | NC1=CC=C(CC2=CC=C(N)C=C2)C=C1 | 33.34 | 4 | 0 | [8 empty] | 99.67 | 80.19405
77 | doi.org/10.1016/j.coco.2025.102672 | 1 | CCCCCC1OC1CC1OC1CCCCCCCC(=O)OCC(COC(=O)CCCCCCCC1OC1CC1OC1CCCCC)OC(=O)CCCCCCCC1OC1CCC1OC1CCCC | 19.53 | 0.6151 | 6 | 0 | C1=C(CC2=CC=C(N(CC3CO3)CC3CO3)C=C2)C=CC(N(CC2CO2)CC2CO2)=C1 | 5.1 | 0.9467 | 4 | 0 | [5 empty] | CC12CCCCC1C(=O)OC2=O | 75.37 | 1 | 0 | [8 empty] | 20.1 | 40.2479
78 | 10.1109/TDEI.2025.3581529 | 1 | CC(C)(C1=CC=C(OCC2CO2)C=C1)C1=CC=C(OCC2CO2)C=C1 | 27.86 | 0.5348 | 2 | 0.1181 | CC(C)(C1=CC=C(OCC2CO2)C=C1)C1=CC=C(OCC2CO2)C=C1 | 5.47 | 0.2105 | 2 | 2.1437 | [5 empty] | O=C1OC(=O)C2=CC=CC=C12 | 66.67 | 1 | 0 | [8 empty] | 80.26 | 47.63242
79 | 10.1109/TDEI.2025.3581529 | 1 | CC(C)(C1=CC=C(OCC2CO2)C=C1)C1=CC=C(OCC2CO2)C=C1 | 30.35 | 0.5348 | 2 | 0.1181 | CC(C)(C1=CC=C(OCC2CO2)C=C1)C1=CC=C(OCC2CO2)C=C1 | 2.98 | 0.2105 | 2 | 2.1437 | [5 empty] | O=C1OC(=O)C2=CC=CC=C12 | 66.67 | 1 | 0 | [8 empty] | 78.78 | 47.71391
80 | 10.1109/TDEI.2025.3581529 | 1 | CC(C)(C1=CC=C(OCC2CO2)C=C1)C1=CC=C(OCC2CO2)C=C1 | 30.91 | 0.5348 | 2 | 0.1181 | CC(C)(C1=CC=C(OCC2CO2)C=C1)C1=CC=C(OCC2CO2)C=C1 | 2.43 | 0.2105 | 2 | 2.1437 | [5 empty] | O=C1OC(=O)C2=CC=CC=C12 | 66.67 | 1 | 0 | [8 empty] | 75.83 | 47.67776
81 | doi/10.1021/acsapm.5c03377 | 0 | O=C(OCCC1=CC=C(OCC2CO2)C=C1)C1=CC=C(OCC2CO2)C=C1 | 66.66 | 0.54 | 2 | 0 | [10 empty] | NC1=CC=C(CCOC(=O)C2=CC=C(N)C=C2)C=C1 | 33.34 | 4 | 0 | [8 empty] | 81.2 | 73.29666
82 | doi/10.1021/acsapm.5c03377 | 0 | O=C(OCCOC(=O)C1=CC=C(OCC2CO2)C=C1)C1=CC=C(OCC2CO2)C=C1 | 66.66 | 0.4826 | 2 | 0 | [10 empty] | NC1=CC=C(C(=O)OCCOC(=O)C2=CC=C(N)C=C2)C=C1 | 33.34 | 4 | 0 | [8 empty] | 85.6 | 73.82991
83 | doi/10.1021/acsapm.5c03377 | 0 | O=C(OCCOC(=O)C1=CC=C(OCC2CO2)C=C1)C1=CC=C(OCC2CO2)C=C1 | 66.66 | 0.4826 | 2 | 0 | [10 empty] | NC1=CC=C(C(=O)OCCCOC(=O)C2=CC=C(N)C=C2)C=C1 | 33.34 | 4 | 0 | [8 empty] | 83.3 | 66.27608
84 | doi/10.1021/acsapm.5c03377 | 0 | O=C(OCCCOC(=O)C1=CC=C(OCC2CO2)C=C1)C1=CC=C(OCC2CO2)C=C1 | 66.66 | 0.4668 | 2 | 0 | [10 empty] | NC1=CC=C(C(=O)OCCCOC(=O)C2=CC=C(N)C=C2)C=C1 | 33.34 | 4 | 0 | [8 empty] | 79.8 | 66.88106
85 | doi/10.1021/acsapm.5c03377 | 0 | O=C(OCCOC(=O)C1=CC=C(OCC2CO2)C=C1)C1=CC=C(OCC2CO2)C=C1 | 66.66 | 0.4826 | 2 | 0 | [10 empty] | NC1=CC(C(=O)OCCOC(=O)C2=CC=CC(N)=C2)=CC=C1 | 33.34 | 4 | 0 | [8 empty] | 94.1 | 79.70478
86 | doi.org/10.1016/j.polymer.2025.129240 | 1 | C(OCC1CCC2OC2C1)OCC1CCC2OC2C1 | 53.19 | 0.7453 | 2 | 0 | [10 empty] | CC1CCC2C(=O)OC(=O)C2C1 | 46.81 | 1 | 0 | [8 empty] | 66 | 57.30816
87 | doi.org/10.1016/j.polymer.2025.129240 | 1 | CC(OCC1CCC2OC2C1)OCC1CCC2OC2C1 | 53.19 | 0.7083 | 2 | 0 | [10 empty] | CC1CCC2C(=O)OC(=O)C2C1 | 46.81 | 1 | 0 | [8 empty] | 71 | 58.20993
88 | doi.org/10.1016/j.polymer.2025.129240 | 1 | CC(C)(OCC1CCC2CC2C1)OCC1CCC2OC2C1 | 53.19 | 0.6793 | 2 | 0 | [10 empty] | CC1CCC2C(=O)OC(=O)C2C1 | 46.81 | 1 | 0 | [8 empty] | 68 | 56.32555
89 | doi.org/10.1016/j.polymdegradstab.2025.111680 | 1 | CC(C)(C1=CC=C(OCC2CO2)C=C1)C1=CC=C(OCC2CO2)C=C1 | 33.34 | 0.51 | 2 | 0.1818 | [10 empty] | CCCNCCC | 10 | 1 | 0 | O=C1CCCC(=O)O1 | 56.66 | 1 | 0 |  |  |  |  | 63.3 | 44.61388
90 | doi.org/10.1016/j.polymdegradstab.2025.111680 | 1 | CC(C)(C1=CC=C(OCC2CO2)C=C1)C1=CC=C(OCC2CO2)C=C1 | 33.34 | 0.51 | 2 | 0.1818 | [10 empty] | CCCNCCC | 13.33 | 1 | 0 | O=C1CCCC(=O)O1 | 53.33 | 1 | 0 |  |  |  |  | 62.1 | 40.43275
91 | doi.org/10.1016/j.polymdegradstab.2025.111680 | 1 | CC(C)(C1=CC=C(OCC2CO2)C=C1)C1=CC=C(OCC2CO2)C=C1 | 33.34 | 0.51 | 2 | 0.1818 | [10 empty] | CCCNCCC | 16.66 | 1 | 0 | O=C1CCCC(=O)O1 | 50 | 1 | 0 |  |  |  |  | 64.2 | 39.9873
92 | doi.org/10.1016/j.polymdegradstab.2025.111680 | 1 | CC(C)(C1=CC=C(OCC2CO2)C=C1)C1=CC=C(OCC2CO2)C=C1 | 33.34 | 0.51 | 2 | 0.1818 | [10 empty] | CCCNCCC | 20 | 1 | 0 | O=C1CCCC(=O)O1 | 46.66 | 1 | 0 |  |  |  |  | 60 | 39.87721
93 | doi.org/10.1016/j.polymdegradstab.2025.111680 | 1 | CC(C)(C1=CC=C(OCC2CO2)C=C1)C1=CC=C(OCC2CO2)C=C1 | 33.34 | 0.51 | 2 | 0.1818 | [10 empty] | CCCNCCC | 23.33 | 1 | 0 | O=C1CCCC(=O)O1 | 43.33 | 1 | 0 |  |  |  |  | 46.3 | 42.59144
94 | doi.org/10.1016/j.polymdegradstab.2025.111680 | 1 | CC(C)(C1=CC=C(OCC2CO2)C=C1)C1=CC=C(OCC2CO2)C=C1 | 33.34 | 0.51 | 2 | 0.1818 | [10 empty] | CCCNCCC | 13.33 | 1 | 0 | O=C1CCCC(=O)O1 | 40 | 1 | 0 | CC12CCCCC1C(=O)OC2=O | 13.33 | 1 | 0 | 62.1 | 40.81455
95 | doi.org/10.1016/j.polymdegradstab.2025.111680 | 1 | CC(C)(C1=CC=C(OCC2CO2)C=C1)C1=CC=C(OCC2CO2)C=C1 | 33.34 | 0.51 | 2 | 0.1818 | [10 empty] | CCCNCCC | 13.33 | 1 | 0 | O=C1CCCC(=O)O1 | 13.33 | 1 | 0 | CC12CCCCC1C(=O)OC2=O | 40 | 1 | 0 | 71.9 | 35.5563
96 | doi.org/10.1016/j.polymdegradstab.2025.111680 | 1 | CC(C)(C1=CC=C(OCC2CO2)C=C1)C1=CC=C(OCC2CO2)C=C1 | 33.34 | 0.51 | 2 | 0.1818 | [10 empty] | CCCNCCC | 16.66 | 1 | 0 | O=C1CCCC(=O)O1 | 12.5 | 1 | 0 | CC12CCCCC1C(=O)OC2=O | 37.5 | 1 | 0 | 69.2 | 38.14631
97 | doi.org/10.1016/j.polymdegradstab.2025.111680 | 1 | CC(C)(C1=CC=C(OCC2CO2)C=C1)C1=CC=C(OCC2CO2)C=C1 | 33.34 | 0.51 | 2 | 0.1818 | [10 empty] | CCCNCCC | 20 | 1 | 0 | O=C1CCCC(=O)O1 | 11.66 | 1 | 0 | CC12CCCCC1C(=O)OC2=O | 35 | 1 | 0 | 68.4 | 36.44262
98 | doi.org/10.1016/j.polymdegradstab.2025.111680 | 1 | CC(C)(C1=CC=C(OCC2CO2)C=C1)C1=CC=C(OCC2CO2)C=C1 | 33.34 | 0.51 | 2 | 0.1818 | [10 empty] | CCCNCCC | 13.33 | 1 | 0 | CC12CCCCC1C(=O)OC2=O | 53.33 | 1 | 0 |  |  |  |  | 67.2 | 51.64735
99 | doi.org/10.1016/j.mtcomm.2025.113511 | 0 | CC(C)(C1=CC=C(OCC2CO2)C=C1)C1=CC=C(OCC2CO2)C=C1 | 59.02 | 0.51 | 2 | 0.1818 | COC1=CC(CC2CO2)=CC=C1O[Si](OC1=CC=C(CC2CO2)C=C1OC)(OC1=CC=C(CC2CO2)C=C1OC)C1=CC=CC=C1 | 6.56 | 0.4667 | 3 | 0 | [5 empty] | NC1=CC=C(CC2=CC=C(N)C=C2)C=C1 | 34.43 | 4 | 0 | [8 empty] | 74.23 | 86.39159
100 | doi.org/10.1016/j.mtcomm.2025.113511 | 0 | CC(C)(C1=CC=C(OCC2CO2)C=C1)C1=CC=C(OCC2CO2)C=C1 | 51.61 | 0.51 | 2 | 0.1818 | COC1=CC(CC2CO2)=CC=C1O[Si](OC1=CC=C(CC2CO2)C=C1OC)(OC1=CC=C(CC2CO2)C=C1OC)C1=CC=CC=C1 | 12.9 | 0.4667 | 3 | 0 | [5 empty] | NC1=CC=C(CC2=CC=C(N)C=C2)C=C1 | 35.48 | 4 | 0 | [8 empty] | 83.92 | 86.95972
101 | doi.org/10.1016/j.mtcomm.2025.113511 | 0 | CC(C)(C1=CC=C(OCC2CO2)C=C1)C1=CC=C(OCC2CO2)C=C1 | 44.44 | 0.51 | 2 | 0.1818 | COC1=CC(CC2CO2)=CC=C1O[Si](OC1=CC=C(CC2CO2)C=C1OC)(OC1=CC=C(CC2CO2)C=C1OC)C1=CC=CC=C1 | 19.05 | 0.4667 | 3 | 0 | [5 empty] | NC1=CC=C(CC2=CC=C(N)C=C2)C=C1 | 36.51 | 4 | 0 | [8 empty] | 85.05 | 89.18122
102 | doi.org/10.1016/j.mtcomm.2025.113511 | 0 | CC(C)(C1=CC=C(OCC2CO2)C=C1)C1=CC=C(OCC2CO2)C=C1 | 37.5 | 0.51 | 2 | 0.1818 | COC1=CC(CC2CO2)=CC=C1O[Si](OC1=CC=C(CC2CO2)C=C1OC)(OC1=CC=C(CC2CO2)C=C1OC)C1=CC=CC=C1 | 25 | 0.4667 | 3 | 0 | [5 empty] | NC1=CC=C(CC2=CC=C(N)C=C2)C=C1 | 37.5 | 4 | 0 | [8 empty] | 72.57 | 89.70782
103 | doi.org/10.3390/jcs9080416 | 0 | C1=CC(N(CC2CO2)CC2CO2)=CC(OCC2CO2)=C1 | 57.14 | 1.08 | 3 | 0 | [10 empty] | CCC1=CC(CC2=CC(CC)=C(N)C(CC)=C2Cl)=C(Cl)C(CC)=C1N | 42.86 | 4 | 0 | [8 empty] | 96 | 55.42664
104 | doi.org/10.3390/jcs9080416 | 0 | C1=CC(N(CC2CO2)CC2CO2)=CC(OCC2CO2)=C1 | 57.14 | 1.08 | 3 | 0 | [10 empty] | CCC1=C(N)C=CC(CC2=CC(CC)=C(N)C=C2)=C1 | 42.86 | 4 | 0 | [8 empty] | 64 | 61.06633
105 | doi.org/10.3390/jcs9080416 | 0 | C1=CC(N(CC2CO2)CC2CO2)=CC(OCC2CO2)=C1 | 57.14 | 1.08 | 3 | 0 | [10 empty] | NC1=C(Cl)C=C(CC2=CC(Cl)=C(N)C=C2)C=C1 | 42.86 | 4 | 0 | [8 empty] | 101 | 66.37535
106 | doi.org/10.3390/jcs9080416 | 0 | C1=CC(N(CC2CO2)CC2CO2)=CC(OCC2CO2)=C1 | 57.14 | 1.08 | 3 | 0 | [10 empty] | NC1=CC=C(CC2=CC=C(N)C=C2)C=C1 | 42.86 | 4 | 0 | [8 empty] | 79 | 69.66483
107 | doi.org/10.1021/acsapm.5c01056 | 1 | C[Si](C)(CCC1CCC2OC2C1)O[Si](O[Si](C)(C)CCC1CCC2OC2C1)(C1=CC=CC=C1)C1=CC=CC=C1 | 33.34 | 0.3442 | 2 | 0 | [10 empty] | CC12CCCCC1C(=O)OC2=O | 66.66 | 1 | 0 | [8 empty] | 50.41 | 62.59812
108 | doi.org/10.1021/acsapm.5c01056 | 1 | C[Si](C)(CCC1CCC2OC2C1)O[Si](C)(C)O[Si](C)(C)CCC1CCC2OC2C1 | 33.34 | 0.4378 | 2 | 0 | [10 empty] | CC12CCCCC1C(=O)OC2=O | 66.66 | 1 | 0 | [8 empty] | 49.71 | 48.62777
109 | doi.org/10.1021/acsapm.5c01056 | 1 | C[Si](C)(CCC1CCC2OC2C1)O[Si](O[Si](C)(C)CCC1CCC2OC2C1)(O[Si](C)(C)CCC1CCC2OC2C1)C1=CC=CC=C1 | 25 | 0.4266 | 3 | 0 | [10 empty] | CC12CCCCC1C(=O)OC2=O | 75 | 1 | 0 | [8 empty] | 43.08 | 55.29689
110 | doi.org/10.1016/j.compositesa.2026.109581 | 1 | CC(C)(C1=CC=C(OCC2CO2)C=C1)C1=CC=C(OCC2CO2)C=C1 | 32.37 | 0.535 | 2 | 0.1175 | [10 empty] | CC1CCC2C(=O)OC(=O)C2C1 | 64.07 | 1 | 0 | O=C(C1=CC=C2C(=O)OC(=O)C2=C1)C1=CC=C2C(=O)OC(=O)C2=C1 | 3.56 | 2 | 0 |  |  |  |  | 64 | 47.2618
111 | doi.org/10.1016/j.compositesa.2026.109581 | 1 | CC(C)(C1=CC=C(OCC2CO2)C=C1)C1=CC=C(OCC2CO2)C=C1 | 32.96 | 0.535 | 2 | 0.1175 | [10 empty] | CC1CCC2C(=O)OC(=O)C2C1 | 65.23 | 1 | 0 | CN(CCCN(C)C(C1=CC2=C(C=C1)C(=O)OC2=O)C1=CC=C2C(=O)OC(=O)C2=C1)C(C1=CC2=C(C=C1)C(=O)OC2=O)C1=CC=C2C(=O)OC(=O)C2=C1 | 1.81 | 4 | 0 |  |  |  |  | 64 | 33.30774
112 | doi.org/10.1016/j.compositesa.2026.109581 | 1 | CC(C)(C1=CC=C(OCC2CO2)C=C1)C1=CC=C(OCC2CO2)C=C1 | 32.96 | 0.535 | 2 | 0.1175 | [10 empty] | CC1CCC2C(=O)OC(=O)C2C1 | 65.23 | 1 | 0 | CN(CCCCCCCCCCN(C)C(C1=CC2=C(C=C1)C(=O)OC2=O)C1=CC=C2C(=O)OC(=O)C2=C1)C(C1=CC2=C(C=C1)C(=O)OC2=O)C1=CC=C2C(=O)OC(=O)C2=C1 | 1.81 | 4 | 0 |  |  |  |  | 62 | 38.65072