## Sheet1
num | doi | catalyst 0 no 1 yes | monomer1 | mol ratio1 | epoxy value1 | functionality1 | hydroxy1 | monomer2 | mol ratio2 | epoxy value2 | functionality2 | hydroxy2 | monomer3 | mol ratio3 | epoxy value3 | functionality3 | hydroxy3 | curing agent1 | mol ratio4 | functionality4 | hydroxy4 | curing agent2 | mol ratio5 | functionality5 | hydroxy5 | curing agent3 | mol ratio6 | functionality6 | hydroxy6 | Td5% | Td5%_pred
1 | doi.org/10.1002/pola.29028 | 1 | CC(C)(C1=CC=C(OCC2CO2)C=C1)C1=CC=C(OCC2CO2)C=C1 | 92.59 | 0.5882 | 2 | 0 | [10 empty] | C1=C(C=C(C(=C1O)O)O)C(=O)OC2=CC(=CC(=C2O)O)C(=O)OC[C@@H]3[C@H]([C@@H]([C@H]([C@@H](O3)OC(=O)C4=CC(=C(C(=C4)OC(=O)C5=CC(=C(C(=C5)O)O)O)O)O)OC(=O)C6=CC(=C(C(=C6)OC(=O)C7=CC(=C(C(=C7)O)O)O)O)O)OC(=O)C8=CC(=C(C(=C8)OC(=O)C9=CC(=C(C(=C9)O)O)O)O)O)OC(=O)C1=CC(=C(C(=C1)OC(=O)C1=CC(=C(C(=C1)O)O)O)O)O | 7.41 | 0 | 25 | [8 empty] | 352 | 388.4983
2 | doi.org/10.1002/pola.29028 | 1 | CC(C)(C1=CC=C(OCC2CO2)C=C1)C1=CC=C(OCC2CO2)C=C1 | 89.29 | 0.5882 | 2 | 0 | [10 empty] | C1=C(C=C(C(=C1O)O)O)C(=O)OC2=CC(=CC(=C2O)O)C(=O)OC[C@@H]3[C@H]([C@@H]([C@H]([C@@H](O3)OC(=O)C4=CC(=C(C(=C4)OC(=O)C5=CC(=C(C(=C5)O)O)O)O)O)OC(=O)C6=CC(=C(C(=C6)OC(=O)C7=CC(=C(C(=C7)O)O)O)O)O)OC(=O)C8=CC(=C(C(=C8)OC(=O)C9=CC(=C(C(=C9)O)O)O)O)O)OC(=O)C1=CC(=C(C(=C1)OC(=O)C1=CC(=C(C(=C1)O)O)O)O)O | 10.71 | 0 | 25 | [8 empty] | 370 | 388.2715
3 | doi.org/10.3390/polym12051148 | 1 | C1=CC(N(CC2CC2)CC2CC2)=CC=C1OCC1CO1 | 25 | 1.0974 | 3 | 0 | [10 empty] | O=C1CCCC(=O)O1 | 75 | 1 | 0 | [8 empty] | 320 | 376.2934
4 | doi.org/10.3390/polym12051148 | 1 | C1=CC(N(CC2CC2)CC2CC2)=CC=C1OCC1CO1 | 40 | 1.0974 | 3 | 0 | [10 empty] | O=C1CCCC(=O)O1 | 60 | 1 | 0 | [8 empty] | 315 | 370.373
5 | doi.org/10.3390/polym12051148 | 0 | C1=CC(N(CC2CC2)CC2CC2)=CC=C1OCC1CO1 | 25 | 1.0974 | 3 | 0 | [10 empty] | O=C1CCCC(=O)O1 | 75 | 1 | 0 | [8 empty] | 340 | 371.0154
6 | doi.org/10.3390/polym12051148 | 1 | C1=C(CC2=CC=C(N(CC3CO3)CC3CO3)C=C2)C=CC(N(CC2CO2)CC2CO2)=C1 | 20 | 0.9467 | 4 | 0 | [10 empty] | O=C1CCCC(=O)O1 | 80 | 1 | 0 | [8 empty] | 330 | 350.6281
7 | doi.org/10.1016/j.polymer.2024.127462 | 0 | CC(C)(C1=CC=C(OCC2CO2)C=C1)C1=CC=C(OCC2CO2)C=C1 | 25 | 0.5128 | 2 | 0.1744 | [10 empty] | CC1CCC2C(=O)OC(=O)C2C1 | 50 | 1 | 0 | OCC(O)C(O)C(O)CO | 25 | 0 | 5 |  |  |  |  | 280 | 311.8339
8 | doi.org/10.1016/j.polymer.2024.127462 | 0 | O=C(OCC1CO1)C1=CC(OCC2CO2)=C(OCC2CO2)C(OCC2CO2)=C1 | 8.37 | 0.7663 | 7.301 | 1.6505 | [10 empty] | CC1CCC2C(=O)OC(=O)C2C1 | 61.09 | 1 | 0 | OCC(O)C(O)C(O)CO | 30.54 | 0 | 5 |  |  |  |  | 277 | 311.063
9 | doi.org/10.1016/j.polymer.2024.127462 | 0 | O=C(OCC1CO1)C1=CC(OCC2CO2)=C(OCC2CO2)C(OCC2CO2)=C1 | 9.06 | 0.7663 | 7.301 | 1.6505 | [10 empty] | CC1CCC2C(=O)OC(=O)C2C1 | 66.14 | 1 | 0 | OCC(O)C(O)C(O)CO | 24.8 | 0 | 5 |  |  |  |  | 297 | 319.0916
10 | doi.org/10.1016/j.polymer.2024.127462 | 0 | O=C(OCC1CO1)C1=CC(OCC2CO2)=C(OCC2CO2)C(OCC2CO2)=C1 | 9.88 | 0.7663 | 7.301 | 1.6505 | [10 empty] | CC1CCC2C(=O)OC(=O)C2C1 | 72.1 | 1 | 0 | OCC(O)C(O)C(O)CO | 18.02 | 0 | 5 |  |  |  |  | 325 | 321.6329
11 | doi.org/10.1016/j.polymer.2024.127462 | 0 | O=C(OCC1CO1)C1=CC(OCC2CO2)=C(OCC2CO2)C(OCC2CO2)=C1 | 10.85 | 0.7663 | 7.301 | 1.6505 | [10 empty] | CC1CCC2C(=O)OC(=O)C2C1 | 79.24 | 1 | 0 | OCC(O)C(O)C(O)CO | 9.91 | 0 | 5 |  |  |  |  | 338 | 323.0752
12 | doi.org/10.3390/polym15224346 | 1 | CC(C)(C1=CC=C(OCC2CO2)C=C1)C1=CC=C(OCC2CO2)C=C1 | 36.36 | 0.51 | 2 | 0.1818 | [10 empty] | O=C1OC(=O)C2=C1C=CC=C2 | 40 | 1 | 0 | O=C(O)CCCCCCCCC(=O)O | 16.36 | 2 | 0 | C1CN=C2NCCCN2C1 | 7.27 | 1 | 0 | 322 | 370.2254
13 | doi.org/10.1002/1097-4628(20001024)78:4<794::AID-APP120>3.0.CO;2-H | 0 | O=S(=O)(C1=CC=C(OCC2CO2)C=C1)C1=CC=C(OCC2CO2)C=C1 | 66.66 | 0.31 | 2 | 0.9231 | [10 empty] | NC1=CC=C(CC2=CC=C(N)C=C2)C=C1 | 33.34 | 4 | 0 | [8 empty] | 302 | 359.3217
14 | doi.org/10.1002/mame.202400394数字对象标识符（DOI） | 0 | CC(C)(C1=CC=C(OCC2CO2)C=C1)C1=CC=C(OCC2CO2)C=C1 | 66.66 | 0.5714 | 2 | 0.0337 | [10 empty] | NC1=CC=C(S(=O)(=O)C2=CC=C(N)C=C2)C=C1 | 33.34 | 4 | 0 | [8 empty] | 395 | 371.0429
15 | doi.org/10.1002/mame.202400394数字对象标识符（DOI） | 0 | COC1=C(C=CC(=C1)CC2CO2)OCC3CO3 | 66.66 | 0.8 | 2 | 0.0762 | [10 empty] | CC1(C)CC(N)CC(C)(CN)C1 | 33.34 | 4 | 0 | [8 empty] | 283 | 287.3622
16 | doi.org/10.1002/mame.202400394数字对象标识符（DOI） | 0 | COC1=C(C=CC(=C1)CC2CO2)OCC3CO3 | 66.66 | 0.8 | 2 | 0.0762 | [10 empty] | NC1=CC=C(S(=O)(=O)C2=CC=C(N)C=C2)C=C1 | 33.34 | 4 | 0 | [8 empty] | 329 | 330.0729
17 | doi.org/10.1002/mame.202400394数字对象标识符（DOI） | 0 | COC1=C2OC(CO)CC2=CC(CC2CO2)=C1 | 80 | 0.4237 | 1 | 1 | [10 empty] | CC1(C)CC(N)CC(C)(CN)C1 | 20 | 4 | 0 | [8 empty] | 250 | 289.7185
18 | doi.org/10.1002/mame.202400394数字对象标识符（DOI） | 0 | COC1=C2OC(CO)CC2=CC(CC2CO2)=C1 | 80 | 0.4237 | 1 | 1 | [10 empty] | NC1=CC=C(S(=O)(=O)C2=CC=C(N)C=C2)C=C1 | 20 | 4 | 0 | [8 empty] | 335 | 328.6443
19 | doi.org/10.1002/mame.202400394数字对象标识符（DOI） | 0 | COC1=C(OCC2CO2)C(CC2CO2)=CC(CC2CO2)=C1 | 55.2 | 0.9259 | 3.247 | 0.247 | [10 empty] | CC1(C)CC(N)CC(C)(CN)C1 | 44.8 | 4 | 0 | [8 empty] | 313 | 291.5704
20 | doi.org/10.1002/mame.202400394数字对象标识符（DOI） | 0 | COC1=C(OCC2CO2)C(CC2CO2)=CC(CC2CO2)=C1 | 55.2 | 0.9259 | 3.247 | 0.247 | [10 empty] | NC1=CC=C(S(=O)(=O)C2=CC=C(N)C=C2)C=C1 | 44.8 | 4 | 0 | [8 empty] | 342 | 332.9362
21 | doi.org/10.1002/mame.202400394数字对象标识符（DOI） | 0 | C1=CC(OCC2CO2)=C(OCC2CO2)C=C1CC1CO1 | 55.12 | 0.9709 | 3.2574 | 0.2574 | [10 empty] | CC1(C)CC(N)CC(C)(CN)C1 | 44.88 | 4 | 0 | [8 empty] | 326 | 292.9159
22 | doi.org/10.1002/mame.202400394 | 0 | C1=CC(OCC2CO2)=C(OCC2CO2)C=C1CC1CO1 | 55.12 | 0.9709 | 3.2574 | 0.2574 | [10 empty] | NC1=CC=C(S(=O)(=O)C2=CC=C(N)C=C2)C=C1 | 44.88 | 4 | 0 | [8 empty] | 335 | 328.9053
23 | doi/10.1021/acsapm.2c00183 | 1 | C1=C(OCC2CO2)C=C(OCC2CO2)C=C1OCC1CO1 | 21.74 | 0.0083 | 3.6 | 0.6 | [10 empty] | CC1=CC2CC1C1C(=O)OC(=O)C21 | 78.26 | 1 | 0 | [8 empty] | 337.5 | 271.2713
24 | doi/10.1021/acsapm.2c00183 | 1 | C1=C(OCC2CO2)C=C(OCC2CO2)C=C1OCC1CO1 | 21.74 | 0.0083 | 3.6 | 0.6 | [10 empty] | CC1CCC2C(=O)OC(=O)C2C1 | 78.26 | 1 | 0 | [8 empty] | 351 | 317.7828
25 | doi/10.1021/acsapm.2c00183 | 1 | COC1=CC(COCC2CO2)=CC=C1OCC1CO1 | 33.34 | 0.7273 | 2 | 0.0414 | [10 empty] | CC1=CC2CC1C1C(=O)OC(=O)C21 | 66.66 | 1 | 0 | [8 empty] | 324.5 | 232.1746
26 | doi.org/10.1016/j.cej.2025.159293 | 0 | CC(C)(C1=CC=C(OCC2CO2)C=C1)C1=CC=C(OCC2CO2)C=C1 | 58.42 | 0.51 | 2 | 0.1818 | [10 empty] | CN(C)CCN | 41.58 | 2 | 0 | [8 empty] | 344 | 300.304
27 | doi.org/10.1016/j.cej.2025.159293 | 0 | CC(C)(C1=CC=C(OCC2CO2)C=C1)C1=CC=C(OCC2CO2)C=C1 | 70.68 | 0.51 | 2 | 0.1818 | [10 empty] | CN(C)CCNP1(=O)OCC(C)(C)CO1 | 29.32 | 1 | 0 | [8 empty] | 282 | 291.2628
28 | doi.org/10.1016/j.cej.2025.159293 | 0 | CC(C)(C1=CC=C(OCC2CO2)C=C1)C1=CC=C(OCC2CO2)C=C1 | 64.39 | 0.51 | 2 | 0.1818 | [10 empty] | CN(C)CCNP1(=O)OCC(C)(C)CO1 | 35.61 | 1 | 0 | [8 empty] | 271 | 288.632
29 | doi.org/10.1016/j.cej.2025.159293 | 0 | CC(C)(C1=CC=C(OCC2CO2)C=C1)C1=CC=C(OCC2CO2)C=C1 | 58.41 | 0.51 | 2 | 0.1818 | [10 empty] | CN(C)CCNP1(=O)OCC(C)(C)CO1 | 41.59 | 1 | 0 | [8 empty] | 269 | 290.2464
30 | doi.org/10.1016/j.cej.2020.124115 | 0 | C=CCC1=CC(C2=CC(C=C)=CC=C2OCC2CO2)=C(OCC2CO2)C=C1 | 66.66 | 0.51 | 2 | 0.0899 | [10 empty] | NC1=CC=C(S(=O)(=O)C2=CC=C(N)C=C2)C=C1 | 33.34 | 4 | 0 | [8 empty] | 402 | 345.5124
31 | doi.org/10.1016/j.cej.2020.124115 | 0 | CC(C)(C1=CC=C(OCC2CO2)C=C1)C1=CC=C(OCC2CO2)C=C1 | 66.66 | 0.51 | 2 | 0.1818 | [10 empty] | NC1=CC=C(S(=O)(=O)C2=CC=C(N)C=C2)C=C1 | 33.34 | 4 | 0 | [8 empty] | 395 | 374.6207
32 | doi.org/10.1002/mame.202500418 | 0 | CC(C)(C1=CC=C(OCC2CO2)C=C1)C1=CC=C(OCC2CO2)C=C1 | 66.66 | 0.5714 | 2 | 0.0337 | [10 empty] | CC1(C)CC(N)CC(C)(CN)C1 | 33.34 | 4 | 0 | [8 empty] | 360 | 319.9055
33 | doi.org/10.1002/mame.202500418 | 0 | C1=CC(OCC2CO2)=CC=C1CC1CO1 | 66.66 | 0.885 | 2 | 0.1316 | [10 empty] | CC1(C)CC(N)CC(C)(CN)C1 | 33.34 | 4 | 0 | [8 empty] | 300 | 296.8112
34 | doi.org/10.1002/mame.202500418 | 0 | C1=C(CC2CO2)C=C(CC2CO2)C(OCC2CO2)=C1 | 54.62 | 1.01 | 3.3235 | 0.3235 | [10 empty] | CC1(C)CC(N)CC(C)(CN)C1 | 45.38 | 4 | 0 | [8 empty] | 318 | 300.7644
35 | doi.org/10.1002/mame.202500418 | 0 | CC(C)(C1=CC=C(OCC2CO2)C=C1)C1=CC=C(OCC2CO2)C=C1 | 66.66 | 0.5714 | 2 | 0.0337 | [10 empty] | NC1=CC=C(S(=O)(=O)C2=CC=C(N)C=C2)C=C1 | 33.34 | 4 | 0 | [8 empty] | 395 | 374.6113
36 | doi.org/10.1002/mame.202500418 | 0 | C1=CC(OCC2CO2)=CC=C1CC1CO1 | 66.66 | 0.885 | 2 | 0.1316 | [10 empty] | NC1=CC=C(S(=O)(=O)C2=CC=C(N)C=C2)C=C1 | 33.34 | 4 | 0 | [8 empty] | 330 | 339.7814
37 | doi.org/10.1002/mame.202500418 | 0 | C1=C(CC2CO2)C=C(CC2CO2)C(OCC2CO2)=C1 | 54.62 | 1.01 | 3.3235 | 0.3235 | [10 empty] | NC1=CC=C(S(=O)(=O)C2=CC=C(N)C=C2)C=C1 | 45.38 | 4 | 0 | [8 empty] | 336 | 343.0428
38 | 10.3144/expresspolymlett.2015.10 | 0 | C1=CC=C([C@@H]2OC[C@H]3O[C@H](OCC4CO4)[C@H](OCC4CO4)[C@@H](OCC4CO4)[C@@H]3O2)C=C1 | 55.57 | 0.625 | 3.1976 | 0.1976 | [10 empty] | CCC1=C(N)C(CC)=C(N)C(C)=C1 | 35.54 | 4 | 0 | CCC1=C(N)C(C)=C(N)C(CC)=C1 | 8.89 | 4 | 0 |  |  |  |  | 314 | 332.3331
39 | 10.3144/expresspolymlett.2015.10 | 1 | C1=CC=C([C@@H]2OC[C@H]3O[C@H](OCC4CO4)[C@H](OCC4CO4)[C@@H](OCC4CO4)[C@@H]3O2)C=C1 | 23.84 | 0.625 | 3.1976 | 0.1976 | [10 empty] | CC1=CC2C(=O)OC(=O)C2CC1 | 76.16 | 1 | 0 | [8 empty] | 330 | 283.9937
40 | 10.3144/expresspolymlett.2015.10 | 0 | CC1(C)O[C@H]2O[C@H](C(COCC3CO3)OCC3CO3)[C@H](OCC3CO3)[C@H]2O1 | 53.11 | 0.625 | 3.5314 | 0.5314 | [10 empty] | CCC1=C(N)C(CC)=C(N)C(C)=C1 | 37.49 | 4 | 0 | CCC1=C(N)C(C)=C(N)C(CC)=C1 | 9.37 | 4 | 0 |  |  |  |  | 334 | 336.3803
41 | 10.3144/expresspolymlett.2015.10 | 0 | CC(C)(C1=CC=C(OCC2CO2)C=C1)C1=CC=C(OCC2CO2)C=C1 | 66.66 | 0.5319 | 2 | 0.1252 | [10 empty] | CCC1=C(N)C(CC)=C(N)C(C)=C1 | 26.67 | 4 | 0 | CCC1=C(N)C(C)=C(N)C(CC)=C1 | 6.67 | 4 | 0 |  |  |  |  | 370 | 381.0509
42 | 10.3144/expresspolymlett.2015.10 | 1 | CC(C)(C1=CC=C(OCC2CO2)C=C1)C1=CC=C(OCC2CO2)C=C1 | 33.34 | 0.5319 | 2 | 0.1252 | [10 empty] | CC1=CC2C(=O)OC(=O)C2CC1 | 66.66 | 1 | 0 | [8 empty] | 348 | 315.8376
43 | 10.3144/expresspolymlett.2015.10 | 0 | C(OCC1CO1)C(COCC1CO1)OCC1CO1 | 40.6 | 0.6944 | 5.8514 | 2.8514 | [10 empty] | CCC1=C(N)C(CC)=C(N)C(C)=C1 | 47.52 | 4 | 0 | CCC1=C(N)C(C)=C(N)C(CC)=C1 | 11.88 | 4 | 0 |  |  |  |  | 284 | 330.6194
44 | 10.3144/expresspolymlett.2015.10 | 1 | C(OCC1CO1)C(COCC1CO1)OCC1CO1 | 14.6 | 0.6944 | 5.8514 | 2.8514 | [10 empty] | CC1=CC2C(=O)OC(=O)C2CC1 | 85.4 | 1 | 0 | [8 empty] | 285 | 283.4024
45 | doi.org/10.1016/j.compscitech.2021.108899 | 0 | CC(C)(C1=CC=C(OCC2CO2)C=C1)C1=CC=C(OCC2CO2)C=C1 | 60 | 0.5875 | 2 | 0 | [10 empty] | NC1=CC=CC=C1 | 35 | 2 | 0 | NC1=CC=C(N)C=C1 | 5 | 4 | 0 |  |  |  |  | 355 | 349.5958
46 | doi.org/10.1016/j.compscitech.2021.108899 | 0 | CC(C)(C1=CC=C(OCC2CO2)C=C1)C1=CC=C(OCC2CO2)C=C1 | 60 | 0.5875 | 2 | 0 | [10 empty] | NC1=CC=CC=C1 | 35 | 2 | 0 | C1=C(C=C(C=C1N)N)N | 5 | 4 | 0 |  |  |  |  | 345 | 346.8316
47 | doi.org/10.1016/j.compscitech.2021.108899 | 0 | CC(C)(C1=CC=C(OCC2CO2)C=C1)C1=CC=C(OCC2CO2)C=C1 | 60 | 0.5875 | 2 | 0 | [10 empty] | NC1=CC=CC=C1 | 35 | 2 | 0 | C1=CC(=C(C=C1C2=CC(=C(C=C2)N)N)N)N | 5 | 4 | 0 |  |  |  |  | 320 | 349.6059
48 | doi/10.1021/acsapm.5c03995 | 0 | CC(C)(C1=CC=C(OCC2CO2)C=C1)C1=CC=C(OCC2CO2)C=C1 | 65.58 | 0.533 | 2 | 0.1225 | CC(C)CCC(C)N(CC1=CC=CC(CN(CC2CO2)C(C)CCC(C)C)=C1)CC1CO1 | 1.06 | 0.3475 | 2 | 0.3324 | [5 empty] | NC1=CC=C(CC2=CC=C(N)C=C2)C=C1 | 33.37 | 4 | 0 | [8 empty] | 355 | 347.1154
49 | doi/10.1021/acsapm.5c03995 | 0 | CC(C)(C1=CC=C(OCC2CO2)C=C1)C1=CC=C(OCC2CO2)C=C1 | 64.51 | 0.533 | 2 | 0.1225 | CC(C)CCC(C)N(CC1=CC=CC(CN(CC2CO2)C(C)CCC(C)C)=C1)CC1CO1 | 2.11 | 0.3475 | 2 | 0.3324 | [5 empty] | NC1=CC=C(CC2=CC=C(N)C=C2)C=C1 | 33.38 | 4 | 0 | [8 empty] | 352 | 351.6562
50 | doi/10.1021/acsapm.5c03995 | 0 | CC(C)(C1=CC=C(OCC2CO2)C=C1)C1=CC=C(OCC2CO2)C=C1 | 63.5 | 0.533 | 2 | 0.1225 | CC(C)CCC(C)N(CC1=CC=CC(CN(CC2CO2)C(C)CCC(C)C)=C1)CC1CO1 | 3.1 | 0.3475 | 2 | 0.3324 | [5 empty] | NC1=CC=C(CC2=CC=C(N)C=C2)C=C1 | 33.4 | 4 | 0 | [8 empty] | 349 | 349.2989
51 | doi/10.1021/acsapm.5c03995 | 0 | CC(C)(C1=CC=C(OCC2CO2)C=C1)C1=CC=C(OCC2CO2)C=C1 | 62.49 | 0.533 | 2 | 0.1225 | CC(C)CCC(C)N(CC1=CC=CC(CN(CC2CO2)C(C)CCC(C)C)=C1)CC1CO1 | 4.08 | 0.3475 | 2 | 0.3324 | [5 empty] | NC1=CC=C(CC2=CC=C(N)C=C2)C=C1 | 33.43 | 4 | 0 | [8 empty] | 348 | 348.8221
52 | doi.org/10.1016/j.polymdegradstab.2025.111796 | 0 | C=C(CC(=O)OCC1CO1)C(=O)OCC1CO1 | 55.3 | 0.62 | 2 | 0.4138 | C1=COC(COCC2CO2)=C1 | 13.83 | 0.58 | 0.9326 | 0.0674 | [5 empty] | NC1=CC=C(CC2=CC=C(N)C=C2)C=C1 | 30.87 | 4 | 0 | [8 empty] | 240 | 289.2939
53 | doi.org/10.1016/j.polymdegradstab.2025.111796 | 0 | C=C(CC(=O)OCC1CO1)C(=O)OCC1CO1 | 47.25 | 0.62 | 2 | 0.4138 | C1=COC(COCC2CO2)=C1 | 23.62 | 0.58 | 0.9326 | 0.0674 | [5 empty] | NC1=CC=C(CC2=CC=C(N)C=C2)C=C1 | 29.13 | 4 | 0 | [8 empty] | 238 | 288.7142
54 | doi.org/10.1016/j.polymdegradstab.2025.111796 | 0 | C=C(CC(=O)OCC1CO1)C(=O)OCC1CO1 | 36.59 | 0.62 | 2 | 0.4138 | C1=COC(COCC2CO2)=C1 | 36.59 | 0.58 | 0.9326 | 0.0674 | [5 empty] | NC1=CC=C(CC2=CC=C(N)C=C2)C=C1 | 26.82 | 4 | 0 | [8 empty] | 225 | 288.4846
55 | doi.org/10.1002/pol.20251093 | 1 | CC(C)(C1=CC=C(OCC2CO2)C=C1)C1=CC=C(OCC2CO2)C=C1 | 56.65 | 0.5875 | 2 | 0 | C(CCCOCC1CO1)CCOCC1CO1 | 6.29 | 0.8684 | 2 | 0 | [5 empty] | CC1C=CCC2C(=O)OC(=O)C12 | 37.06 | 1 | 0 | [8 empty] | 343.7 | 307.01
56 | doi.org/10.1002/pol.20251093 | 1 | CC(C)(C1=CC=C(OCC2CO2)C=C1)C1=CC=C(OCC2CO2)C=C1 | 55.16 | 0.5875 | 2 | 0 | C(CCCOCC1CO1)CCOCC1CO1 | 6.13 | 0.8684 | 2 | 0 | [5 empty] | CC1C=CCC2C(=O)OC(=O)C12 | 38.71 | 1 | 0 | [8 empty] | 342.8 | 311.5953
57 | doi.org/10.1002/pol.20251093 | 1 | CC(C)(C1=CC=C(OCC2CO2)C=C1)C1=CC=C(OCC2CO2)C=C1 | 33.49 | 0.5875 | 2 | 0 | C(CCCOCC1CO1)CCOCC1CO1 | 3.72 | 0.8684 | 2 | 0 | [5 empty] | CC1C=CCC2C(=O)OC(=O)C12 | 62.79 | 1 | 0 | [8 empty] | 330.2 | 303.6563
58 | doi.org/10.1016/j.polymer.2025.129549 | 0 | C1=CC=C2C(=C1)C1=C(C=CC=C1)C2(C1=CC=C(OCC2CO2)C=C1)C1=CC=C(OCC2CO2)C=C1 | 66.66 | 0.4324 | 2 | 0 | [10 empty] | NC1=CC=C(S(=O)(=O)C2=CC=C(N)C=C2)C=C1 | 33.34 | 4 | 0 | [8 empty] | 396 | 369.1519
59 | doi.org/10.1016/j.polymer.2025.129549 | 0 | CC(C)C1=CC(C2(C3=CC(C(C)C)=C(OCC4CO4)C=C3)C3=CC=CC=C3C3=C2C=CC=C3)=CC=C1OCC1CO1 | 66.66 | 0.4324 | 2 | 0 | [10 empty] | NC1=CC=C(S(=O)(=O)C2=CC=C(N)C=C2)C=C1 | 33.34 | 4 | 0 | [8 empty] | 393 | 369.3451
60 | doi.org/10.1016/j.polymer.2025.129549 | 0 | C1=CC=C2C(=C1)C1=C(C=CC=C1)C2(C1=CC=C(OCC2CO2)C=C1)C1=CC=C(OCC2CO2)C=C1 | 66.66 | 0.4324 | 2 | 0 | [10 empty] | NC1=CC=C(C23CC4CC(C2)CC(C2=CC=C(N)C=C2)(C4)C3)C=C1 | 33.34 | 4 | 0 | [8 empty] | 375 | 358.4115
61 | doi.org/10.1016/j.polymer.2025.129549 | 0 | CC(C)C1=CC(C2(C3=CC(C(C)C)=C(OCC4CO4)C=C3)C3=CC=CC=C3C3=C2C=CC=C3)=CC=C1OCC1CO1 | 66.66 | 0.4324 | 2 | 0 | [10 empty] | NC1=CC=C(C23CC4CC(C2)CC(C2=CC=C(N)C=C2)(C4)C3)C=C1 | 33.34 | 4 | 0 | [8 empty] | 370 | 360.6521
62 | doi.org/10.3390/polym18020184 | 0 | C1=C(OC2CO2)C=CC(N(CC2CO2)CC2CO2)=C1 | 61.14 | 1.0256 | 3.236 | 0.236 | [10 empty] | NC1=CC=C(S(=O)(=O)C2=CC=C(N)C=C2)C=C1 | 38.86 | 4 | 0 | [8 empty] | 269.36 | 361.5045
63 | doi.org/10.3390/polym18020184 | 0 | C1=C(OC2CO2)C=CC(N(CC2CO2)CC2CO2)=C1 | 60.98 | 1.0256 | 3.236 | 0.236 | [10 empty] | OC(CNCC1=CC=CO1)COCCC[Si]12C[Si]3(CCCOCC(O)CNCC4=CC=CO4)O[Si]4(CCCOCC(O)CNCC5=CC=CO5)C[Si](CCCOCC(O)CNCC5=CC=CO5)(O1)O[Si]1(CCCOCC(O)CNCC5=CC=CO5)C[Si](CCCOCC(O)CNCC5=CC=CO5)(O4)O[Si](CCCOCC(O)CNCC4=CC=CO4)(C[Si](CCCOCC(O)CNCC4=CC=CO4)(O2)O1)O3 | 0.27 | 8 | 8 | NC1=CC=C(S(=O)(=O)C2=CC=C(N)C=C2)C=C1 | 38.75 | 4 | 0 |  |  |  |  | 268.72 | 356.9116
64 | doi.org/10.3390/polym18020184 | 0 | C1=C(OC2CO2)C=CC(N(CC2CO2)CC2CO2)=C1 | 58.18 | 1.0256 | 3.236 | 0.236 | [10 empty] | SCCOCOCCSSCCOCOCCSSCCOCOCCSSCCOCOCCSSCCOCOCCSSCCOCOCCS | 4.6 | 2 | 0 | OC(CNCC1=CC=CO1)COCCC[Si]12C[Si]3(CCCOCC(O)CNCC4=CC=CO4)O[Si]4(CCCOCC(O)CNCC5=CC=CO5)C[Si](CCCOCC(O)CNCC5=CC=CO5)(O1)O[Si]1(CCCOCC(O)CNCC5=CC=CO5)C[Si](CCCOCC(O)CNCC5=CC=CO5)(O4)O[Si](CCCOCC(O)CNCC4=CC=CO4)(C[Si](CCCOCC(O)CNCC4=CC=CO4)(O2)O1)O3 | 0.26 | 8 | 8 | NC1=CC=C(S(=O)(=O)C2=CC=C(N)C=C2)C=C1 | 36.97 | 4 | 0 | 240.65 | 338.5908
65 | doi/10.1021/acsapm.5c03904 | 0 | C1=CC=C2C(=C1)C1=C(C=CC=C1)C2(C1=CC=C(OCC2CO2)C=C1)C1=CC=C(OCC2CO2)C=C1 | 66.66 | 0.4324 | 2 | 0 | [10 empty] | NC1=CC=C(CC2=CC=C(N)C=C2)C=C1 | 33.34 | 4 | 0 | [8 empty] | 320 | 356.1955
66 | doi/10.1021/acsapm.5c03904 | 0 | C1=CC=C2C(=C1)OC1=C(C=CC=C1)C21C2=CC(OCC3CO3)=CC=C2C2=C1C=C(OCC1CO1)C=C2 | 66.66 | 0.4197 | 2 | 0 | [10 empty] | NC1=CC=C(CC2=CC=C(N)C=C2)C=C1 | 33.34 | 4 | 0 | [8 empty] | 361 | 352.6951
67 | doi/10.1021/acsapm.5c03904 | 0 | C1=CC=C2C(=C1)SC1=C(C=CC=C1)C21C2=CC(OCC3CO3)=CC=C2C2=C1C=C(OCC1CO1)C=C2 | 66.66 | 0.4052 | 2 | 0 | [10 empty] | NC1=CC=C(CC2=CC=C(N)C=C2)C=C1 | 33.34 | 4 | 0 | [8 empty] | 360 | 354.1188
68 | doi.org/10.1002/pi.70077 | 0 | COC1=C(OCC2CO2)C=CC(/C=C2\CC/C(=C\C3=CC=C(OCC4CO4)C(OC)=C3)C2=O)=C1 | 66.66 | 0.4302 | 2 | 0.001 | [10 empty] | NCCCCCCCCCCN | 33.34 | 4 | 0 | [8 empty] | 344 | 320.7735
69 | doi.org/10.1002/pi.70077 | 0 | COC1=C(OCC2CO2)C=CC(/C=C/C(=O)/C=C/C2=CC=C(OCC3CO3)C(OC)=C2)=C1 | 66.66 | 0.456 | 2 | 0 | [10 empty] | NCCOCCOCCN | 33.34 | 4 | 0 | [8 empty] | 301 | 278.2959
70 | doi.org/10.1002/pi.70077 | 0 | COC1=C(OCC2CO2)C=CC(/C=C/C(=O)/C=C/C2=CC=C(OCC3CO3)C(OC)=C2)=C1 | 66.66 | 0.456 | 2 | 0 | [10 empty] | NCCCCCCCCCCN | 33.34 | 4 | 0 | [8 empty] | 287 | 315.6738
71 | doi.org/10.1002/pi.70077 | 0 | COC1=C(OCC2CO2)C=CC(/C=C/C(=O)/C=C/C2=CC=C(OCC3CO3)C(OC)=C2)=C1 | 75 | 0.456 | 2 | 0 | [10 empty] | NCCNCCNCCN | 25 | 6 | 0 | [8 empty] | 284 | 286.5697
72 | doi.org/10.1016/j.jclepro.2025.147301 | 1 | C1=COC(CN(CC2CO2)CC2CO2)=C1 | 50 | 0.9558 | 2 | 0 | [10 empty] | O=C1CCCC(=O)O1 | 50 | 1 | 0 | [8 empty] | 273 | 337.0006
73 | doi.org/10.1016/j.jclepro.2025.147301 | 1 | C1=COC(CN(CC2CO2)CC2CO2)=C1 | 50 | 0.9558 | 2 | 0 | [10 empty] | O=C1CC(P2(=O)OC3=C(C=CC=C3)C3=C2C=CC=C3)C(=O)O1 | 25 | 1 | 0 | O=C1CCCC(=O)O1 | 25 | 1 | 0 |  |  |  |  | 258 | 310.0296
74 | doi.org/10.1016/j.jclepro.2025.147301 | 1 | C1=COC(CN(CC2CO2)CC2CO2)=C1 | 50 | 0.9558 | 2 | 0 | [10 empty] | O=C1CC(P2(=O)OC3=C(C=CC=C3)C3=C2C=CC=C3)C(=O)O1 | 20 | 1 | 0 | O=C1CCCC(=O)O1 | 30 | 1 | 0 |  |  |  |  | 260 | 309.9635
75 | doi/10.1021/acs.macromol.5c02289 | 1 | CCCCOC1=C(C)C(COCC2CO2)=C(C)C(COCC2CO2)=C1C | 60 | 0.5487 | 2 | 0 | [10 empty] | CCC(CO)(CO)CO | 40 | 0 | 3 | [8 empty] | 262 | 315.0484
76 | doi/10.1021/acs.macromol.5c02289 | 1 | CCCCOC1=C(C)C(COCC2CO2)=C(C)C(COCC2CO2)=C1C | 60 | 0.5487 | 2 | 0 | [10 empty] | CC1=C(COCCCCCCO)C(C)=C(COCCCCCCO)C(C)=C1COCCCCCCO | 40 | 0 | 3 | [8 empty] | 212 | 308.7872
77 | doi.org/10.1016/j.mtchem.2025.103252 | 1 | C=C(CC(=O)OCC1CO1)C(=O)OCC1CO1 | 66.66 | 0.5 | 2 | 0.8475 | [10 empty] | NC1=CC=C(CC2=CC=C(N)C=C2)C=C1 | 33.34 | 4 | 0 | [8 empty] | 222.8 | 294.3483
78 | doi.org/10.1016/j.mtchem.2025.103252 | 1 | C=C(CC(=O)OCC1CO1)C(=O)OCC1CO1 | 57.74 | 0.5 | 2 | 0.8475 | [10 empty] | O=P(OCC1=CC=CO1)(C1=CC=CC=C1)C1=CC=CC=C1 | 13.39 | 0 | 0 | NC1=CC=C(CC2=CC=C(N)C=C2)C=C1 | 28.87 | 4 | 0 |  |  |  |  | 228.3 | 279.3012
79 | doi.org/10.1016/j.mtchem.2025.103252 | 1 | C=C(CC(=O)OCC1CO1)C(=O)OCC1CO1 | 50.81 | 0.5 | 2 | 0.8475 | [10 empty] | O=P(OCC1=CC=CO1)(C1=CC=CC=C1)C1=CC=CC=C1 | 23.78 | 0 | 0 | NC1=CC=C(CC2=CC=C(N)C=C2)C=C1 | 25.41 | 4 | 0 |  |  |  |  | 209.4 | 276.7134
80 | doi.org/10.1002/pc.70615 | 0 | COC1=C(OCC2CO2)C=CC(C=O)=C1 | 80 | 0.4803 | 1 | 0 | [10 empty] | NC1=CC=CC=C1SSC1=CC=CC=C1N | 20 | 4 | 0 | [8 empty] | 322 | 270.0364
81 | doi.org/10.1002/pc.70615 | 0 | COC1=C(OCC2CO2)C=CC(C=O)=C1 | 80 | 0.4803 | 1 | 0 | [10 empty] | NC1=CC=C(SSC2=CC=C(N)C=C2)C=C1 | 20 | 4 | 0 | [8 empty] | 320 | 269.4985
82 | doi.org/10.1002/pc.70615 | 0 | COC1=C(OCC2CO2)C=CC(COCC2CO2)=C1 | 66.66 | 0.75 | 2 | 0 | [10 empty] | NC1=CC=C(SSC2=CC=C(N)C=C2)C=C1 | 33.34 | 4 | 0 | [8 empty] | 300 | 244.7869
83 | doi.org/10.1002/pc.70615 | 0 | COC1=C(OCC2CO2)C=CC(C=O)=C1 | 36.36 | 0.4803 | 1 | 0 | COC1=C(OCC2CO2)C=CC(COCC2CO2)=C1 | 36.36 | 0.75 | 2 | 0 | [5 empty] | NC1=CC=C(SSC2=CC=C(N)C=C2)C=C1 | 27.27 | 4 | 0 | [8 empty] | 305 | 243.274
84 | doi.org/10.1016/j.compscitech.2026.111536 | 1 | CC(C)(C1=CC=C(OCC2CO2)C=C1)C1=CC=C(OCC2CO2)C=C1 | 32.9 | 0.51 | 2 | 0.1818 | [10 empty] | O=[PH]1OC2=C(C=CC=C2)C2=CC=CC=C21 | 6.02 | 0 | 0 | CC1CCC2C(=O)OC(=O)C2C1 | 59.89 | 1 | 0 | CP1(OC2=CC=C(/C=N/CCO)C=C2)=NP(OC2=CC=C(/C=N/CCO)C=C2)(OC2=CC=C(/C=N/CCO)C=C2)=NP(OC2=CC=C(/C=N/CCO)C=C2)(OC2=CC=C(/C=N/CCO)C=C2)=N1.OCC/N=C/C1=CC=C(O)C=C1 | 1.18 | 0 | 6 | 324.2 | 304.3313
85 | doi.org/10.1016/j.compscitech.2026.111536 | 1 | CC(C)(C1=CC=C(OCC2CO2)C=C1)C1=CC=C(OCC2CO2)C=C1 | 33.01 | 0.51 | 2 | 0.1818 | [10 empty] | O=[PH]1OC2=C(C=CC=C2)C2=CC=CC=C21 | 11.97 | 0 | 0 | CC1CCC2C(=O)OC(=O)C2C1 | 53.83 | 1 | 0 | CP1(OC2=CC=C(/C=N/CCO)C=C2)=NP(OC2=CC=C(/C=N/CCO)C=C2)(OC2=CC=C(/C=N/CCO)C=C2)=NP(OC2=CC=C(/C=N/CCO)C=C2)(OC2=CC=C(/C=N/CCO)C=C2)=N1.OCC/N=C/C1=CC=C(O)C=C1 | 1.19 | 0 | 6 | 330.7 | 301.7153
86 | doi.org/10.1016/j.compscitech.2026.111536 | 1 | CC(C)(C1=CC=C(OCC2CO2)C=C1)C1=CC=C(OCC2CO2)C=C1 | 33.05 | 0.51 | 2 | 0.1818 | [10 empty] | O=[PH]1OC2=C(C=CC=C2)C2=CC=CC=C21 | 18.03 | 0 | 0 | CC1CCC2C(=O)OC(=O)C2C1 | 47.73 | 1 | 0 | CP1(OC2=CC=C(/C=N/CCO)C=C2)=NP(OC2=CC=C(/C=N/CCO)C=C2)(OC2=CC=C(/C=N/CCO)C=C2)=NP(OC2=CC=C(/C=N/CCO)C=C2)(OC2=CC=C(/C=N/CCO)C=C2)=N1.OCC/N=C/C1=CC=C(O)C=C1 | 1.19 | 0 | 6 | 295.5 | 302.2924
87 | doi.org/10.1016/j.compscitech.2026.111536 | 1 | CC(C)(C1=CC=C(OCC2CO2)C=C1)C1=CC=C(OCC2CO2)C=C1 | 32.87 | 0.51 | 2 | 0.1818 | [10 empty] | O=[PH]1OC2=C(C=CC=C2)C2=CC=CC=C21 | 17.94 | 0 | 0 | CC1CCC2C(=O)OC(=O)C2C1 | 47.48 | 1 | 0 | CP1(OC2=CC=C(/C=N/CCO)C=C2)=NP(OC2=CC=C(/C=N/CCO)C=C2)(OC2=CC=C(/C=N/CCO)C=C2)=NP(OC2=CC=C(/C=N/CCO)C=C2)(OC2=CC=C(/C=N/CCO)C=C2)=N1.OCC/N=C/C1=CC=C(O)C=C1 | 1.72 | 0 | 6 | 306.3 | 302.0518
88 | doi.org/10.1016/j.compscitech.2026.111536 | 1 | CC(C)(C1=CC=C(OCC2CO2)C=C1)C1=CC=C(OCC2CO2)C=C1 | 32.69 | 0.51 | 2 | 0.1818 | [10 empty] | O=[PH]1OC2=C(C=CC=C2)C2=CC=CC=C21 | 17.84 | 0 | 0 | CC1CCC2C(=O)OC(=O)C2C1 | 47.22 | 1 | 0 | CP1(OC2=CC=C(/C=N/CCO)C=C2)=NP(OC2=CC=C(/C=N/CCO)C=C2)(OC2=CC=C(/C=N/CCO)C=C2)=NP(OC2=CC=C(/C=N/CCO)C=C2)(OC2=CC=C(/C=N/CCO)C=C2)=N1.OCC/N=C/C1=CC=C(O)C=C1 | 2.24 | 0 | 6 | 305.8 | 299.937
89 | doi.org/10.1016/j.mtchem.2026.103420 | 0 | CC(C)(C1=CC=C(OCC2CO2)C=C1)C1=CC=C(OCC2CO2)C=C1 | 65.72 | 0.51 | 2 | 0.1818 | [10 empty] | NC1=CC=C(CC2=CC=C(N)C=C2)C=C1 | 32.17 | 4 | 0 | O=P1(C(NCCCN2C=CN=C2)C2=CC=C(B(O)O)C=C2)OC2=CC=CC=C2C2=CC=CC=C21 | 2.1 | 1 | 2 |  |  |  |  | 360.2 | 341.9701
90 | doi.org/10.1016/j.mtchem.2026.103420 | 0 | CC(C)(C1=CC=C(OCC2CO2)C=C1)C1=CC=C(OCC2CO2)C=C1 | 65.5 | 0.51 | 2 | 0.1818 | [10 empty] | NC1=CC=C(CC2=CC=C(N)C=C2)C=C1 | 30.95 | 4 | 0 | O=P1(C(NCCCN2C=CN=C2)C2=CC=C(B(O)O)C=C2)OC2=CC=CC=C2C2=CC=CC=C21 | 3.55 | 1 | 2 |  |  |  |  | 352.2 | 345.3443
91 | doi.org/10.1016/j.mtchem.2026.103420 | 0 | CC(C)(C1=CC=C(OCC2CO2)C=C1)C1=CC=C(OCC2CO2)C=C1 | 65.02 | 0.51 | 2 | 0.1818 | [10 empty] | NC1=CC=C(CC2=CC=C(N)C=C2)C=C1 | 29.96 | 4 | 0 | O=P1(C(NCCCN2C=CN=C2)C2=CC=C(B(O)O)C=C2)OC2=CC=CC=C2C2=CC=CC=C21 | 5.01 | 1 | 2 |  |  |  |  | 341.5 | 344.6871
92 | doi.org/10.1007/s10924-025-03736-9 | 1 | CC(C)(C1=CC=C(OCC2CO2)C=C1)C1=CC=C(OCC2CO2)C=C1 | 50 | 0.5157 | 2 | 0.1667 | [10 empty] | COC1=CC(/C=N/C2=CC=C(O)C=C2)=CC=C1O | 50 | 0 | 2 | [8 empty] | 338 | 291.7743
93 | doi.org/10.1021/acs.macromol.5c02445 | 1 | C(OCC1CO1)C(COCC1CO1)OCC1CO1 | 40 | 0.8693 | 3.9512 | 0.9512 | [10 empty] | COC1=CC(/C=N/CCCCCCCC/N=C/C2=CC=C(O)C(OC)=C2)=CC=C1O | 45.09 | 0 | 2 | COC1=CC(/C=N/NC(=O)CCCCC(=O)N/N=C/C2=CC=C(O)C(OC)=C2)=CC=C1O | 14.91 | 2 | 2 |  |  |  |  | 186 | 273.1906
94 | doi.org/10.1021/acs.macromol.5c02445 | 1 | C(OCC1CO1)C(COCC1CO1)OCC1CO1 | 40 | 0.8693 | 3.9512 | 0.9512 | [10 empty] | COC1=CC(/C=N/CCCCCCCC/N=C/C2=CC=C(O)C(OC)=C2)=CC=C1O | 30 | 0 | 2 | COC1=CC(/C=N/NC(=O)CCCCC(=O)N/N=C/C2=CC=C(O)C(OC)=C2)=CC=C1O | 30 | 2 | 2 |  |  |  |  | 196 | 274.0987
95 | doi.org/10.1021/acs.macromol.5c02445 | 1 | C(OCC1CO1)C(COCC1CO1)OCC1CO1 | 40 | 0.8693 | 3.9512 | 0.9512 | [10 empty] | COC1=CC(/C=N/CCCCCCCC/N=C/C2=CC=C(O)C(OC)=C2)=CC=C1O | 14.91 | 0 | 2 | COC1=CC(/C=N/NC(=O)CCCCC(=O)N/N=C/C2=CC=C(O)C(OC)=C2)=CC=C1O | 45.09 | 2 | 2 |  |  |  |  | 222 | 267.7318
96 | doi.org/10.1021/acs.macromol.5c02445 | 1 | C(OCC1CO1)C(COCC1CO1)OCC1CO1 | 40 | 0.8693 | 3.9512 | 0.9512 | [10 empty] | COC1=CC(/C=N/NC(=O)CCCCC(=O)N/N=C/C2=CC=C(O)C(OC)=C2)=CC=C1O | 60 | 2 | 2 | [8 empty] | 251 | 268.3033
97 | doi.org/10.1016/j.mtchem.2026.103398 | 0 | CC(C)(C1=CC=C(OCC2CO2)C=C1)C1=CC=C(OCC2CO2)C=C1 | 65.64 | 0.51 | 2 | 0.1818 | COC1=CC(C(OCC2CO2)P2(=O)OC3=CC=CC=C3C3=CC=CC=C32)=CC=C1OP(=O)(OC1=CC=C(C(OCC2CO2)P2(=O)OC3=CC=CC=C3C3=CC=CC=C32)C=C1OC)C1=CC=CC=C1 | 33.03 | 0.206 | 2 | 0 | [5 empty] | NC1=CC=C(CC2=CC=C(N)C=C2)C=C1 | 1.33 | 4 | 0 | [8 empty] | 345.5 | 303.9392
98 | doi.org/10.1016/j.mtchem.2026.103398 | 0 | CC(C)(C1=CC=C(OCC2CO2)C=C1)C1=CC=C(OCC2CO2)C=C1 | 64.39 | 0.51 | 2 | 0.1818 | COC1=CC(C(OCC2CO2)P2(=O)OC3=CC=CC=C3C3=CC=CC=C32)=CC=C1OP(=O)(OC1=CC=C(C(OCC2CO2)P2(=O)OC3=CC=CC=C3C3=CC=CC=C32)C=C1OC)C1=CC=CC=C1 | 33 | 0.206 | 2 | 0 | [5 empty] | NC1=CC=C(CC2=CC=C(N)C=C2)C=C1 | 2.61 | 4 | 0 | [8 empty] | 328 | 304.2065
99 | doi.org/10.1016/j.mtchem.2026.103398 | 0 | CC(C)(C1=CC=C(OCC2CO2)C=C1)C1=CC=C(OCC2CO2)C=C1 | 63.22 | 0.51 | 2 | 0.1818 | COC1=CC(C(OCC2CO2)P2(=O)OC3=CC=CC=C3C3=CC=CC=C32)=CC=C1OP(=O)(OC1=CC=C(C(OCC2CO2)P2(=O)OC3=CC=CC=C3C3=CC=CC=C32)C=C1OC)C1=CC=CC=C1 | 32.93 | 0.206 | 2 | 0 | [5 empty] | NC1=CC=C(CC2=CC=C(N)C=C2)C=C1 | 3.84 | 4 | 0 | [8 empty] | 317 | 303.7568
100 | doi.org/10.1016/j.mtchem.2026.103398 | 0 | CC(C)(C1=CC=C(OCC2CO2)C=C1)C1=CC=C(OCC2CO2)C=C1 | 62.07 | 0.51 | 2 | 0.1818 | COC1=CC(C(OCC2CO2)P2(=O)OC3=CC=CC=C3C3=CC=CC=C32)=CC=C1OP(=O)(OC1=CC=C(C(OCC2CO2)P2(=O)OC3=CC=CC=C3C3=CC=CC=C32)C=C1OC)C1=CC=CC=C1 | 32.9 | 0.206 | 2 | 0 | [5 empty] | NC1=CC=C(CC2=CC=C(N)C=C2)C=C1 | 5.03 | 4 | 0 | [8 empty] | 313.7 | 306.4706
101 | doi.org/10.1016/j.colsurfa.2025.139341 | 0 | CC1=CC(OCC2CO2)=CC=C1/N=C/C1=CC=C(C2=CC=C(/C=N/C3=CC=C(OCC4CO4)C=C3C)C=C2)C=C1 | 66.66 | 0.3755 | 2 | 0 | [10 empty] | NC1=CC=C(CC2=CC=C(N)C=C2)C=C1 | 33.34 | 4 | 0 | [8 empty] | 240 | 329.0455
102 | doi.org/10.1016/j.colsurfa.2025.139341 | 0 | FC1=CC(OCC2CO2)=CC=C1/N=C/C1=CC=C(C2=CC=C(/C=N/C3=CC=C(OCC4CO4)C=C3F)C=C2)C=C1 | 66.66 | 0.3755 | 2 | 0 | [10 empty] | NC1=CC=C(CC2=CC=C(N)C=C2)C=C1 | 33.34 | 4 | 0 | [8 empty] | 255 | 322.2977
103 | doi.org/10.1016/j.coco.2025.102672 | 1 | CCCCCC1OC1CC1OC1CCCCCCCC(=O)OCC(COC(=O)CCCCCCCC1OC1CC1OC1CCCCC)OC(=O)CCCCCCCC1OC1CCC1OC1CCCC | 19.53 | 0.6151 | 6 | 0 | C1=C(CC2=CC=C(N(CC3CO3)CC3CO3)C=C2)C=CC(N(CC2CO2)CC2CO2)=C1 | 5.1 | 0.9467 | 4 | 0 | [5 empty] | CC12CCCCC1C(=O)OC2=O | 75.37 | 1 | 0 | [8 empty] | 211.4 | 316.5474
104 | 10.1109/TDEI.2025.3581529 | 1 | CC(C)(C1=CC=C(OCC2CO2)C=C1)C1=CC=C(OCC2CO2)C=C1 | 27.86 | 0.5348 | 2 | 0.1181 | CC(C)(C1=CC=C(OCC2CO2)C=C1)C1=CC=C(OCC2CO2)C=C1 | 5.47 | 0.2105 | 2 | 2.1437 | [5 empty] | O=C1OC(=O)C2=CC=CC=C12 | 66.67 | 1 | 0 | [8 empty] | 346.24 | 353.6758
105 | 10.1109/TDEI.2025.3581529 | 1 | CC(C)(C1=CC=C(OCC2CO2)C=C1)C1=CC=C(OCC2CO2)C=C1 | 29.47 | 0.5348 | 2 | 0.1181 | CC(C)(C1=CC=C(OCC2CO2)C=C1)C1=CC=C(OCC2CO2)C=C1 | 3.86 | 0.2105 | 2 | 2.1437 | [5 empty] | O=C1OC(=O)C2=CC=CC=C12 | 66.67 | 1 | 0 | [8 empty] | 345.84 | 349.333
106 | 10.1109/TDEI.2025.3581529 | 1 | CC(C)(C1=CC=C(OCC2CO2)C=C1)C1=CC=C(OCC2CO2)C=C1 | 30.35 | 0.5348 | 2 | 0.1181 | CC(C)(C1=CC=C(OCC2CO2)C=C1)C1=CC=C(OCC2CO2)C=C1 | 2.98 | 0.2105 | 2 | 2.1437 | [5 empty] | O=C1OC(=O)C2=CC=CC=C12 | 66.67 | 1 | 0 | [8 empty] | 332.44 | 349.3449
107 | 10.1109/TDEI.2025.3581529 | 1 | CC(C)(C1=CC=C(OCC2CO2)C=C1)C1=CC=C(OCC2CO2)C=C1 | 30.91 | 0.5348 | 2 | 0.1181 | CC(C)(C1=CC=C(OCC2CO2)C=C1)C1=CC=C(OCC2CO2)C=C1 | 2.43 | 0.2105 | 2 | 2.1437 | [5 empty] | O=C1OC(=O)C2=CC=CC=C12 | 66.67 | 1 | 0 | [8 empty] | 355.94 | 350.313
108 | doi/10.1021/acsapm.5c03377 | 0 | O=C(OCCC1=CC=C(OCC2CO2)C=C1)C1=CC=C(OCC2CO2)C=C1 | 66.66 | 0.54 | 2 | 0 | [10 empty] | NC1=CC=C(CCOC(=O)C2=CC=C(N)C=C2)C=C1 | 33.34 | 4 | 0 | [8 empty] | 370 | 319.8026
109 | doi/10.1021/acsapm.5c03377 | 0 | O=C(OCCOC(=O)C1=CC=C(OCC2CO2)C=C1)C1=CC=C(OCC2CO2)C=C1 | 66.66 | 0.4826 | 2 | 0 | [10 empty] | NC1=CC=C(C(=O)OCCOC(=O)C2=CC=C(N)C=C2)C=C1 | 33.34 | 4 | 0 | [8 empty] | 378 | 302.2164
110 | doi/10.1021/acsapm.5c03377 | 0 | O=C(OCCCOC(=O)C1=CC=C(OCC2CO2)C=C1)C1=CC=C(OCC2CO2)C=C1 | 66.66 | 0.4668 | 2 | 0 | [10 empty] | NC1=CC=C(C(=O)OCCCOC(=O)C2=CC=C(N)C=C2)C=C1 | 33.34 | 4 | 0 | [8 empty] | 381 | 311.4592
111 | doi/10.1021/acsapm.5c03377 | 0 | O=C(OCCOC(=O)C1=CC=CC(OCC2CO2)=C1)C1=CC=CC(OCC2CO2)=C1 | 66.66 | 0.4826 | 2 | 0 | [10 empty] | NC1=CC(C(=O)OCCOC(=O)C2=CC=CC(N)=C2)=CC=C1 | 33.34 | 4 | 0 | [8 empty] | 380 | 307.7529
112 | doi.org/10.1016/j.polymer.2025.129240 | 1 | C(OCC1CCC2OC2C1)OCC1CCC2OC2C1 | 53.19 | 0.7453 | 2 | 0 | [10 empty] | CC1CCC2C(=O)OC(=O)C2C1 | 46.81 | 1 | 0 | [8 empty] | 340 | 317.2119
113 | doi.org/10.1016/j.polymer.2025.129240 | 1 | CC(OCC1CCC2OC2C1)OCC1CCC2OC2C1 | 53.19 | 0.7083 | 2 | 0 | [10 empty] | CC1CCC2C(=O)OC(=O)C2C1 | 46.81 | 1 | 0 | [8 empty] | 330 | 316.6852
114 | doi.org/10.1016/j.polymer.2025.129240 | 1 | CC(C)(OCC1CCC2CC2C1)OCC1CCC2OC2C1 | 53.19 | 0.6793 | 2 | 0 | [10 empty] | CC1CCC2C(=O)OC(=O)C2C1 | 46.81 | 1 | 0 | [8 empty] | 292 | 304.8076
115 | doi.org/10.1016/j.mtcomm.2025.113511 | 0 | CC(C)(C1=CC=C(OCC2CO2)C=C1)C1=CC=C(OCC2CO2)C=C1 | 59.02 | 0.51 | 2 | 0.1818 | COC1=CC(CC2CO2)=CC=C1O[Si](OC1=CC=C(CC2CO2)C=C1OC)(OC1=CC=C(CC2CO2)C=C1OC)C1=CC=CC=C1 | 6.56 | 0.4667 | 3 | 0 | [5 empty] | NC1=CC=C(CC2=CC=C(N)C=C2)C=C1 | 34.43 | 4 | 0 | [8 empty] | 345.86 | 336.0785
116 | doi.org/10.1016/j.mtcomm.2025.113511 | 0 | CC(C)(C1=CC=C(OCC2CO2)C=C1)C1=CC=C(OCC2CO2)C=C1 | 51.61 | 0.51 | 2 | 0.1818 | COC1=CC(CC2CO2)=CC=C1O[Si](OC1=CC=C(CC2CO2)C=C1OC)(OC1=CC=C(CC2CO2)C=C1OC)C1=CC=CC=C1 | 12.9 | 0.4667 | 3 | 0 | [5 empty] | NC1=CC=C(CC2=CC=C(N)C=C2)C=C1 | 35.48 | 4 | 0 | [8 empty] | 332.96 | 328.9999
117 | doi.org/10.1016/j.mtcomm.2025.113511 | 0 | CC(C)(C1=CC=C(OCC2CO2)C=C1)C1=CC=C(OCC2CO2)C=C1 | 44.44 | 0.51 | 2 | 0.1818 | COC1=CC(CC2CO2)=CC=C1O[Si](OC1=CC=C(CC2CO2)C=C1OC)(OC1=CC=C(CC2CO2)C=C1OC)C1=CC=CC=C1 | 19.05 | 0.4667 | 3 | 0 | [5 empty] | NC1=CC=C(CC2=CC=C(N)C=C2)C=C1 | 36.51 | 4 | 0 | [8 empty] | 243.63 | 320.1986
118 | doi.org/10.3390/jcs9080416 | 0 | C1=CC(N(CC2CO2)CC2CO2)=CC(OCC2CO2)=C1 | 57.14 | 1.08 | 3 | 0 | [10 empty] | CCC1=CC(CC2=CC(CC)=C(N)C(CC)=C2Cl)=C(Cl)C(CC)=C1N | 42.86 | 4 | 0 | [8 empty] | 341 | 356.5419
119 | doi.org/10.3390/jcs9080416 | 0 | C1=CC(N(CC2CO2)CC2CO2)=CC(OCC2CO2)=C1 | 57.14 | 1.08 | 3 | 0 | [10 empty] | CCC1=C(N)C=CC(CC2=CC(CC)=C(N)C=C2)=C1 | 42.86 | 4 | 0 | [8 empty] | 317 | 341.3521
120 | doi.org/10.3390/jcs9080416 | 0 | C1=CC(N(CC2CO2)CC2CO2)=CC(OCC2CO2)=C1 | 57.14 | 1.08 | 3 | 0 | [10 empty] | NC1=C(Cl)C=C(CC2=CC(Cl)=C(N)C=C2)C=C1 | 42.86 | 4 | 0 | [8 empty] | 361 | 358.7889
121 | doi.org/10.3390/jcs9080416 | 0 | C1=CC(N(CC2CO2)CC2CO2)=CC(OCC2CO2)=C1 | 57.14 | 1.08 | 3 | 0 | [10 empty] | NC1=CC=C(CC2=CC=C(N)C=C2)C=C1 | 42.86 | 4 | 0 | [8 empty] | 358 | 336.5171
122 | doi.org/10.1021/acsapm.5c01056 | 1 | C[Si](C)(CCC1CCC2OC2C1)O[Si](O[Si](C)(C)CCC1CCC2OC2C1)(C1=CC=CC=C1)C1=CC=CC=C1 | 33.34 | 0.3442 | 2 | 0 | [10 empty] | CC12CCCCC1C(=O)OC2=O | 66.66 | 1 | 0 | [8 empty] | 316 | 327.481
123 | doi.org/10.1021/acsapm.5c01056 | 1 | C[Si](C)(CCC1CCC2OC2C1)O[Si](C)(C)O[Si](C)(C)CCC1CCC2OC2C1 | 33.34 | 0.4378 | 2 | 0 | [10 empty] | CC12CCCCC1C(=O)OC2=O | 66.66 | 1 | 0 | [8 empty] | 244 | 314.51
124 | doi.org/10.1021/acsapm.5c01056 | 1 | C[Si](C)(CCC1CCC2OC2C1)O[Si](O[Si](C)(C)CCC1CCC2OC2C1)(O[Si](C)(C)CCC1CCC2OC2C1)C1=CC=CC=C1 | 25 | 0.4266 | 3 | 0 | [10 empty] | CC12CCCCC1C(=O)OC2=O | 75 | 1 | 0 | [8 empty] | 292 | 322.7469