## Sheet1
num | doi | catalyst 0 no 1 yes | monomer1 | mol ratio1 | epoxy value1 | functionality1 | hydroxy1 | monomer2 | mol ratio2 | epoxy value2 | functionality2 | hydroxy2 | monomer3 | mol ratio3 | epoxy value3 | functionality3 | hydroxy3 | curing agent1 | mol ratio4 | functionality4 | hydroxy4 | curing agent2 | mol ratio5 | functionality5 | hydroxy5 | curing agent3 | mol ratio6 | functionality6 | hydroxy6 | Tg_C | Tg_C_pred
1 | doi.org/10.1016/j.polymdegradstab.2017.02.013 | 0 | CC(C)(C1=CC=C(OCC2CO2)C=C1)C1=CC=C(OCC2CO2)C=C1 | 66.66 | 0.5882 | 2 | 0 | [10 empty] | CC1(C)CC(N)CC(C)(CN)C1 | 33.34 | 4 | 0 | [8 empty] | 166 | 147.9506
2 | doi.org/10.1016/j.polymdegradstab.2017.02.013 | 0 | C(CCOCC1CO1)COCC1CO1 | 66.66 | 0.9889 | 2 | 0 | [10 empty] | CC1(C)CC(N)CC(C)(CN)C1 | 33.34 | 4 | 0 | [8 empty] | 60 | 60.41653
3 | doi.org/10.1016/j.polymdegradstab.2017.02.013 | 0 | CC(C)(C1=CC=C(OCC2CO2)C=C1)C1=CC=C(OCC2CO2)C=C1 | 66.66 | 0.5882 | 2 | 0 | [10 empty] | NCCCOCCOCCOCCCN | 33.34 | 4 | 0 | [8 empty] | 69 | 57.82006
4 | doi.org/10.1002/pola.29028 | 1 | CC(C)(C1=CC=C(OCC2CO2)C=C1)C1=CC=C(OCC2CO2)C=C1 | 96.15 | 0.5882 | 2 | 0 | [10 empty] | C1=C(C=C(C(=C1O)O)O)C(=O)OC2=CC(=CC(=C2O)O)C(=O)OC[C@@H]3[C@H]([C@@H]([C@H]([C@@H](O3)OC(=O)C4=CC(=C(C(=C4)OC(=O)C5=CC(=C(C(=C5)O)O)O)O)O)OC(=O)C6=CC(=C(C(=C6)OC(=O)C7=CC(=C(C(=C7)O)O)O)O)O)OC(=O)C8=CC(=C(C(=C8)OC(=O)C9=CC(=C(C(=C9)O)O)O)O)O)OC(=O)C1=CC(=C(C(=C1)OC(=O)C1=CC(=C(C(=C1)O)O)O)O)O | 3.85 | 0 | 25 | [8 empty] | 143 | 165.4894
5 | doi.org/10.1002/pola.29028 | 1 | CC(C)(C1=CC=C(OCC2CO2)C=C1)C1=CC=C(OCC2CO2)C=C1 | 94.94 | 0.5882 | 2 | 0 | [10 empty] | C1=C(C=C(C(=C1O)O)O)C(=O)OC2=CC(=CC(=C2O)O)C(=O)OC[C@@H]3[C@H]([C@@H]([C@H]([C@@H](O3)OC(=O)C4=CC(=C(C(=C4)OC(=O)C5=CC(=C(C(=C5)O)O)O)O)O)OC(=O)C6=CC(=C(C(=C6)OC(=O)C7=CC(=C(C(=C7)O)O)O)O)O)OC(=O)C8=CC(=C(C(=C8)OC(=O)C9=CC(=C(C(=C9)O)O)O)O)O)OC(=O)C1=CC(=C(C(=C1)OC(=O)C1=CC(=C(C(=C1)O)O)O)O)O | 5.06 | 0 | 25 | [8 empty] | 186 | 169.6393
6 | doi.org/10.1002/pola.29028 | 1 | CC(C)(C1=CC=C(OCC2CO2)C=C1)C1=CC=C(OCC2CO2)C=C1 | 92.59 | 0.5882 | 2 | 0 | [10 empty] | C1=C(C=C(C(=C1O)O)O)C(=O)OC2=CC(=CC(=C2O)O)C(=O)OC[C@@H]3[C@H]([C@@H]([C@H]([C@@H](O3)OC(=O)C4=CC(=C(C(=C4)OC(=O)C5=CC(=C(C(=C5)O)O)O)O)O)OC(=O)C6=CC(=C(C(=C6)OC(=O)C7=CC(=C(C(=C7)O)O)O)O)O)OC(=O)C8=CC(=C(C(=C8)OC(=O)C9=CC(=C(C(=C9)O)O)O)O)O)OC(=O)C1=CC(=C(C(=C1)OC(=O)C1=CC(=C(C(=C1)O)O)O)O)O | 7.41 | 0 | 25 | [8 empty] | 199 | 164.97
7 | doi.org/10.1002/pola.29028 | 1 | CC(C)(C1=CC=C(OCC2CO2)C=C1)C1=CC=C(OCC2CO2)C=C1 | 89.29 | 0.5882 | 2 | 0 | [10 empty] | C1=C(C=C(C(=C1O)O)O)C(=O)OC2=CC(=CC(=C2O)O)C(=O)OC[C@@H]3[C@H]([C@@H]([C@H]([C@@H](O3)OC(=O)C4=CC(=C(C(=C4)OC(=O)C5=CC(=C(C(=C5)O)O)O)O)O)OC(=O)C6=CC(=C(C(=C6)OC(=O)C7=CC(=C(C(=C7)O)O)O)O)O)OC(=O)C8=CC(=C(C(=C8)OC(=O)C9=CC(=C(C(=C9)O)O)O)O)O)OC(=O)C1=CC(=C(C(=C1)OC(=O)C1=CC(=C(C(=C1)O)O)O)O)O | 10.71 | 0 | 25 | [8 empty] | 201 | 166.7037
8 | doi.org/10.3390/polym12051148 | 1 | C1=CC(N(CC2CC2)CC2CC2)=CC=C1OCC1CO1 | 25 | 1.0974 | 3 | 0 | [10 empty] | O=C1CCCC(=O)O1 | 75 | 1 | 0 | [8 empty] | 120 | 130.1113
9 | doi.org/10.3390/polym12051148 | 1 | C1=CC(N(CC2CC2)CC2CC2)=CC=C1OCC1CO1 | 40 | 1.0974 | 3 | 0 | [10 empty] | O=C1CCCC(=O)O1 | 60 | 1 | 0 | [8 empty] | 112 | 129.3665
10 | doi.org/10.3390/polym12051148 | 0 | C1=CC(N(CC2CC2)CC2CC2)=CC=C1OCC1CO1 | 25 | 1.0974 | 3 | 0 | [10 empty] | O=C1CCCC(=O)O1 | 75 | 1 | 0 | [8 empty] | 125 | 135.0808
11 | doi.org/10.3390/polym12051148 | 1 | C1=C(CC2=CC=C(N(CC3CO3)CC3CO3)C=C2)C=CC(N(CC2CO2)CC2CO2)=C1 | 20 | 0.9467 | 4 | 0 | [10 empty] | O=C1CCCC(=O)O1 | 80 | 1 | 0 | [8 empty] | 122 | 135.9525
12 | doi.org/10.3390/polym12051148 | 1 | C1=C(CC2=CC=C(N(CC3CO3)CC3CO3)C=C2)C=CC(N(CC2CO2)CC2CO2)=C1 | 33.33 | 0.9467 | 4 | 0 | [10 empty] | O=C1CCCC(=O)O1 | 66.67 | 1 | 0 | [8 empty] | 130 | 146.0056
13 | doi.org/10.3390/polym12051148 | 1 | C1=C(CC2=CC=C(N(CC3CO3)CC3CO3)C=C2)C=CC(N(CC2CO2)CC2CO2)=C1 | 20 | 0.9467 | 4 | 0 | [10 empty] | O=C1CCCC(=O)O1 | 80 | 1 | 0 | [8 empty] | 140 | 135.4437
14 | doi.org/10.1016/j.polymer.2024.127462 | 0 | CC(C)(C1=CC=C(OCC2CO2)C=C1)C1=CC=C(OCC2CO2)C=C1 | 25 | 0.5128 | 2 | 0.1744 | [10 empty] | CC1CCC2C(=O)OC(=O)C2C1 | 50 | 1 | 0 | OCC(O)C(O)C(O)CO | 25 | 0 | 5 |  |  |  |  | 97.6 | 104.8859
15 | doi.org/10.1016/j.polymer.2024.127462 | 0 | O=C(OCC1CO1)C1=CC(OCC2CO2)=C(OCC2CO2)C(OCC2CO2)=C1 | 8.37 | 0.7663 | 7.301 | 1.6505 | [10 empty] | CC1CCC2C(=O)OC(=O)C2C1 | 61.09 | 1 | 0 | OCC(O)C(O)C(O)CO | 30.54 | 0 | 5 |  |  |  |  | 96.2 | 112.5679
16 | doi.org/10.1016/j.polymer.2024.127462 | 0 | O=C(OCC1CO1)C1=CC(OCC2CO2)=C(OCC2CO2)C(OCC2CO2)=C1 | 9.06 | 0.7663 | 7.301 | 1.6505 | [10 empty] | CC1CCC2C(=O)OC(=O)C2C1 | 66.14 | 1 | 0 | OCC(O)C(O)C(O)CO | 24.8 | 0 | 5 |  |  |  |  | 122.3 | 119.1416
17 | doi.org/10.1016/j.polymer.2024.127462 | 0 | O=C(OCC1CO1)C1=CC(OCC2CO2)=C(OCC2CO2)C(OCC2CO2)=C1 | 9.88 | 0.7663 | 7.301 | 1.6505 | [10 empty] | CC1CCC2C(=O)OC(=O)C2C1 | 72.1 | 1 | 0 | OCC(O)C(O)C(O)CO | 18.02 | 0 | 5 |  |  |  |  | 144.8 | 126.3398
18 | doi.org/10.1016/j.polymer.2024.127462 | 0 | O=C(OCC1CO1)C1=CC(OCC2CO2)=C(OCC2CO2)C(OCC2CO2)=C1 | 10.85 | 0.7663 | 7.301 | 1.6505 | [10 empty] | CC1CCC2C(=O)OC(=O)C2C1 | 79.24 | 1 | 0 | OCC(O)C(O)C(O)CO | 9.91 | 0 | 5 |  |  |  |  | 182.8 | 131.8526
19 | doi.org/10.1002/polb.1991.090291207 | 0 | CC(C)(C1=CC=C(OCC2CO2)C=C1)C1=CC=C(OCC2CO2)C=C1 | 74.07 | 0.591 | 2 | 0.03 | [10 empty] | NCCN | 25.93 | 4 | 0 | [8 empty] | 39.35 | 116.3077
20 | doi.org/10.1002/polb.1991.090291207 | 0 | CC(C)(C1=CC=C(OCC2CO2)C=C1)C1=CC=C(OCC2CO2)C=C1 | 71.43 | 0.591 | 2 | 0.03 | [10 empty] | NCCN | 28.57 | 4 | 0 | [8 empty] | 61.85 | 115.1117
21 | doi.org/10.1002/polb.1991.090291207 | 0 | CC(C)(C1=CC=C(OCC2CO2)C=C1)C1=CC=C(OCC2CO2)C=C1 | 68.97 | 0.591 | 2 | 0.03 | [10 empty] | NCCN | 31.03 | 4 | 0 | [8 empty] | 88.85 | 112.7411
22 | doi.org/10.1002/polb.1991.090291207 | 0 | CC(C)(C1=CC=C(OCC2CO2)C=C1)C1=CC=C(OCC2CO2)C=C1 | 66.66 | 0.591 | 2 | 0.03 | [10 empty] | NCCN | 33.34 | 4 | 0 | [8 empty] | 104.85 | 113.4151
23 | doi.org/10.1002/polb.1991.090291207 | 0 | CC(C)(C1=CC=C(OCC2CO2)C=C1)C1=CC=C(OCC2CO2)C=C1 | 70.92 | 0.526 | 2 | 0.14 | [10 empty] | NC1=CC=CC(N)=C1 | 29.08 | 4 | 0 | [8 empty] | 126.85 | 175.3578
24 | doi.org/10.1002/polb.1991.090291207 | 0 | CC(C)(C1=CC=C(OCC2CO2)C=C1)C1=CC=C(OCC2CO2)C=C1 | 66.66 | 0.526 | 2 | 0.14 | [10 empty] | NC1=CC=CC(N)=C1 | 33.34 | 4 | 0 | [8 empty] | 156.85 | 181.5735
25 | doi.org/10.1002/polb.1991.090291207 | 0 | CC(C)(C1=CC=C(OCC2CO2)C=C1)C1=CC=C(OCC2CO2)C=C1 | 60.61 | 0.526 | 2 | 0.14 | [10 empty] | NC1=CC=CC(N)=C1 | 39.39 | 4 | 0 | [8 empty] | 138.85 | 179.0038
26 | doi.org/10.1002/polb.1991.090291207 | 0 | CC(C)(C1=CC=C(OCC2CO2)C=C1)C1=CC=C(OCC2CO2)C=C1 | 57.14 | 0.526 | 2 | 0.14 | [10 empty] | NC1=CC=CC(N)=C1 | 42.86 | 4 | 0 | [8 empty] | 123.85 | 183.5111
27 | doi.org/10.1002/polb.1991.090291207 | 0 | CC(C)(C1=CC=C(OCC2CO2)C=C1)C1=CC=C(OCC2CO2)C=C1 | 72.73 | 0.574 | 2 | 0.03 | [10 empty] | CC(CN)CC(C)(C)CCN | 27.27 | 4 | 0 | [8 empty] | 55.85 | 112.5817
28 | doi.org/10.1002/polb.1991.090291207 | 0 | CC(C)(C1=CC=C(OCC2CO2)C=C1)C1=CC=C(OCC2CO2)C=C1 | 70.18 | 0.574 | 2 | 0.03 | [10 empty] | CC(CN)CC(C)(C)CCN | 29.82 | 4 | 0 | [8 empty] | 77.85 | 111.6661
29 | doi.org/10.1002/polb.1991.090291207 | 0 | CC(C)(C1=CC=C(OCC2CO2)C=C1)C1=CC=C(OCC2CO2)C=C1 | 66.66 | 0.574 | 2 | 0.03 | [10 empty] | CC(CN)CC(C)(C)CCN | 33.34 | 4 | 0 | [8 empty] | 104.85 | 109.5838
30 | doi.org/10.1002/polb.1991.090291207 | 0 | CC(C)(C1=CC=C(OCC2CO2)C=C1)C1=CC=C(OCC2CO2)C=C1 | 63.49 | 0.574 | 2 | 0.03 | [10 empty] | CC(CN)CC(C)(C)CCN | 36.51 | 4 | 0 | [8 empty] | 92.85 | 107.4993
31 | doi.org/10.1002/polb.1991.090291207 | 0 | CC(C)(C1=CC=C(OCC2CO2)C=C1)C1=CC=C(OCC2CO2)C=C1 | 59.7 | 0.574 | 2 | 0.03 | [10 empty] | CC(CN)CC(C)(C)CCN | 40.3 | 4 | 0 | [8 empty] | 79.85 | 105.4533
32 | doi.org/10.1002/polb.1991.090291207 | 0 | CC(C)(C1=CC=C(OCC2CO2)C=C1)C1=CC=C(OCC2CO2)C=C1 | 71.43 | 0.574 | 2 | 0.03 | [10 empty] | CC1(C)CC(N)CC(C)(CN)C1 | 28.57 | 4 | 0 | [8 empty] | 101.85 | 143.5
33 | doi.org/10.1002/polb.1991.090291207 | 0 | CC(C)(C1=CC=C(OCC2CO2)C=C1)C1=CC=C(OCC2CO2)C=C1 | 68.97 | 0.574 | 2 | 0.03 | [10 empty] | CC1(C)CC(N)CC(C)(CN)C1 | 31.03 | 4 | 0 | [8 empty] | 126.85 | 146.5663
34 | doi.org/10.1002/polb.1991.090291207 | 0 | CC(C)(C1=CC=C(OCC2CO2)C=C1)C1=CC=C(OCC2CO2)C=C1 | 66.66 | 0.574 | 2 | 0.03 | [10 empty] | CC1(C)CC(N)CC(C)(CN)C1 | 33.34 | 4 | 0 | [8 empty] | 154.85 | 146.6812
35 | doi.org/10.1002/polb.1991.090291207 | 0 | CC(C)(C1=CC=C(OCC2CO2)C=C1)C1=CC=C(OCC2CO2)C=C1 | 62.5 | 0.574 | 2 | 0.03 | [10 empty] | CC1(C)CC(N)CC(C)(CN)C1 | 37.5 | 4 | 0 | [8 empty] | 143.35 | 147.899
36 | doi.org/10.1002/polb.1991.090291207 | 0 | CC(C)(C1=CC=C(OCC2CO2)C=C1)C1=CC=C(OCC2CO2)C=C1 | 58.82 | 0.574 | 2 | 0.03 | [10 empty] | CC1(C)CC(N)CC(C)(CN)C1 | 41.18 | 4 | 0 | [8 empty] | 124.85 | 143.5991
37 | doi.org/10.1002/polb.1991.090291207 | 0 | CC(C)(C1=CC=C(OCC2CO2)C=C1)C1=CC=C(OCC2CO2)C=C1 | 71.43 | 0.574 | 2 | 0.03 | [10 empty] | NC1=CC=C(S(=O)(=O)C2=CC=C(N)C=C2)C=C1 | 28.57 | 4 | 0 | [8 empty] | 146.85 | 193.1837
38 | doi.org/10.1002/polb.1991.090291207 | 0 | CC(C)(C1=CC=C(OCC2CO2)C=C1)C1=CC=C(OCC2CO2)C=C1 | 66.66 | 0.574 | 2 | 0.03 | [10 empty] | NC1=CC=C(S(=O)(=O)C2=CC=C(N)C=C2)C=C1 | 33.34 | 4 | 0 | [8 empty] | 176.85 | 198.1594
39 | doi.org/10.1002/polb.1991.090291207 | 0 | CC(C)(C1=CC=C(OCC2CO2)C=C1)C1=CC=C(OCC2CO2)C=C1 | 62.5 | 0.574 | 2 | 0.03 | [10 empty] | NC1=CC=C(S(=O)(=O)C2=CC=C(N)C=C2)C=C1 | 37.5 | 4 | 0 | [8 empty] | 157.85 | 193.4322
40 | doi.org/10.1002/polb.1991.090291207 | 0 | CC(C)(C1=CC=C(OCC2CO2)C=C1)C1=CC=C(OCC2CO2)C=C1 | 68.97 | 0.526 | 2 | 0.14 | [10 empty] | NC1=CC=C(CC2=CC=C(N)C=C2)C=C1 | 31.03 | 4 | 0 | [8 empty] | 148 | 160.4495
41 | doi.org/10.1002/polb.1991.090291207 | 0 | CC(C)(C1=CC=C(OCC2CO2)C=C1)C1=CC=C(OCC2CO2)C=C1 | 66.66 | 0.526 | 2 | 0.14 | [10 empty] | NC1=CC=C(CC2=CC=C(N)C=C2)C=C1 | 33.34 | 4 | 0 | [8 empty] | 166.85 | 156.848
42 | doi.org/10.1002/polb.1991.090291207 | 0 | CC(C)(C1=CC=C(OCC2CO2)C=C1)C1=CC=C(OCC2CO2)C=C1 | 62.5 | 0.526 | 2 | 0.14 | [10 empty] | NC1=CC=C(CC2=CC=C(N)C=C2)C=C1 | 37.5 | 4 | 0 | [8 empty] | 157 | 160.0534
43 | doi.org/10.1002/polb.1991.090291207 | 0 | CC(C)(C1=CC=C(OCC2CO2)C=C1)C1=CC=C(OCC2CO2)C=C1 | 58.82 | 0.526 | 2 | 0.14 | [10 empty] | NC1=CC=C(CC2=CC=C(N)C=C2)C=C1 | 41.18 | 4 | 0 | [8 empty] | 137.85 | 160.662
44 | 10.1002/app.34605 | 0 | CC(C)(C1=CC=C(OCC2CO2)C=C1)C1=CC=C(OCC2CO2)C=C1 | 66.66 | 0.5208 | 2 | 0.1532 | [10 empty] | CC(N)COCC(C)OCC(C)OCC(C)OCC(C)OCC(C)N | 16.67 | 4 | 0 | CC(N)COCC(C)OCC(C)OCC(C)OCC(C)OCC(C)OCC(C)N | 16.67 | 4 | 0 |  |  |  |  | 45 | 41.06516
45 | j.polymer.2023.126427 | 0 | CC(C)(C1=CC=C(OCC2CO2)C=C1)C1=CC=C(OCC2CO2)C=C1 | 66.66 | 0.5875 | 2 | 0 | [10 empty] | C1=CC(=CC=C1N)SSC2=CC=C(C=C2)N | 33.34 | 4 | 0 | [8 empty] | 162.6 | 153.9144
46 | doi.org/10.3390/polym15224346 | 1 | CC(C)(C1=CC=C(OCC2CO2)C=C1)C1=CC=C(OCC2CO2)C=C1 | 38.46 | 0.51 | 2 | 0.1818 | [10 empty] | O=C1OC(=O)C2=C1C=CC=C2 | 30.77 | 1 | 0 | O=C(O)CCCCCCCCC(=O)O | 23.08 | 2 | 0 | C1CN=C2NCCCN2C1 | 7.69 | 1 | 0 | 79 | 47.08913
47 | doi.org/10.3390/polym15224346 | 1 | CC(C)(C1=CC=C(OCC2CO2)C=C1)C1=CC=C(OCC2CO2)C=C1 | 37.04 | 0.51 | 2 | 0.1818 | [10 empty] | O=C1OC(=O)C2=C1C=CC=C2 | 37.04 | 1 | 0 | O=C(O)CCCCCCCCC(=O)O | 18.52 | 2 | 0 | C1CN=C2NCCCN2C1 | 7.41 | 1 | 0 | 92 | 53.69612
48 | doi.org/10.3390/polym15224346 | 1 | CC(C)(C1=CC=C(OCC2CO2)C=C1)C1=CC=C(OCC2CO2)C=C1 | 36.36 | 0.51 | 2 | 0.1818 | [10 empty] | O=C1OC(=O)C2=C1C=CC=C2 | 40 | 1 | 0 | O=C(O)CCCCCCCCC(=O)O | 16.36 | 2 | 0 | C1CN=C2NCCCN2C1 | 7.27 | 1 | 0 | 98 | 58.97605
49 | doi.org/10.3390/polym15224346 | 1 | CC(C)(C1=CC=C(OCC2CO2)C=C1)C1=CC=C(OCC2CO2)C=C1 | 34.48 | 0.51 | 2 | 0.1818 | [10 empty] | O=C1OC(=O)C2=C1C=CC=C2 | 48.28 | 1 | 0 | O=C(O)CCCCCCCCC(=O)O | 10.34 | 2 | 0 | C1CN=C2NCCCN2C1 | 6.9 | 1 | 0 | 121 | 68.23055
50 | doi.org/10.3390/polym15224346 | 1 | CC(C)(C1=CC=C(OCC2CO2)C=C1)C1=CC=C(OCC2CO2)C=C1 | 33.33 | 0.51 | 2 | 0.1818 | [10 empty] | O=C1OC(=O)C2=C1C=CC=C2 | 53.33 | 1 | 0 | O=C(O)CCCCCCCCC(=O)O | 6.67 | 2 | 0 | C1CN=C2NCCCN2C1 | 6.67 | 1 | 0 | 136 | 73.86534
51 | doi.org/10.3390/polym15224346 | 1 | CC(C)(C1=CC=C(OCC2CO2)C=C1)C1=CC=C(OCC2CO2)C=C1 | 32.26 | 0.51 | 2 | 0.1818 | [10 empty] | O=C1OC(=O)C2=C1C=CC=C2 | 58.06 | 1 | 0 | O=C(O)CCCCCCCCC(=O)O | 3.23 | 2 | 0 | C1CN=C2NCCCN2C1 | 6.45 | 1 | 0 | 143 | 78.65059
52 | doi.org/10.1002/1097-4628(20001024)78:4<794::AID-APP120>3.0.CO;2-H | 0 | O=S(=O)(C1=CC=C(OCC2CO2)C=C1)C1=CC=C(OCC2CO2)C=C1 | 66.66 | 0.31 | 2 | 0.9231 | [10 empty] | NC1=CC=C(CC2=CC=C(N)C=C2)C=C1 | 33.34 | 4 | 0 | [8 empty] | 178 | 171.4351
53 | 10.4028/www.scientific.net/AMR.233-235.2029 | 0 | CC(C)(C1=CC(Br)=C(OCC2CO2)C(Br)=C1)C1=CC(Br)=C(OCC2CO2)C(Br)=C1 | 66.66 | 0.2 | 2 | 0.5734 | [10 empty] | NC1=CC=C(S(=O)(=O)C2=CC=C(N)C=C2)C=C1 | 33.34 | 4 | 0 | [8 empty] | 123 | 196.9303
54 | doi.org/10.1002/mame.202400394数字对象标识符（DOI） | 0 | CC(C)(C1=CC=C(OCC2CO2)C=C1)C1=CC=C(OCC2CO2)C=C1 | 66.66 | 0.5714 | 2 | 0.0337 | [10 empty] | CC1(C)CC(N)CC(C)(CN)C1 | 33.34 | 4 | 0 | [8 empty] | 155 | 146.6827
55 | doi.org/10.1002/mame.202400394数字对象标识符（DOI） | 0 | CC(C)(C1=CC=C(OCC2CO2)C=C1)C1=CC=C(OCC2CO2)C=C1 | 66.66 | 0.5714 | 2 | 0.0337 | [10 empty] | NC1=CC=C(S(=O)(=O)C2=CC=C(N)C=C2)C=C1 | 33.34 | 4 | 0 | [8 empty] | 238 | 197.5208
56 | doi.org/10.1002/mame.202400394数字对象标识符（DOI） | 0 | COC1=C(C=CC(=C1)CC2CO2)OCC3CO3 | 66.66 | 0.8 | 2 | 0.0762 | [10 empty] | CC1(C)CC(N)CC(C)(CN)C1 | 33.34 | 4 | 0 | [8 empty] | 107 | 122.2127
57 | doi.org/10.1002/mame.202400394数字对象标识符（DOI） | 0 | COC1=C(C=CC(=C1)CC2CO2)OCC3CO3 | 66.66 | 0.8 | 2 | 0.0762 | [10 empty] | NC1=CC=C(S(=O)(=O)C2=CC=C(N)C=C2)C=C1 | 33.34 | 4 | 0 | [8 empty] | 191 | 170.2754
58 | doi.org/10.1002/mame.202400394数字对象标识符（DOI） | 0 | COC1=C(OCC2CO2)C(CC2CO2)=CC(CC2CO2)=C1 | 55.2 | 0.9259 | 3.247 | 0.247 | [10 empty] | NC1=CC=C(S(=O)(=O)C2=CC=C(N)C=C2)C=C1 | 44.8 | 4 | 0 | [8 empty] | 269 | 188.6738
59 | doi.org/10.1002/mame.202400394数字对象标识符（DOI） | 0 | C1=CC(OCC2CO2)=C(OCC2CO2)C=C1CC1CO1 | 55.12 | 0.9709 | 3.2574 | 0.2574 | [10 empty] | NC1=CC=C(S(=O)(=O)C2=CC=C(N)C=C2)C=C1 | 44.88 | 4 | 0 | [8 empty] | 271 | 175.7435
60 | doi/10.1021/acsapm.2c00183 | 1 | C1=C(OCC2CO2)C=C(OCC2CO2)C=C1OCC1CO1 | 21.74 | 0.0083 | 3.6 | 0.6 | [10 empty] | CC1CCC2C(=O)OC(=O)C2C1 | 78.26 | 1 | 0 | [8 empty] | 193 | 123.4448
61 | doi/10.1021/acsapm.2c00183 | 1 | COC1=CC(COCC2CO2)=CC=C1OCC1CO1 | 33.34 | 0.7273 | 2 | 0.0414 | [10 empty] | CC1=CC2CC1C1C(=O)OC(=O)C21 | 66.66 | 1 | 0 | [8 empty] | 106 | 109.6484
62 | doi/10.1021/acsapm.2c00183 | 1 | COC1=CC(COCC2CO2)=CC=C1OCC1CO1 | 33.34 | 0.7273 | 2 | 0.0414 | [10 empty] | CC1CCC2C(=O)OC(=O)C2C1 | 66.66 | 1 | 0 | [8 empty] | 97.5 | 121.0249
63 | doi.org/10.1002/app.1451 | 0 | CC(C)(C1=CC=C(OCC2CO2)C=C1)C1=CC=C(OCC2CO2)C=C1 | 66.66 | 0.5747 | 2 | 0.0267 | [10 empty] | NC1=CC=C(C(=O)OCCCOC(=O)C2=CC=C(N)C=C2)C=C1 | 33.34 | 4 | 0 | [8 empty] | 177 | 175.5169
64 | doi.org/10.1016/j.tca.2005.01.043 | 1 | C(COCC1CO1)OCC1CO1 | 50 | 0.77 | 2 | 0.7241 | [10 empty] | O=C(O)CCCCC(=O)O | 50 | 2 | 0 | [8 empty] | -31 | 11.85388
65 | doi.org/10.1016/j.cej.2025.159293 | 0 | CC(C)(C1=CC=C(OCC2CO2)C=C1)C1=CC=C(OCC2CO2)C=C1 | 70.68 | 0.51 | 2 | 0.1818 | [10 empty] | CN(C)CCNP1(=O)OCC(C)(C)CO1 | 29.32 | 1 | 0 | [8 empty] | 168 | 138.6674
66 | doi.org/10.1016/j.cej.2025.159293 | 0 | CC(C)(C1=CC=C(OCC2CO2)C=C1)C1=CC=C(OCC2CO2)C=C1 | 64.39 | 0.51 | 2 | 0.1818 | [10 empty] | CN(C)CCNP1(=O)OCC(C)(C)CO1 | 35.61 | 1 | 0 | [8 empty] | 171 | 134.6255
67 | doi.org/10.1016/j.cej.2025.159293 | 0 | CC(C)(C1=CC=C(OCC2CO2)C=C1)C1=CC=C(OCC2CO2)C=C1 | 58.41 | 0.51 | 2 | 0.1818 | [10 empty] | CN(C)CCNP1(=O)OCC(C)(C)CO1 | 41.59 | 1 | 0 | [8 empty] | 171 | 135.5341
68 | doi.org/10.1039/D0SM00625D | 0 | CC(C)(C1CCC(OCC2CO2)CC1)C1CCC(OCC2CO2)CC1 | 66.66 | 0.5674 | 2 | 0 | [10 empty] | NCC1CCC(CN)CC1 | 33.34 | 4 | 0 | [8 empty] | 99 | 94.81438
69 | doi.org/10.1002/pc.21120 | 0 | CC(C)(C1=CC=C(OCC2CO2)C=C1)C1=CC=C(OCC2CO2)C=C1 | 66.66 | 0.5507 | 2 | 0.08 | [10 empty] | CC(N)COCC(C)OCC(C)OCC(C)N | 33.34 | 4 | 0 | [8 empty] | 87 | 95.68953
70 | doi.org/10.1039/D3RA01039B | 0 | CC(C)(C1=CC=C(OCC2CO2)C=C1)C1=CC=C(OCC2CO2)C=C1 | 66.66 | 0.559 | 2 | 0.0611 | [10 empty] | CC1(C)CC(N)CC(C)(CN)C1 | 33.34 | 4 | 0 | [8 empty] | 149.2 | 146.6795
71 | doi.org/10.1039/D3RA01039B | 0 | CC(C)(C1=CC=C(OCC2CO2)C=C1)C1=CC=C(OCC2CO2)C=C1 | 62.74 | 0.559 | 2 | 0.0611 | CC1=CC=C(C(C)C)C=C1OCC1CO1 | 4.87 | 0.434 | 0.8394 | 0.1606 | [5 empty] | CC1(C)CC(N)CC(C)(CN)C1 | 32.39 | 4 | 0 | [8 empty] | 128.8 | 135.1947
72 | doi.org/10.1039/D3RA01039B | 0 | CC(C)(C1=CC=C(OCC2CO2)C=C1)C1=CC=C(OCC2CO2)C=C1 | 59.24 | 0.559 | 2 | 0.0611 | CC1=CC=C(C(C)C)C=C1OCC1CO1 | 9.2 | 0.434 | 0.8394 | 0.1606 | [5 empty] | CC1(C)CC(N)CC(C)(CN)C1 | 31.56 | 4 | 0 | [8 empty] | 116.8 | 131.7095
73 | doi.org/10.1039/D3RA01039B | 0 | CC(C)(C1=CC=C(OCC2CO2)C=C1)C1=CC=C(OCC2CO2)C=C1 | 56.12 | 0.559 | 2 | 0.0611 | CC1=CC=C(C(C)C)C=C1OCC1CO1 | 13.07 | 0.434 | 0.8394 | 0.1606 | [5 empty] | CC1(C)CC(N)CC(C)(CN)C1 | 30.8 | 4 | 0 | [8 empty] | 118.5 | 130.097
74 | doi.org/10.1039/D3RA01039B | 0 | CC(C)(C1=CC=C(OCC2CO2)C=C1)C1=CC=C(OCC2CO2)C=C1 | 53.31 | 0.559 | 2 | 0.0611 | CC1=CC=C(C(C)C)C=C1OCC1CO1 | 16.56 | 0.434 | 0.8394 | 0.1606 | [5 empty] | CC1(C)CC(N)CC(C)(CN)C1 | 30.14 | 4 | 0 | [8 empty] | 99.9 | 127.1299
75 | doi.org/10.1039/D3RA01039B | 0 | CC(C)(C1=CC=C(OCC2CO2)C=C1)C1=CC=C(OCC2CO2)C=C1 | 62.21 | 0.559 | 2 | 0.0611 | COC1=CC=CC=C1OCC1CO1 | 5.54 | 0.498 | 0.834 | 0.166 | [5 empty] | CC1(C)CC(N)CC(C)(CN)C1 | 32.25 | 4 | 0 | [8 empty] | 128.3 | 134.3998
76 | doi.org/10.1039/D3RA01039B | 0 | CC(C)(C1=CC=C(OCC2CO2)C=C1)C1=CC=C(OCC2CO2)C=C1 | 58.3 | 0.559 | 2 | 0.0611 | COC1=CC=CC=C1OCC1CO1 | 10.39 | 0.498 | 0.834 | 0.166 | [5 empty] | CC1(C)CC(N)CC(C)(CN)C1 | 31.31 | 4 | 0 | [8 empty] | 113.2 | 128.8711
77 | doi.org/10.1039/D3RA01039B | 0 | CC(C)(C1=CC=C(OCC2CO2)C=C1)C1=CC=C(OCC2CO2)C=C1 | 54.86 | 0.559 | 2 | 0.0611 | COC1=CC=CC=C1OCC1CO1 | 14.66 | 0.498 | 0.834 | 0.166 | [5 empty] | CC1(C)CC(N)CC(C)(CN)C1 | 30.48 | 4 | 0 | [8 empty] | 108.8 | 126.8454
78 | doi.org/10.1039/D3RA01039B | 0 | CC(C)(C1=CC=C(OCC2CO2)C=C1)C1=CC=C(OCC2CO2)C=C1 | 51.8 | 0.559 | 2 | 0.0611 | COC1=CC=CC=C1OCC1CO1 | 18.46 | 0.498 | 0.834 | 0.166 | [5 empty] | CC1(C)CC(N)CC(C)(CN)C1 | 29.74 | 4 | 0 | [8 empty] | 92.7 | 122.9566
79 | doi.org/10.1039/D3RA01039B | 0 | CC(C)(C1=CC=C(OCC2CO2)C=C1)C1=CC=C(OCC2CO2)C=C1 | 62.78 | 0.559 | 2 | 0.0611 | CC1=CC=C(C(C)C)C(OCC2CO2)=C1 | 4.83 | 0.43 | 0.8251 | 0.1749 | [5 empty] | CC1(C)CC(N)CC(C)(CN)C1 | 32.39 | 4 | 0 | [8 empty] | 131.1 | 135.4702
80 | doi.org/10.1039/D3RA01039B | 0 | CC(C)(C1=CC=C(OCC2CO2)C=C1)C1=CC=C(OCC2CO2)C=C1 | 59.33 | 0.559 | 2 | 0.0611 | CC1=CC=C(C(C)C)C(OCC2CO2)=C1 | 9.13 | 0.43 | 0.8251 | 0.1749 | [5 empty] | CC1(C)CC(N)CC(C)(CN)C1 | 31.54 | 4 | 0 | [8 empty] | 110.9 | 132.1598
81 | doi.org/10.1039/D3RA01039B | 0 | CC(C)(C1=CC=C(OCC2CO2)C=C1)C1=CC=C(OCC2CO2)C=C1 | 56.23 | 0.559 | 2 | 0.0611 | CC1=CC=C(C(C)C)C(OCC2CO2)=C1 | 12.98 | 0.43 | 0.8251 | 0.1749 | [5 empty] | CC1(C)CC(N)CC(C)(CN)C1 | 30.8 | 4 | 0 | [8 empty] | 111.7 | 130.0635
82 | doi.org/10.1039/D3RA01039B | 0 | CC(C)(C1=CC=C(OCC2CO2)C=C1)C1=CC=C(OCC2CO2)C=C1 | 53.44 | 0.559 | 2 | 0.0611 | CC1=CC=C(C(C)C)C(OCC2CO2)=C1 | 16.44 | 0.43 | 0.8251 | 0.1749 | [5 empty] | CC1(C)CC(N)CC(C)(CN)C1 | 30.11 | 4 | 0 | [8 empty] | 104.6 | 127.1611
83 | doi.org/10.1016/j.cej.2020.124115 | 0 | CC(C)(C1=CC=C(OCC2CO2)C=C1)C1=CC=C(OCC2CO2)C=C1 | 66.66 | 0.51 | 2 | 0.1818 | [10 empty] | NC1=CC=C(S(=O)(=O)C2=CC=C(N)C=C2)C=C1 | 33.34 | 4 | 0 | [8 empty] | 231 | 194.7783
84 | doi.org/10.3390/polym14204331 | 1 | CC(C)(C1=CC=C(OCC2CO2)C=C1)C1=CC=C(OCC2CO2)C=C1 | 77.82 | 0.5348 | 2 | 0.1181 | [10 empty] | N=C(N)NCCCC(N)C(=O)O | 22.18 | 7 | 0 | [8 empty] | 100.4 | 114.7488
85 | doi.org/10.3390/polym14204331 | 1 | CC(C)(C1=CC=C(OCC2CO2)C=C1)C1=CC=C(OCC2CO2)C=C1 | 77.7 | 0.5348 | 2 | 0.1181 | [10 empty] | N=C(N)NCCCC(N)C(=O)O | 22.3 | 7 | 0 | [8 empty] | 96.8 | 114.6663
86 | doi.org/10.1021/ci030290d | 0 | CC(C)(C1=CC=C(OCC2CO2)C=C1)C1=CC=C(OCC2CO2)C=C1 | 66.66 | 0.5263 | 2 | 0.1392 | [10 empty] | C1=CC(=CC(=C1)S(=O)(=O)C2=CC=CC(=C2)N)N | 33.34 | 4 | 0 | [8 empty] | 184 | 178.6754
87 | doi.org/10.1021/ci030290d | 0 | CC(C)(C1=CC=C(OCC2CO2)C=C1)C1=CC=C(OCC2CO2)C=C1 | 66.66 | 0.5263 | 2 | 0.1392 | [10 empty] | C1=CC(=CC=C1N)S(=O)(=O)C2=CC=C(C=C2)N | 33.34 | 4 | 0 | [8 empty] | 221 | 192.2808
88 | doi.org/10.1021/ci030290d | 0 | CC(C)(C1=CC=C(OCC2CO2)C=C1)C1=CC=C(OCC2CO2)C=C1 | 50 | 0.5263 | 2 | 0.1392 | [10 empty] | C1=CC=C(C=C1)N | 50 | 2 | 0 | [8 empty] | 85 | 96.3577
89 | doi.org/10.1021/ci030290d | 0 | CC(C)(C1=CC=C(OCC2CO2)C=C1)C1=CC=C(OCC2CO2)C=C1 | 66.66 | 0.5739 | 2 | 0.03 | [10 empty] | CCC1=CC(=CC(=C1N)CC)CC2=CC(=C(C(=C2)CC)N)CC | 33.34 | 4 | 0 | [8 empty] | 165 | 169.8633
90 | doi.org/10.1021/ci030290d | 0 | CC(C)(C1=CC=C(OCC2CO2)C=C1)C1=CC=C(OCC2CO2)C=C1 | 66.66 | 0.5739 | 2 | 0.03 | [10 empty] | C1=CC(=CC(=C1)N)N | 33.34 | 4 | 0 | [8 empty] | 169.2 | 179.1359
91 | doi.org/10.1021/ci030290d | 0 | CC(C)(C1=CC=C(OCC2CO2)C=C1)C1=CC=C(OCC2CO2)C=C1 | 66.66 | 0.5739 | 2 | 0.03 | [10 empty] | C1=CC(=CC=C1C(=O)OCCCOC(=O)C2=CC=C(C=C2)N)N | 33.34 | 4 | 0 | [8 empty] | 180 | 173.4358
92 | doi.org/10.1002/mame.202500418 | 0 | CC(C)(C1=CC=C(OCC2CO2)C=C1)C1=CC=C(OCC2CO2)C=C1 | 66.66 | 0.5714 | 2 | 0.0337 | [10 empty] | CC1(C)CC(N)CC(C)(CN)C1 | 33.34 | 4 | 0 | [8 empty] | 160 | 146.6846
93 | doi.org/10.1002/mame.202500418 | 0 | C1=CC(OCC2CO2)=CC=C1CC1CO1 | 66.66 | 0.885 | 2 | 0.1316 | [10 empty] | CC1(C)CC(N)CC(C)(CN)C1 | 33.34 | 4 | 0 | [8 empty] | 131 | 133.6845
94 | doi.org/10.1002/mame.202500418 | 0 | CC(C)(C1=CC=C(OCC2CO2)C=C1)C1=CC=C(OCC2CO2)C=C1 | 66.66 | 0.5714 | 2 | 0.0337 | [10 empty] | NC1=CC=C(S(=O)(=O)C2=CC=C(N)C=C2)C=C1 | 33.34 | 4 | 0 | [8 empty] | 238 | 193.441
95 | doi.org/10.1002/mame.202500418 | 0 | C1=CC(OCC2CO2)=CC=C1CC1CO1 | 66.66 | 0.885 | 2 | 0.1316 | [10 empty] | NC1=CC=C(S(=O)(=O)C2=CC=C(N)C=C2)C=C1 | 33.34 | 4 | 0 | [8 empty] | 236 | 180.2623
96 | 10.3144/expresspolymlett.2015.10 | 1 | C1=CC=C([C@@H]2OC[C@H]3O[C@H](OCC4CO4)[C@H](OCC4CO4)[C@@H](OCC4CO4)[C@@H]3O2)C=C1 | 23.84 | 0.625 | 3.1976 | 0.1976 | [10 empty] | CC1=CC2C(=O)OC(=O)C2CC1 | 76.16 | 1 | 0 | [8 empty] | 188 | 111.7718
97 | 10.3144/expresspolymlett.2015.10 | 1 | CC1(C)O[C@H]2O[C@H](C(COCC3CO3)OCC3CO3)[C@H](OCC3CO3)[C@H]2O1 | 22.07 | 0.625 | 3.5314 | 0.5314 | [10 empty] | CC1=CC2C(=O)OC(=O)C2CC1 | 77.93 | 1 | 0 | [8 empty] | 161 | 106.7485
98 | 10.3144/expresspolymlett.2015.10 | 0 | CC(C)(C1=CC=C(OCC2CO2)C=C1)C1=CC=C(OCC2CO2)C=C1 | 66.66 | 0.5319 | 2 | 0.1252 | [10 empty] | CCC1=C(N)C(CC)=C(N)C(C)=C1 | 26.67 | 4 | 0 | CCC1=C(N)C(C)=C(N)C(CC)=C1 | 6.67 | 4 | 0 |  |  |  |  | 177 | 131.5579
99 | 10.3144/expresspolymlett.2015.10 | 1 | CC(C)(C1=CC=C(OCC2CO2)C=C1)C1=CC=C(OCC2CO2)C=C1 | 33.34 | 0.5319 | 2 | 0.1252 | [10 empty] | CC1=CC2C(=O)OC(=O)C2CC1 | 66.66 | 1 | 0 | [8 empty] | 154 | 131.1791
100 | 10.3144/expresspolymlett.2015.10 | 0 | C(OCC1CO1)C(COCC1CO1)OCC1CO1 | 40.6 | 0.6944 | 5.8514 | 2.8514 | [10 empty] | CCC1=C(N)C(CC)=C(N)C(C)=C1 | 47.52 | 4 | 0 | CCC1=C(N)C(C)=C(N)C(CC)=C1 | 11.88 | 4 | 0 |  |  |  |  | 65 | 82.34046
101 | 10.3144/expresspolymlett.2015.10 | 1 | C(OCC1CO1)C(COCC1CO1)OCC1CO1 | 14.6 | 0.6944 | 5.8514 | 2.8514 | [10 empty] | CC1=CC2C(=O)OC(=O)C2CC1 | 85.4 | 1 | 0 | [8 empty] | 98 | 119.4399
102 | doi.org/10.1016/j.compscitech.2021.108899 | 0 | CC(C)(C1=CC=C(OCC2CO2)C=C1)C1=CC=C(OCC2CO2)C=C1 | 60 | 0.5875 | 2 | 0 | [10 empty] | NC1=CC=CC=C1 | 35 | 2 | 0 | NC1=CC=C(N)C=C1 | 5 | 4 | 0 |  |  |  |  | 118 | 117.3188
103 | doi.org/10.1016/j.compscitech.2021.108899 | 0 | CC(C)(C1=CC=C(OCC2CO2)C=C1)C1=CC=C(OCC2CO2)C=C1 | 60 | 0.5875 | 2 | 0 | [10 empty] | NC1=CC=CC=C1 | 35 | 2 | 0 | C1=C(C=C(C=C1N)N)N | 5 | 4 | 0 |  |  |  |  | 112 | 120.0095
104 | doi.org/10.1016/j.compscitech.2021.108899 | 0 | CC(C)(C1=CC=C(OCC2CO2)C=C1)C1=CC=C(OCC2CO2)C=C1 | 60 | 0.5875 | 2 | 0 | [10 empty] | NC1=CC=CC=C1 | 35 | 2 | 0 | C1=CC(=C(C=C1C2=CC(=C(C=C2)N)N)N)N | 5 | 4 | 0 |  |  |  |  | 107 | 111.8204
105 | doi.org/10.1016/S0032-3861(97)10335-4 | 0 | CC(C)(C1=CC=C(OCC2CO2)C=C1)C1=CC=C(OCC2CO2)C=C1 | 66.66 | 0.535 | 2 | 0.1175 | [10 empty] | NC1=CC=CC=C1 | 32.48 | 2 | 0 | NC1=CC=C(CC2=CC=C(N)C=C2)C=C1 | 0.85 | 4 | 0 |  |  |  |  | 97 | 117.5405
106 | doi.org/10.1016/S0032-3861(97)10335-4 | 0 | CC(C)(C1=CC=C(OCC2CO2)C=C1)C1=CC=C(OCC2CO2)C=C1 | 66.66 | 0.535 | 2 | 0.1175 | [10 empty] | NC1=CC=C(CC2=CC=C(N)C=C2)C=C1 | 33.34 | 4 | 0 | [8 empty] | 166 | 154.2841
107 | doi.org/10.1016/S0032-3861(97)10335-4 | 0 | CC(C)(C1=CC=C(OCC2CO2)C=C1)C1=CC=C(OCC2CO2)C=C1 | 50 | 0.535 | 2 | 0.1175 | [10 empty] | CCCCN | 50 | 2 | 0 | [8 empty] | 56 | 63.36655
108 | doi.org/10.1016/S0032-3861(97)10335-4 | 0 | CC(C)(C1=CC=C(OCC2CO2)C=C1)C1=CC=C(OCC2CO2)C=C1 | 66.66 | 0.535 | 2 | 0.1175 | [10 empty] | C(CCCCN)CCCN | 33.34 | 4 | 0 | [8 empty] | 104 | 109.1106
109 | doi.org/10.1016/j.polymer.2012.09.058 | 0 | C1=C(CC2=CC=C(OCC3CO3)C=C2)C=CC(OCC2CO2)=C1 | 66.66 | 0.5917 | 2 | 0.1 | [10 empty] | CC(N)COCC(C)OCC(C)OCC(C)OCC(C)OCC(C)OCC(C)OCC(C)OCC(C)OCC(C)OCC(C)OCC(C)OCC(C)OCC(C)OCC(C)OCC(C)OCC(C)OCC(C)OCC(C)OCC(C)OCC(C)OCC(C)OCC(C)OCC(C)OCC(C)OCC(C)OCC(C)OCC(C)OCC(C)OCC(C)OCC(C)OCC(C)OCC(C)OCC(C)OCC(C)OCC(C)OCC(C)OCC(C)OCC(C)OCC(C)OCC(C)OCC(C)OCC(C)OCC(C)OCC(C)OCC(C)OCC(C)OCC(C)OCC(C)OCC(C)OCC(C)OCC(C)OCC(C)OCC(C)OCC(C)OCC(C)OCC(C)OCC(C)OCC(C)OCC(C)OCC(C)OCC(C)OCC(C)OCC(C)OCC(C)OCC(C)OCC(C)OCC(C)OCC(C)N | 33.34 | 4 | 0 | [8 empty] | -48 | 45.43233
110 | doi.org/10.1016/j.polymer.2012.09.058 | 0 | CC(C)(C1=CC=C(OCC2CO2)C=C1)C1=CC=C(OCC2CO2)C=C1 | 66.66 | 0.565 | 2 | 0.0478 | [10 empty] | CC(N)COCC(C)OCC(C)OCC(C)OCC(C)OCC(C)OCC(C)OCC(C)OCC(C)OCC(C)OCC(C)OCC(C)OCC(C)OCC(C)OCC(C)OCC(C)OCC(C)OCC(C)OCC(C)OCC(C)OCC(C)OCC(C)OCC(C)OCC(C)OCC(C)OCC(C)OCC(C)OCC(C)OCC(C)OCC(C)OCC(C)OCC(C)OCC(C)OCC(C)N | 33.34 | 4 | 0 | [8 empty] | -28 | 52.83412
111 | doi.org/10.1016/j.polymer.2012.09.058 | 0 | CC(C)(C1=CC=C(OCC2CO2)C=C1)C1=CC=C(OCC2CO2)C=C1 | 66.66 | 0.565 | 2 | 0.0478 | [10 empty] | CC(N)COCC(C)OCC(C)OCC(C)OCC(C)OCC(C)OCC(C)N | 33.34 | 4 | 0 | [8 empty] | 55 | 54.01863
112 | doi.org/10.1016/j.polymer.2012.09.058 | 0 | C1=C(CC2=CC=C(OCC3CO3)C=C2)C=CC(OCC2CO2)=C1 | 66.66 | 0.5917 | 2 | 0.1 | [10 empty] | CC(N)COCC(C)OCC(C)OCC(C)OCC(C)OCC(C)OCC(C)N | 33.34 | 4 | 0 | [8 empty] | 52 | 48.53666
113 | doi.org/10.1016/j.polymer.2012.09.058 | 0 | CC(C)(C1=CC=C(OCC2CO2)C=C1)C1=CC=C(OCC2CO2)C=C1 | 66.66 | 0.565 | 2 | 0.0478 | [10 empty] | CC(N)COCC(C)OCC(C)OCC(C)N | 33.34 | 4 | 0 | [8 empty] | 99 | 95.25083
114 | doi.org/10.1016/j.polymer.2012.09.058 | 0 | C1=C(CC2=CC=C(OCC3CO3)C=C2)C=CC(OCC2CO2)=C1 | 66.66 | 0.5917 | 2 | 0.1 | [10 empty] | CC(N)COCC(C)OCC(C)OCC(C)N | 33.34 | 4 | 0 | [8 empty] | 84 | 92.68362
115 | doi.org/10.1016/j.polymer.2012.09.058 | 0 | CC(C)(C1=CC=C(OCC2CO2)C=C1)C1=CC=C(OCC2CO2)C=C1 | 66.66 | 0.565 | 2 | 0.0478 | [10 empty] | NCCCN | 33.34 | 4 | 0 | [8 empty] | 137 | 121.4847
116 | doi.org/10.1016/j.polymer.2012.09.058 | 0 | C1=C(CC2=CC=C(OCC3CO3)C=C2)C=CC(OCC2CO2)=C1 | 66.66 | 0.5917 | 2 | 0.1 | [10 empty] | NCCCN | 33.34 | 4 | 0 | [8 empty] | 113 | 119.5082
117 | doi.org/10.1016/j.polymer.2012.09.058 | 0 | CC(C)(C1=CC=C(OCC2CO2)C=C1)C1=CC=C(OCC2CO2)C=C1 | 66.66 | 0.565 | 2 | 0.0478 | [10 empty] | NC1CCC(CC2CCC(N)CC2)CC1 | 33.34 | 4 | 0 | [8 empty] | 178 | 155.9307
118 | doi.org/10.1016/j.polymer.2012.09.058 | 0 | C1=C(CC2=CC=C(OCC3CO3)C=C2)C=CC(OCC2CO2)=C1 | 66.66 | 0.5917 | 2 | 0.1 | [10 empty] | NC1CCC(CC2CCC(N)CC2)CC1 | 33.34 | 4 | 0 | [8 empty] | 140 | 152.4053
119 | doi.org/10.1016/j.polymer.2012.09.058 | 0 | CC(C)(C1=CC=C(OCC2CO2)C=C1)C1=CC=C(OCC2CO2)C=C1 | 66.66 | 0.565 | 2 | 0.0478 | [10 empty] | CC1CC(CC2CCC(N)C(C)C2)CCC1N | 33.34 | 4 | 0 | [8 empty] | 189 | 142.3489
120 | doi.org/10.1016/j.polymer.2012.09.058 | 0 | C1=C(CC2=CC=C(OCC3CO3)C=C2)C=CC(OCC2CO2)=C1 | 66.66 | 0.5917 | 2 | 0.1 | [10 empty] | CC1CC(CC2CCC(N)C(C)C2)CCC1N | 33.34 | 4 | 0 | [8 empty] | 155 | 139.0416
121 | doi.org/10.1016/j.polymer.2012.09.058 | 0 | CC(C)(C1=CC=C(OCC2CO2)C=C1)C1=CC=C(OCC2CO2)C=C1 | 66.66 | 0.565 | 2 | 0.0478 | [10 empty] | NC1=CC=CC(S(=O)(=O)C2=CC(N)=CC=C2)=C1 | 33.34 | 4 | 0 | [8 empty] | 192 | 173.1397
122 | doi.org/10.1016/j.polymer.2012.09.058 | 0 | C1=C(CC2=CC=C(OCC3CO3)C=C2)C=CC(OCC2CO2)=C1 | 66.66 | 0.5917 | 2 | 0.1 | [10 empty] | NC1=CC=CC(S(=O)(=O)C2=CC(N)=CC=C2)=C1 | 33.34 | 4 | 0 | [8 empty] | 166 | 170.824
123 | doi.org/10.1016/j.polymer.2012.09.058 | 0 | CC(C)(C1=CC=C(OCC2CO2)C=C1)C1=CC=C(OCC2CO2)C=C1 | 66.66 | 0.565 | 2 | 0.0478 | [10 empty] | NC1=CC=C(S(=O)(=O)C2=CC=C(N)C=C2)C=C1 | 33.34 | 4 | 0 | [8 empty] | 217 | 195.3475
124 | doi.org/10.1016/j.polymer.2012.09.058 | 0 | C1=C(CC2=CC=C(OCC3CO3)C=C2)C=CC(OCC2CO2)=C1 | 66.66 | 0.5917 | 2 | 0.1 | [10 empty] | NC1=CC=C(S(=O)(=O)C2=CC=C(N)C=C2)C=C1 | 33.34 | 4 | 0 | [8 empty] | 190 | 188.9393
125 | doi.org/10.1016/S0032-3861(00)00930-7 | 0 | C1=C(OCC2CO2)C=CC(N(CC2CO2)CC2CO2)=C1 | 71.3 | 1.0818 | 3 | 0 | [10 empty] | NC1=CC=C(S(=O)(=O)C2=CC=C(N)C=C2)C=C1 | 28.7 | 4 | 0 | [8 empty] | 285 | 241.8035
126 | doi.org/10.1016/S0032-3861(00)00930-7 | 0 | C1=C(OCC2CO2)C=CC(N(CC2CO2)CC2CO2)=C1 | 66.56 | 1.0818 | 3 | 0 | [10 empty] | NC1=CC=C(S(=O)(=O)C2=CC=C(N)C=C2)C=C1 | 33.34 | 4 | 0 | [8 empty] | 276 | 245.3294
127 | doi.org/10.1016/S0032-3861(00)00930-7 | 0 | C1=C(OCC2CO2)C=CC(N(CC2CO2)CC2CO2)=C1 | 65.06 | 1.0818 | 3 | 0 | [10 empty] | N#C/N=C/C(N)N | 34.94 | 5 | 0 | [8 empty] | 218 | 213.6253
128 | doi.org/10.1016/S0032-3861(00)00930-7 | 0 | C1=C(CC2=CC=C(N(CC3CO3)CC3CO3)C=C2)C=CC(N(CC2CO2)CC2CO2)=C1 | 62.39 | 0.9467 | 4 | 0 | [10 empty] | N#C/N=C/C(N)N | 37.61 | 5 | 0 | [8 empty] | 258 | 219.9508
129 | doi.org/10.1016/S0032-3861(00)00930-7 | 0 | C1=C(CC2=CC=C(N(CC3CO3)CC3CO3)C=C2)C=CC(N(CC2CO2)CC2CO2)=C1 | 31.35 | 0.9467 | 4 | 0 | C1=C(OCC2CO2)C=CC(N(CC2CO2)CC2CO2)=C1 | 31.35 | 1.0818 | 3 | 0 | [5 empty] | NC1=CC=C(S(=O)(=O)C2=CC=C(N)C=C2)C=C1 | 19.43 | 4 | 0 | N#C/N=C/C(N)N | 17.88 | 5 | 0 |  |  |  |  | 234 | 259.9571
130 | doi.org/10.1002/polb.1991.090290808 | 0 | CC(C)(C1=CC=C(OCC2CO2)C=C1)C1=CC=C(OCC2CO2)C=C1 | 66.66 | 0.5882 | 2 | 0 | [10 empty] | CC1(C)CC(N)CC(C)(CN)C1 | 33.34 | 4 | 0 | [8 empty] | 158.85 | 146.6812
131 | doi.org/10.1002/polb.1991.090290808 | 0 | CC(C)(C1=CC=C(OCC2CO2)C=C1)C1=CC=C(OCC2CO2)C=C1 | 65.52 | 0.5882 | 2 | 0 | [10 empty] | CC1(C)CC(N)CC(C)(CN)C1 | 31.03 | 4 | 0 | CC1CC(N)CC(C)(C)C1 | 3.45 | 2 | 0 |  |  |  |  | 147.85 | 129.145
132 | doi.org/10.1002/polb.1991.090290808 | 0 | CC(C)(C1=CC=C(OCC2CO2)C=C1)C1=CC=C(OCC2CO2)C=C1 | 62.96 | 0.5882 | 2 | 0 | [10 empty] | CC1(C)CC(N)CC(C)(CN)C1 | 25.93 | 4 | 0 | CC1CC(N)CC(C)(C)C1 | 11.11 | 2 | 0 |  |  |  |  | 130.85 | 122.6121
133 | doi.org/10.1002/polb.1991.090290808 | 0 | CC(C)(C1=CC=C(OCC2CO2)C=C1)C1=CC=C(OCC2CO2)C=C1 | 60 | 0.5882 | 2 | 0 | [10 empty] | CC1(C)CC(N)CC(C)(CN)C1 | 20 | 4 | 0 | CC1CC(N)CC(C)(C)C1 | 20 | 2 | 0 |  |  |  |  | 107.15 | 118.3801
134 | doi.org/10.1002/polb.1991.090290808 | 0 | CC(C)(C1=CC=C(OCC2CO2)C=C1)C1=CC=C(OCC2CO2)C=C1 | 56.52 | 0.5882 | 2 | 0 | [10 empty] | CC1(C)CC(N)CC(C)(CN)C1 | 13.04 | 4 | 0 | CC1CC(N)CC(C)(C)C1 | 30.43 | 2 | 0 |  |  |  |  | 97.85 | 110.6987
135 | doi.org/10.1002/polb.1991.090290808 | 0 | CC(C)(C1=CC=C(OCC2CO2)C=C1)C1=CC=C(OCC2CO2)C=C1 | 52.38 | 0.5882 | 2 | 0 | [10 empty] | CC1(C)CC(N)CC(C)(CN)C1 | 4.76 | 4 | 0 | CC1CC(N)CC(C)(C)C1 | 42.86 | 2 | 0 |  |  |  |  | 88.85 | 104.0496
136 | doi.org/10.1002/polb.1991.090290808 | 0 | CC(C)(C1=CC=C(OCC2CO2)C=C1)C1=CC=C(OCC2CO2)C=C1 | 50 | 0.5882 | 2 | 0 | [10 empty] | CC1CC(N)CC(C)(C)C1 | 50 | 2 | 0 | [8 empty] | 83.85 | 99.46515
137 | doi.org/10.1016/j.polymdegradstab.2026.111938 | 0 | CC(C)(C1=CC=C(OCC2CO2)C=C1)C1=CC=C(OCC2CO2)C=C1 | 66.66 | 0.578 | 2 | 0.0196 | [10 empty] | NCCCOCCOCCOCCCN | 33.34 | 4 | 0 | [8 empty] | 75 | 55.40919
138 | doi/10.1021/acsapm.5c03995 | 0 | CC(C)(C1=CC=C(OCC2CO2)C=C1)C1=CC=C(OCC2CO2)C=C1 | 65.58 | 0.533 | 2 | 0.1225 | CC(C)CCC(C)N(CC1=CC=CC(CN(CC2CO2)C(C)CCC(C)C)=C1)CC1CO1 | 1.06 | 0.3475 | 2 | 0.3324 | [5 empty] | NC1=CC=C(CC2=CC=C(N)C=C2)C=C1 | 33.37 | 4 | 0 | [8 empty] | 174.2 | 162.9573
139 | doi/10.1021/acsapm.5c03995 | 0 | CC(C)(C1=CC=C(OCC2CO2)C=C1)C1=CC=C(OCC2CO2)C=C1 | 64.51 | 0.533 | 2 | 0.1225 | CC(C)CCC(C)N(CC1=CC=CC(CN(CC2CO2)C(C)CCC(C)C)=C1)CC1CO1 | 2.11 | 0.3475 | 2 | 0.3324 | [5 empty] | NC1=CC=C(CC2=CC=C(N)C=C2)C=C1 | 33.38 | 4 | 0 | [8 empty] | 172.4 | 162.0369
140 | doi/10.1021/acsapm.5c03995 | 0 | CC(C)(C1=CC=C(OCC2CO2)C=C1)C1=CC=C(OCC2CO2)C=C1 | 63.5 | 0.533 | 2 | 0.1225 | CC(C)CCC(C)N(CC1=CC=CC(CN(CC2CO2)C(C)CCC(C)C)=C1)CC1CO1 | 3.1 | 0.3475 | 2 | 0.3324 | [5 empty] | NC1=CC=C(CC2=CC=C(N)C=C2)C=C1 | 33.4 | 4 | 0 | [8 empty] | 169.6 | 163.9563
141 | doi/10.1021/acsapm.5c03995 | 0 | CC(C)(C1=CC=C(OCC2CO2)C=C1)C1=CC=C(OCC2CO2)C=C1 | 62.49 | 0.533 | 2 | 0.1225 | CC(C)CCC(C)N(CC1=CC=CC(CN(CC2CO2)C(C)CCC(C)C)=C1)CC1CO1 | 4.08 | 0.3475 | 2 | 0.3324 | [5 empty] | NC1=CC=C(CC2=CC=C(N)C=C2)C=C1 | 33.43 | 4 | 0 | [8 empty] | 165.6 | 164.3535
142 | doi.org/10.1016/j.polymdegradstab.2025.111796 | 0 | C=C(CC(=O)OCC1CO1)C(=O)OCC1CO1 | 66.66 | 0.62 | 2 | 0.4138 | [10 empty] | NC1=CC=C(CC2=CC=C(N)C=C2)C=C1 | 33.34 | 4 | 0 | [8 empty] | 191.13 | 107.4964
143 | doi.org/10.1016/j.polymdegradstab.2025.111796 | 0 | C=C(CC(=O)OCC1CO1)C(=O)OCC1CO1 | 55.3 | 0.62 | 2 | 0.4138 | C1=COC(COCC2CO2)=C1 | 13.83 | 0.58 | 0.9326 | 0.0674 | [5 empty] | NC1=CC=C(CC2=CC=C(N)C=C2)C=C1 | 30.87 | 4 | 0 | [8 empty] | 196.39 | 93.58715
144 | doi.org/10.1002/pol.20251093 | 1 | CC(C)(C1=CC=C(OCC2CO2)C=C1)C1=CC=C(OCC2CO2)C=C1 | 56.65 | 0.5875 | 2 | 0 | C(CCCOCC1CO1)CCOCC1CO1 | 6.29 | 0.8684 | 2 | 0 | [5 empty] | CC1C=CCC2C(=O)OC(=O)C12 | 37.06 | 1 | 0 | [8 empty] | 87.6 | 114.7671
145 | doi.org/10.1002/pol.20251093 | 1 | CC(C)(C1=CC=C(OCC2CO2)C=C1)C1=CC=C(OCC2CO2)C=C1 | 55.16 | 0.5875 | 2 | 0 | C(CCCOCC1CO1)CCOCC1CO1 | 6.13 | 0.8684 | 2 | 0 | [5 empty] | CC1C=CCC2C(=O)OC(=O)C12 | 38.71 | 1 | 0 | [8 empty] | 90.4 | 112.7367
146 | doi.org/10.1002/pol.20251093 | 1 | CC(C)(C1=CC=C(OCC2CO2)C=C1)C1=CC=C(OCC2CO2)C=C1 | 33.49 | 0.5875 | 2 | 0 | C(CCCOCC1CO1)CCOCC1CO1 | 3.72 | 0.8684 | 2 | 0 | [5 empty] | CC1C=CCC2C(=O)OC(=O)C12 | 62.79 | 1 | 0 | [8 empty] | 124.2 | 119.81
147 | doi.org/10.1016/j.polymer.2025.129549 | 0 | C1=CC=C2C(=C1)C1=C(C=CC=C1)C2(C1=CC=C(OCC2CO2)C=C1)C1=CC=C(OCC2CO2)C=C1 | 66.66 | 0.4324 | 2 | 0 | [10 empty] | NC1=CC=C(S(=O)(=O)C2=CC=C(N)C=C2)C=C1 | 33.34 | 4 | 0 | [8 empty] | 236 | 241.828125
148 | doi.org/10.1016/j.polymer.2025.129549 | 0 | CC(C)C1=CC(C2(C3=CC(C(C)C)=C(OCC4CO4)C=C3)C3=CC=CC=C3C3=C2C=CC=C3)=CC=C1OCC1CO1 | 66.66 | 0.4324 | 2 | 0 | [10 empty] | NC1=CC=C(S(=O)(=O)C2=CC=C(N)C=C2)C=C1 | 33.34 | 4 | 0 | [8 empty] | 209 | 243.388
149 | doi.org/10.1016/j.polymer.2025.129549 | 0 | C1=CC=C2C(=C1)C1=C(C=CC=C1)C2(C1=CC=C(OCC2CO2)C=C1)C1=CC=C(OCC2CO2)C=C1 | 66.66 | 0.4324 | 2 | 0 | [10 empty] | NC1=CC=C(C23CC4CC(C2)CC(C2=CC=C(N)C=C2)(C4)C3)C=C1 | 33.34 | 4 | 0 | [8 empty] | 216 | 228.755
150 | doi.org/10.1016/j.polymer.2025.129549 | 0 | CC(C)C1=CC(C2(C3=CC(C(C)C)=C(OCC4CO4)C=C3)C3=CC=CC=C3C3=C2C=CC=C3)=CC=C1OCC1CO1 | 66.66 | 0.4324 | 2 | 0 | [10 empty] | NC1=CC=C(C23CC4CC(C2)CC(C2=CC=C(N)C=C2)(C4)C3)C=C1 | 33.34 | 4 | 0 | [8 empty] | 184 | 229.4175
151 | doi.org/10.3390/polym18020184 | 0 | C1=C(OC2CO2)C=CC(N(CC2CO2)CC2CO2)=C1 | 58.18 | 1.0256 | 3.236 | 0.236 | [10 empty] | SCCOCOCCSSCCOCOCCSSCCOCOCCSSCCOCOCCSSCCOCOCCSSCCOCOCCS | 4.6 | 2 | 0 | OC(CNCC1=CC=CO1)COCCC[Si]12C[Si]3(CCCOCC(O)CNCC4=CC=CO4)O[Si]4(CCCOCC(O)CNCC5=CC=CO5)C[Si](CCCOCC(O)CNCC5=CC=CO5)(O1)O[Si]1(CCCOCC(O)CNCC5=CC=CO5)C[Si](CCCOCC(O)CNCC5=CC=CO5)(O4)O[Si](CCCOCC(O)CNCC4=CC=CO4)(C[Si](CCCOCC(O)CNCC4=CC=CO4)(O2)O1)O3 | 0.26 | 8 | 8 | NC1=CC=C(S(=O)(=O)C2=CC=C(N)C=C2)C=C1 | 36.97 | 4 | 0 | 120.2 | 185.2853
152 | doi.org/10.3390/polym18020184 | 0 | C1=C(OC2CO2)C=CC(N(CC2CO2)CC2CO2)=C1 | 58.03 | 1.0256 | 3.236 | 0.236 | [10 empty] | SCCOCOCCSSCCOCOCCSSCCOCOCCSSCCOCOCCSSCCOCOCCSSCCOCOCCS | 4.58 | 2 | 0 | OC(CNCC1=CC=CO1)COCCC[Si]12C[Si]3(CCCOCC(O)CNCC4=CC=CO4)O[Si]4(CCCOCC(O)CNCC5=CC=CO5)C[Si](CCCOCC(O)CNCC5=CC=CO5)(O1)O[Si]1(CCCOCC(O)CNCC5=CC=CO5)C[Si](CCCOCC(O)CNCC5=CC=CO5)(O4)O[Si](CCCOCC(O)CNCC4=CC=CO4)(C[Si](CCCOCC(O)CNCC4=CC=CO4)(O2)O1)O3 | 0.51 | 8 | 8 | NC1=CC=C(S(=O)(=O)C2=CC=C(N)C=C2)C=C1 | 36.88 | 4 | 0 | 114.95 | 178.6136
153 | doi.org/10.1039/D5GC04984A | 0 | COC1=CC(C2(C3=CC(OC)=C(OCC4CO4)C=C3)CCCCC2)=CC=C1OCC1CO1 | 66.66 | 0.454 | 2 | 0 | [10 empty] | CC1(C)CC(N)CC(C)(CN)C1 | 33.34 | 4 | 0 | [8 empty] | 128 | 205.1059
154 | doi.org/10.1039/D5GC04984A | 0 | C1=CC=C2C(=C1)C1=CC=CC=C1C2(C1=CC=C(OCC2CO2)C=C1)C1=CC=C(OCC2CO2)C=C1 | 66.66 | 0.4324 | 2 | 0 | [10 empty] | CC1(C)CC(N)CC(C)(CN)C1 | 33.34 | 4 | 0 | [8 empty] | 161 | 200.6696
155 | doi.org/10.1039/D5GC04984A | 0 | COC1=CC(C2(C3=CC=C(OCC4CO4)C(OC)=C3)C3=CC=CC=C3C3=CC=CC=C32)=CC=C1OCC1CO1 | 66.66 | 0.3827 | 2 | 0 | [10 empty] | CC1(C)CC(N)CC(C)(CN)C1 | 33.34 | 4 | 0 | [8 empty] | 173 | 199.2467
156 | doi/10.1021/acsapm.5c03904 | 0 | C1=CC=C2C(=C1)C1=C(C=CC=C1)C2(C1=CC=C(OCC2CO2)C=C1)C1=CC=C(OCC2CO2)C=C1 | 66.66 | 0.4324 | 2 | 0 | [10 empty] | NC1=CC=C(CC2=CC=C(N)C=C2)C=C1 | 33.34 | 4 | 0 | [8 empty] | 170 | 209.5589
157 | doi/10.1021/acsapm.5c03904 | 0 | C1=CC=C2C(=C1)OC1=C(C=CC=C1)C21C2=CC(OCC3CO3)=CC=C2C2=C1C=C(OCC1CO1)C=C2 | 66.66 | 0.4197 | 2 | 0 | [10 empty] | NC1=CC=C(CC2=CC=C(N)C=C2)C=C1 | 33.34 | 4 | 0 | [8 empty] | 180 | 201.666
158 | doi/10.1021/acsapm.5c03904 | 0 | C1=CC=C2C(=C1)SC1=C(C=CC=C1)C21C2=CC(OCC3CO3)=CC=C2C2=C1C=C(OCC1CO1)C=C2 | 66.66 | 0.4052 | 2 | 0 | [10 empty] | NC1=CC=C(CC2=CC=C(N)C=C2)C=C1 | 33.34 | 4 | 0 | [8 empty] | 195 | 201.4051
159 | doi/10.1021/acsapm.5c03904 | 0 | O=S1(=O)C2=CC=CC=C2C2(C3=CC(OCC4CO4)=CC=C3C3=C2C=C(OCC2CO2)C=C3)C2=C1C=CC=C2 | 66.66 | 0.3813 | 2 | 0 | [10 empty] | NC1=CC=C(CC2=CC=C(N)C=C2)C=C1 | 33.34 | 4 | 0 | [8 empty] | 150 | 202.4536
160 | doi.org/10.1002/pi.70077 | 0 | COC1=C(OCC2CO2)C=CC(/C=C2\CC/C(=C\C3=CC=C(OCC4CO4)C(OC)=C3)C2=O)=C1 | 66.66 | 0.4302 | 2 | 0.001 | [10 empty] | NCCOCCOCCN | 33.34 | 4 | 0 | [8 empty] | 77.2 | 94.50593
161 | doi.org/10.1002/pi.70077 | 0 | COC1=C(OCC2CO2)C=CC(/C=C2\CC/C(=C\C3=CC=C(OCC4CO4)C(OC)=C3)C2=O)=C1 | 66.66 | 0.4302 | 2 | 0.001 | [10 empty] | NCCCCCCCCCCN | 33.34 | 4 | 0 | [8 empty] | 85.5 | 107.2271
162 | doi.org/10.1002/pi.70077 | 0 | COC1=CC(/C=C2\CC/C(=C\C3=CC(OC)=C(OCC4CO4)C=C3)C2=NOCC2CO2)=CC=C1OCC1CO1 | 57.11 | 0.5588 | 3.0042 | 0.0042 | [10 empty] | NCCOCCOCCN | 42.89 | 4 | 0 | [8 empty] | 105.1 | 83.32281
163 | doi.org/10.1002/pi.70077 | 0 | COC1=CC(/C=C2\CC/C(=C\C3=CC(OC)=C(OCC4CO4)C=C3)C2=NOCC2CO2)=CC=C1OCC1CO1 | 57.11 | 0.5588 | 3.0042 | 0.0042 | [10 empty] | NCCCCCCCCCCN | 42.89 | 4 | 0 | [8 empty] | 113.2 | 111.4137
164 | doi.org/10.1002/pi.70077 | 0 | COC1=CC(/C=C2\CC/C(=C\C3=CC(OC)=C(OCC4CO4)C=C3)C2=NOCC2CO2)=CC=C1OCC1CO1 | 66.64 | 0.5588 | 3.0042 | 0.0042 | [10 empty] | NCCNCCNCCN | 33.36 | 6 | 0 | [8 empty] | 140.3 | 156.6998
165 | doi.org/10.1002/pi.70077 | 0 | COC1=C(OCC2CO2)C=CC(/C=C/C(=O)/C=C/C2=CC=C(OCC3CO3)C(OC)=C2)=C1 | 66.66 | 0.456 | 2 | 0 | [10 empty] | NCCOCCOCCN | 33.34 | 4 | 0 | [8 empty] | 106.5 | 88.48656
166 | doi.org/10.1002/pi.70077 | 0 | COC1=C(OCC2CO2)C=CC(/C=C/C(=O)/C=C/C2=CC=C(OCC3CO3)C(OC)=C2)=C1 | 66.66 | 0.456 | 2 | 0 | [10 empty] | NCCCCCCCCCCN | 33.34 | 4 | 0 | [8 empty] | 115.1 | 109.6604
167 | doi.org/10.1002/pi.70077 | 0 | COC1=C(OCC2CO2)C=CC(/C=C/C(=O)/C=C/C2=CC=C(OCC3CO3)C(OC)=C2)=C1 | 75 | 0.456 | 2 | 0 | [10 empty] | NCCNCCNCCN | 25 | 6 | 0 | [8 empty] | 145.2 | 152.6201
168 | doi/10.1021/acs.macromol.5c02611 | 1 | O=C(OCC1CO1)C1=CC=C(OCC2CO2)C=C1 | 33.34 | 0.7992 | 2 | 0 | [10 empty] | CC1CCC2C(=O)OC(=O)C2C1 | 66.66 | 1 | 0 | [8 empty] | 152 | 142.1204
169 | doi/10.1021/acs.macromol.5c02611 | 1 | COC1=CC(C(=O)OCC2CO2)=CC=C1OCC1CO1 | 33.34 | 0.7136 | 2 | 0 | [10 empty] | CC1CCC2C(=O)OC(=O)C2C1 | 66.66 | 1 | 0 | [8 empty] | 145 | 146.4357
170 | doi/10.1021/acs.macromol.5c02611 | 1 | COC1=CC(C(=O)OCC2CO2)=CC(OC)=C1OCC1CO1 | 33.34 | 0.6445 | 2 | 0 | [10 empty] | CC1CCC2C(=O)OC(=O)C2C1 | 66.66 | 1 | 0 | [8 empty] | 135 | 136.8757
171 | doi.org/10.1016/j.jclepro.2025.147301 | 1 | C1=COC(CN(CC2CO2)CC2CO2)=C1 | 50 | 0.9558 | 2 | 0 | [10 empty] | O=C1CCCC(=O)O1 | 50 | 1 | 0 | [8 empty] | 55.1 | 95.3773
172 | doi.org/10.1016/j.jclepro.2025.147301 | 1 | C1=COC(CN(CC2CO2)CC2CO2)=C1 | 50 | 0.9558 | 2 | 0 | [10 empty] | O=C1CC(P2(=O)OC3=C(C=CC=C3)C3=C2C=CC=C3)C(=O)O1 | 25 | 1 | 0 | O=C1CCCC(=O)O1 | 25 | 1 | 0 |  |  |  |  | 89.5 | 100.8216
173 | doi.org/10.1016/j.jclepro.2025.147301 | 1 | C1=COC(CN(CC2CO2)CC2CO2)=C1 | 50 | 0.9558 | 2 | 0 | [10 empty] | O=C1CC(P2(=O)OC3=C(C=CC=C3)C3=C2C=CC=C3)C(=O)O1 | 20 | 1 | 0 | O=C1CCCC(=O)O1 | 30 | 1 | 0 |  |  |  |  | 81.6 | 103.4664
174 | doi.org/10.1002/macp.202500420 | 0 | CC(C)(C1=CC=C(OCC2CO2)C=C1)C1=CC=C(OCC2CO2)C=C1 | 42.92 | 0.5875 | 2 | 0 | [10 empty] | COC1=CC(/C=N/C2=CC=C(OC3=CC=C(/N=C/C4=CC=C(O)C(OC)=C4)C=C3)C=C2)=CC=C1O | 57.98 | 0 | 2 | [8 empty] | 125 | 143.3239
175 | doi.org/10.1002/macp.202500420 | 0 | CC(C)(C1=CC=C(OCC2CO2)C=C1)C1=CC=C(OCC2CO2)C=C1 | 48.31 | 0.5875 | 2 | 0 | [10 empty] | COC1=CC(/C=N/CCN(CC/N=C/C2=CC(OC)=C(O)C=C2)CC/N=C/C2=CC=C(O)C(OC)=C2)=CC=C1O | 51.69 | 0 | 3 | [8 empty] | 115 | 139.2824
176 | doi/10.1021/acs.macromol.5c02289 | 1 | CCCCOC1=C(C)C(COCC2CO2)=C(C)C(COCC2CO2)=C1C | 60 | 0.5487 | 2 | 0 | [10 empty] | CCC(CO)(CO)CO | 40 | 0 | 3 | [8 empty] | 52 | 49.51451
177 | doi/10.1021/acs.macromol.5c02289 | 1 | CCCCOC1=C(C)C(COCC2CO2)=C(C)C(COCC2CO2)=C1C | 60 | 0.5487 | 2 | 0 | [10 empty] | CC1=C(COCCCCCCO)C(C)=C(COCCCCCCO)C(C)=C1COCCCCCCO | 40 | 0 | 3 | [8 empty] | 34 | 13.82231
178 | doi.org/10.1016/j.mtchem.2025.103252 | 1 | C=C(CC(=O)OCC1CO1)C(=O)OCC1CO1 | 66.66 | 0.5 | 2 | 0.8475 | [10 empty] | NC1=CC=C(CC2=CC=C(N)C=C2)C=C1 | 33.34 | 4 | 0 | [8 empty] | 61.7 | 103.1313
179 | doi.org/10.1016/j.mtchem.2025.103252 | 1 | C=C(CC(=O)OCC1CO1)C(=O)OCC1CO1 | 57.74 | 0.5 | 2 | 0.8475 | [10 empty] | O=P(OCC1=CC=CO1)(C1=CC=CC=C1)C1=CC=CC=C1 | 13.39 | 0 | 0 | NC1=CC=C(CC2=CC=C(N)C=C2)C=C1 | 28.87 | 4 | 0 |  |  |  |  | 83 | 105.7084
180 | doi.org/10.1016/j.mtchem.2025.103252 | 1 | C=C(CC(=O)OCC1CO1)C(=O)OCC1CO1 | 50.81 | 0.5 | 2 | 0.8475 | [10 empty] | O=P(OCC1=CC=CO1)(C1=CC=CC=C1)C1=CC=CC=C1 | 23.78 | 0 | 0 | NC1=CC=C(CC2=CC=C(N)C=C2)C=C1 | 25.41 | 4 | 0 |  |  |  |  | 70.1 | 100.4862
181 | doi.org/10.1002/pc.70615 | 0 | COC1=C(OCC2CO2)C=CC(C=O)=C1 | 80 | 0.4803 | 1 | 0 | [10 empty] | NC1=CC=CC=C1SSC1=CC=CC=C1N | 20 | 4 | 0 | [8 empty] | 68 | 105.8577
182 | doi.org/10.1002/pc.70615 | 0 | COC1=C(OCC2CO2)C=CC(C=O)=C1 | 80 | 0.4803 | 1 | 0 | [10 empty] | NC1=CC=C(SSC2=CC=C(N)C=C2)C=C1 | 20 | 4 | 0 | [8 empty] | 79 | 120.0116
183 | doi.org/10.1002/pc.70615 | 0 | COC1=C(OCC2CO2)C=CC(COCC2CO2)=C1 | 66.66 | 0.75 | 2 | 0 | [10 empty] | NC1=CC=CC=C1SSC1=CC=CC=C1N | 33.34 | 4 | 0 | [8 empty] | 95 | 100.1637
184 | doi.org/10.1002/pc.70615 | 0 | COC1=C(OCC2CO2)C=CC(COCC2CO2)=C1 | 66.66 | 0.75 | 2 | 0 | [10 empty] | NC1=CC=C(SSC2=CC=C(N)C=C2)C=C1 | 33.34 | 4 | 0 | [8 empty] | 119 | 122.3245
185 | doi.org/10.1002/pc.70615 | 0 | COC1=C(OCC2CO2)C=CC(C=O)=C1 | 36.36 | 0.4803 | 1 | 0 | COC1=C(OCC2CO2)C=CC(COCC2CO2)=C1 | 36.36 | 0.75 | 2 | 0 | [5 empty] | NC1=CC=CC=C1SSC1=CC=CC=C1N | 27.27 | 4 | 0 | [8 empty] | 66 | 92.66659
186 | doi.org/10.1002/pc.70615 | 0 | COC1=C(OCC2CO2)C=CC(C=O)=C1 | 36.36 | 0.4803 | 1 | 0 | COC1=C(OCC2CO2)C=CC(COCC2CO2)=C1 | 36.36 | 0.75 | 2 | 0 | [5 empty] | NC1=CC=C(SSC2=CC=C(N)C=C2)C=C1 | 27.27 | 4 | 0 | [8 empty] | 104 | 105.7678
187 | doi.org/10.1016/j.reactfunctpolym.2025.106537 | 1 | C1=C(OCC2CO2)C=CC(N(CC2CO2)CC2CO2)=C1 | 50 | 1.0818 | 3 | 0 | [10 empty] | O=C(O)CC(O)(CC(=O)O)C(=O)O | 50 | 3 | 1 | [8 empty] | 67 | 119.0921
188 | doi.org/10.1016/j.reactfunctpolym.2025.106537 | 1 | C(OCC1CO1)C(COCC1CO1)OCC1CO1 | 50 | 1.1526 | 3 | 0 | [10 empty] | O=C(O)CC(O)(CC(=O)O)C(=O)O | 50 | 3 | 1 | [8 empty] | 34 | 26.33661
189 | doi.org/10.1016/j.reactfunctpolym.2025.106537 | 1 | C1=C(OCC2CO2)C=CC(N(CC2CO2)CC2CO2)=C1 | 25 | 1.0818 | 3 | 0 | C(OCC1CO1)C(COCC1CO1)OCC1CO1 | 25 | 1.1526 | 3 | 0 | [5 empty] | O=C(O)CC(O)(CC(=O)O)C(=O)O | 50 | 3 | 1 | [8 empty] | 49 | 93.01118
190 | doi.org/10.1016/j.compscitech.2026.111536 | 1 | CC(C)(C1=CC=C(OCC2CO2)C=C1)C1=CC=C(OCC2CO2)C=C1 | 32.9 | 0.51 | 2 | 0.1818 | [10 empty] | O=[PH]1OC2=C(C=CC=C2)C2=CC=CC=C21 | 6.02 | 0 | 0 | CC1CCC2C(=O)OC(=O)C2C1 | 59.89 | 1 | 0 | CP1(OC2=CC=C(/C=N/CCO)C=C2)=NP(OC2=CC=C(/C=N/CCO)C=C2)(OC2=CC=C(/C=N/CCO)C=C2)=NP(OC2=CC=C(/C=N/CCO)C=C2)(OC2=CC=C(/C=N/CCO)C=C2)=N1.OCC/N=C/C1=CC=C(O)C=C1 | 1.18 | 0 | 6 | 136.8 | 139.562
191 | doi.org/10.1016/j.compscitech.2026.111536 | 1 | CC(C)(C1=CC=C(OCC2CO2)C=C1)C1=CC=C(OCC2CO2)C=C1 | 33.01 | 0.51 | 2 | 0.1818 | [10 empty] | O=[PH]1OC2=C(C=CC=C2)C2=CC=CC=C21 | 11.97 | 0 | 0 | CC1CCC2C(=O)OC(=O)C2C1 | 53.83 | 1 | 0 | CP1(OC2=CC=C(/C=N/CCO)C=C2)=NP(OC2=CC=C(/C=N/CCO)C=C2)(OC2=CC=C(/C=N/CCO)C=C2)=NP(OC2=CC=C(/C=N/CCO)C=C2)(OC2=CC=C(/C=N/CCO)C=C2)=N1.OCC/N=C/C1=CC=C(O)C=C1 | 1.19 | 0 | 6 | 131 | 137.7543
192 | doi.org/10.1016/j.compscitech.2026.111536 | 1 | CC(C)(C1=CC=C(OCC2CO2)C=C1)C1=CC=C(OCC2CO2)C=C1 | 33.05 | 0.51 | 2 | 0.1818 | [10 empty] | O=[PH]1OC2=C(C=CC=C2)C2=CC=CC=C21 | 18.03 | 0 | 0 | CC1CCC2C(=O)OC(=O)C2C1 | 47.73 | 1 | 0 | CP1(OC2=CC=C(/C=N/CCO)C=C2)=NP(OC2=CC=C(/C=N/CCO)C=C2)(OC2=CC=C(/C=N/CCO)C=C2)=NP(OC2=CC=C(/C=N/CCO)C=C2)(OC2=CC=C(/C=N/CCO)C=C2)=N1.OCC/N=C/C1=CC=C(O)C=C1 | 1.19 | 0 | 6 | 119.2 | 133.932
193 | doi.org/10.1016/j.compscitech.2026.111536 | 1 | CC(C)(C1=CC=C(OCC2CO2)C=C1)C1=CC=C(OCC2CO2)C=C1 | 32.87 | 0.51 | 2 | 0.1818 | [10 empty] | O=[PH]1OC2=C(C=CC=C2)C2=CC=CC=C21 | 17.94 | 0 | 0 | CC1CCC2C(=O)OC(=O)C2C1 | 47.48 | 1 | 0 | CP1(OC2=CC=C(/C=N/CCO)C=C2)=NP(OC2=CC=C(/C=N/CCO)C=C2)(OC2=CC=C(/C=N/CCO)C=C2)=NP(OC2=CC=C(/C=N/CCO)C=C2)(OC2=CC=C(/C=N/CCO)C=C2)=N1.OCC/N=C/C1=CC=C(O)C=C1 | 1.72 | 0 | 6 | 123 | 136.334
194 | doi.org/10.1016/j.compscitech.2026.111536 | 1 | CC(C)(C1=CC=C(OCC2CO2)C=C1)C1=CC=C(OCC2CO2)C=C1 | 32.69 | 0.51 | 2 | 0.1818 | [10 empty] | O=[PH]1OC2=C(C=CC=C2)C2=CC=CC=C21 | 17.84 | 0 | 0 | CC1CCC2C(=O)OC(=O)C2C1 | 47.22 | 1 | 0 | CP1(OC2=CC=C(/C=N/CCO)C=C2)=NP(OC2=CC=C(/C=N/CCO)C=C2)(OC2=CC=C(/C=N/CCO)C=C2)=NP(OC2=CC=C(/C=N/CCO)C=C2)(OC2=CC=C(/C=N/CCO)C=C2)=N1.OCC/N=C/C1=CC=C(O)C=C1 | 2.24 | 0 | 6 | 135.2 | 135.7058
195 | doi.org/10.1016/j.mtchem.2026.103420 | 0 | CC(C)(C1=CC=C(OCC2CO2)C=C1)C1=CC=C(OCC2CO2)C=C1 | 65.72 | 0.51 | 2 | 0.1818 | [10 empty] | NC1=CC=C(CC2=CC=C(N)C=C2)C=C1 | 32.17 | 4 | 0 | O=P1(C(NCCCN2C=CN=C2)C2=CC=C(B(O)O)C=C2)OC2=CC=CC=C2C2=CC=CC=C21 | 2.1 | 1 | 2 |  |  |  |  | 190.1 | 167.4129
196 | doi.org/10.1016/j.mtchem.2026.103420 | 0 | CC(C)(C1=CC=C(OCC2CO2)C=C1)C1=CC=C(OCC2CO2)C=C1 | 65.5 | 0.51 | 2 | 0.1818 | [10 empty] | NC1=CC=C(CC2=CC=C(N)C=C2)C=C1 | 30.95 | 4 | 0 | O=P1(C(NCCCN2C=CN=C2)C2=CC=C(B(O)O)C=C2)OC2=CC=CC=C2C2=CC=CC=C21 | 3.55 | 1 | 2 |  |  |  |  | 184.46 | 167.9011
197 | doi.org/10.1016/j.mtchem.2026.103420 | 0 | CC(C)(C1=CC=C(OCC2CO2)C=C1)C1=CC=C(OCC2CO2)C=C1 | 65.02 | 0.51 | 2 | 0.1818 | [10 empty] | NC1=CC=C(CC2=CC=C(N)C=C2)C=C1 | 29.96 | 4 | 0 | O=P1(C(NCCCN2C=CN=C2)C2=CC=C(B(O)O)C=C2)OC2=CC=CC=C2C2=CC=CC=C21 | 5.01 | 1 | 2 |  |  |  |  | 201.37 | 167.8823
198 | doi.org/10.1007/s10924-025-03736-9 | 1 | CC(C)(C1=CC=C(OCC2CO2)C=C1)C1=CC=C(OCC2CO2)C=C1 | 50 | 0.5157 | 2 | 0.1667 | [10 empty] | COC1=CC(/C=N/C2=CC=C(O)C=C2)=CC=C1O | 50 | 0 | 2 | [8 empty] | 126.3 | 129.5212
199 | doi.org/10.1021/acs.macromol.5c02445 | 1 | C(OCC1CO1)C(COCC1CO1)OCC1CO1 | 40 | 0.8693 | 3.9512 | 0.9512 | [10 empty] | COC1=CC(/C=N/CCCCCCCC/N=C/C2=CC=C(O)C(OC)=C2)=CC=C1O | 60 | 0 | 2 | [8 empty] | 41 | 49.92526
200 | doi.org/10.1021/acs.macromol.5c02445 | 1 | C(OCC1CO1)C(COCC1CO1)OCC1CO1 | 40 | 0.8693 | 3.9512 | 0.9512 | [10 empty] | COC1=CC(/C=N/CCCCCCCC/N=C/C2=CC=C(O)C(OC)=C2)=CC=C1O | 45.09 | 0 | 2 | COC1=CC(/C=N/NC(=O)CCCCC(=O)N/N=C/C2=CC=C(O)C(OC)=C2)=CC=C1O | 14.91 | 2 | 2 |  |  |  |  | 53 | 56.31544
201 | doi.org/10.1021/acs.macromol.5c02445 | 1 | C(OCC1CO1)C(COCC1CO1)OCC1CO1 | 40 | 0.8693 | 3.9512 | 0.9512 | [10 empty] | COC1=CC(/C=N/CCCCCCCC/N=C/C2=CC=C(O)C(OC)=C2)=CC=C1O | 30 | 0 | 2 | COC1=CC(/C=N/NC(=O)CCCCC(=O)N/N=C/C2=CC=C(O)C(OC)=C2)=CC=C1O | 30 | 2 | 2 |  |  |  |  | 49 | 64.99613
202 | doi.org/10.1021/acs.macromol.5c02445 | 1 | C(OCC1CO1)C(COCC1CO1)OCC1CO1 | 40 | 0.8693 | 3.9512 | 0.9512 | [10 empty] | COC1=CC(/C=N/CCCCCCCC/N=C/C2=CC=C(O)C(OC)=C2)=CC=C1O | 14.91 | 0 | 2 | COC1=CC(/C=N/NC(=O)CCCCC(=O)N/N=C/C2=CC=C(O)C(OC)=C2)=CC=C1O | 45.09 | 2 | 2 |  |  |  |  | 51 | 70.15079
203 | doi.org/10.1021/acs.macromol.5c02445 | 1 | C(OCC1CO1)C(COCC1CO1)OCC1CO1 | 40 | 0.8693 | 3.9512 | 0.9512 | [10 empty] | COC1=CC(/C=N/NC(=O)CCCCC(=O)N/N=C/C2=CC=C(O)C(OC)=C2)=CC=C1O | 60 | 2 | 2 | [8 empty] | 53 | 69.71467
204 | doi.org/10.1016/j.mtchem.2026.103398 | 0 | CC(C)(C1=CC=C(OCC2CO2)C=C1)C1=CC=C(OCC2CO2)C=C1 | 65.64 | 0.51 | 2 | 0.1818 | COC1=CC(C(OCC2CO2)P2(=O)OC3=CC=CC=C3C3=CC=CC=C32)=CC=C1OP(=O)(OC1=CC=C(C(OCC2CO2)P2(=O)OC3=CC=CC=C3C3=CC=CC=C32)C=C1OC)C1=CC=CC=C1 | 33.03 | 0.206 | 2 | 0 | [5 empty] | NC1=CC=C(CC2=CC=C(N)C=C2)C=C1 | 1.33 | 4 | 0 | [8 empty] | 156 | 145.1959
205 | doi.org/10.1016/j.mtchem.2026.103398 | 0 | CC(C)(C1=CC=C(OCC2CO2)C=C1)C1=CC=C(OCC2CO2)C=C1 | 64.39 | 0.51 | 2 | 0.1818 | COC1=CC(C(OCC2CO2)P2(=O)OC3=CC=CC=C3C3=CC=CC=C32)=CC=C1OP(=O)(OC1=CC=C(C(OCC2CO2)P2(=O)OC3=CC=CC=C3C3=CC=CC=C32)C=C1OC)C1=CC=CC=C1 | 33 | 0.206 | 2 | 0 | [5 empty] | NC1=CC=C(CC2=CC=C(N)C=C2)C=C1 | 2.61 | 4 | 0 | [8 empty] | 159 | 150.1562
206 | doi.org/10.1016/j.mtchem.2026.103398 | 0 | CC(C)(C1=CC=C(OCC2CO2)C=C1)C1=CC=C(OCC2CO2)C=C1 | 63.22 | 0.51 | 2 | 0.1818 | COC1=CC(C(OCC2CO2)P2(=O)OC3=CC=CC=C3C3=CC=CC=C32)=CC=C1OP(=O)(OC1=CC=C(C(OCC2CO2)P2(=O)OC3=CC=CC=C3C3=CC=CC=C32)C=C1OC)C1=CC=CC=C1 | 32.93 | 0.206 | 2 | 0 | [5 empty] | NC1=CC=C(CC2=CC=C(N)C=C2)C=C1 | 3.84 | 4 | 0 | [8 empty] | 168 | 149.7168
207 | doi.org/10.1016/j.mtchem.2026.103398 | 0 | CC(C)(C1=CC=C(OCC2CO2)C=C1)C1=CC=C(OCC2CO2)C=C1 | 62.07 | 0.51 | 2 | 0.1818 | COC1=CC(C(OCC2CO2)P2(=O)OC3=CC=CC=C3C3=CC=CC=C32)=CC=C1OP(=O)(OC1=CC=C(C(OCC2CO2)P2(=O)OC3=CC=CC=C3C3=CC=CC=C32)C=C1OC)C1=CC=CC=C1 | 32.9 | 0.206 | 2 | 0 | [5 empty] | NC1=CC=C(CC2=CC=C(N)C=C2)C=C1 | 5.03 | 4 | 0 | [8 empty] | 153 | 150.0093
208 | doi/10.1021/acsapm.5c03626 | 0 | CC(C)(C1=CC=C(OCC2CO2)C=C1)C1=CC=C(OCC2CO2)C=C1 | 66.44 | 0.51 | 2 | 0.1818 | [10 empty] | NC1=CC=C(CC2=CC=C(N)C=C2)C=C1 | 33.15 | 4 | 0 | C[Si](C)(CCCN)O[Si](C)(C)CCCNP(=O)(NCCC[Si](C)(C)O[Si](C)(C)CCCN)NCCC[Si](C)(C)O[Si](C)(C)CCCN | 0.41 | 9 | 0 |  |  |  |  | 175.7 | 151.4201
209 | doi/10.1021/acsapm.5c03626 | 0 | CC(C)(C1=CC=C(OCC2CO2)C=C1)C1=CC=C(OCC2CO2)C=C1 | 66.15 | 0.51 | 2 | 0.1818 | [10 empty] | NC1=CC=C(CC2=CC=C(N)C=C2)C=C1 | 33.01 | 4 | 0 | C[Si](C)(CCCN)O[Si](C)(C)CCCNP(=O)(NCCC[Si](C)(C)O[Si](C)(C)CCCN)NCCC[Si](C)(C)O[Si](C)(C)CCCN | 0.84 | 9 | 0 |  |  |  |  | 174 | 149.4442
210 | doi.org/10.1016/j.colsurfa.2025.139341 | 0 | FC1=CC(OCC2CO2)=CC=C1/N=C/C1=CC=C(C2=CC=C(/C=N/C3=CC=C(OCC4CO4)C=C3F)C=C2)C=C1 | 66.66 | 0.3755 | 2 | 0 | [10 empty] | NC1=CC=C(CC2=CC=C(N)C=C2)C=C1 | 33.34 | 4 | 0 | [8 empty] | 103 | 184.2841
211 | 10.1109/TDEI.2025.3581529 | 1 | CC(C)(C1=CC=C(OCC2CO2)C=C1)C1=CC=C(OCC2CO2)C=C1 | 27.86 | 0.5348 | 2 | 0.1181 | CC(C)(C1=CC=C(OCC2CO2)C=C1)C1=CC=C(OCC2CO2)C=C1 | 5.47 | 0.2105 | 2 | 2.1437 | [5 empty] | O=C1OC(=O)C2=CC=CC=C12 | 66.67 | 1 | 0 | [8 empty] | 138.6 | 124.3842
212 | 10.1109/TDEI.2025.3581529 | 1 | CC(C)(C1=CC=C(OCC2CO2)C=C1)C1=CC=C(OCC2CO2)C=C1 | 29.47 | 0.5348 | 2 | 0.1181 | CC(C)(C1=CC=C(OCC2CO2)C=C1)C1=CC=C(OCC2CO2)C=C1 | 3.86 | 0.2105 | 2 | 2.1437 | [5 empty] | O=C1OC(=O)C2=CC=CC=C12 | 66.67 | 1 | 0 | [8 empty] | 139.52 | 126.1635
213 | 10.1109/TDEI.2025.3581529 | 1 | CC(C)(C1=CC=C(OCC2CO2)C=C1)C1=CC=C(OCC2CO2)C=C1 | 30.35 | 0.5348 | 2 | 0.1181 | CC(C)(C1=CC=C(OCC2CO2)C=C1)C1=CC=C(OCC2CO2)C=C1 | 2.98 | 0.2105 | 2 | 2.1437 | [5 empty] | O=C1OC(=O)C2=CC=CC=C12 | 66.67 | 1 | 0 | [8 empty] | 137.05 | 126.342
214 | 10.1109/TDEI.2025.3581529 | 1 | CC(C)(C1=CC=C(OCC2CO2)C=C1)C1=CC=C(OCC2CO2)C=C1 | 30.91 | 0.5348 | 2 | 0.1181 | CC(C)(C1=CC=C(OCC2CO2)C=C1)C1=CC=C(OCC2CO2)C=C1 | 2.43 | 0.2105 | 2 | 2.1437 | [5 empty] | O=C1OC(=O)C2=CC=CC=C12 | 66.67 | 1 | 0 | [8 empty] | 138.02 | 123.9509
215 | doi/10.1021/acsapm.5c03377 | 0 | O=C(OCCC1=CC=C(OCC2CO2)C=C1)C1=CC=C(OCC2CO2)C=C1 | 66.66 | 0.54 | 2 | 0 | [10 empty] | NC1=CC=C(CCOC(=O)C2=CC=C(N)C=C2)C=C1 | 33.34 | 4 | 0 | [8 empty] | 163 | 152.5901
216 | doi/10.1021/acsapm.5c03377 | 0 | O=C(OCCOC(=O)C1=CC=C(OCC2CO2)C=C1)C1=CC=C(OCC2CO2)C=C1 | 66.66 | 0.4826 | 2 | 0 | [10 empty] | NC1=CC=C(C(=O)OCCOC(=O)C2=CC=C(N)C=C2)C=C1 | 33.34 | 4 | 0 | [8 empty] | 164 | 142.8534
217 | doi/10.1021/acsapm.5c03377 | 0 | O=C(OCCOC(=O)C1=CC=C(OCC2CO2)C=C1)C1=CC=C(OCC2CO2)C=C1 | 66.66 | 0.4826 | 2 | 0 | [10 empty] | NC1=CC=C(C(=O)OCCCOC(=O)C2=CC=C(N)C=C2)C=C1 | 33.34 | 4 | 0 | [8 empty] | 160 | 146.0466
218 | doi/10.1021/acsapm.5c03377 | 0 | O=C(OCCCOC(=O)C1=CC=C(OCC2CO2)C=C1)C1=CC=C(OCC2CO2)C=C1 | 66.66 | 0.4668 | 2 | 0 | [10 empty] | NC1=CC=C(C(=O)OCCCOC(=O)C2=CC=C(N)C=C2)C=C1 | 33.34 | 4 | 0 | [8 empty] | 143 | 161.4825
219 | doi/10.1021/acsapm.5c03377 | 0 | O=C(OCCOC(=O)C1=CC=C(OCC2CO2)C=C1)C1=CC=C(OCC2CO2)C=C1 | 66.66 | 0.4826 | 2 | 0 | [10 empty] | NC1=CC(C(=O)OCCOC(=O)C2=CC=CC(N)=C2)=CC=C1 | 33.34 | 4 | 0 | [8 empty] | 144 | 128.5517
220 | doi/10.1021/acsapm.5c03377 | 0 | O=C(OCCOC(=O)C1=CC=CC(OCC2CO2)=C1)C1=CC=CC(OCC2CO2)=C1 | 66.66 | 0.4826 | 2 | 0 | [10 empty] | NC1=CC(C(=O)OCCOC(=O)C2=CC=CC(N)=C2)=CC=C1 | 33.34 | 4 | 0 | [8 empty] | 122 | 121.6311
221 | doi.org/10.1016/j.polymer.2025.129240 | 1 | CC(OCC1CCC2OC2C1)OCC1CCC2OC2C1 | 53.19 | 0.7083 | 2 | 0 | [10 empty] | CC1CCC2C(=O)OC(=O)C2C1 | 46.81 | 1 | 0 | [8 empty] | 183 | 142.3818
222 | doi.org/10.1016/j.polymer.2025.129240 | 1 | CC(C)(OCC1CCC2CC2C1)OCC1CCC2OC2C1 | 53.19 | 0.6793 | 2 | 0 | [10 empty] | CC1CCC2C(=O)OC(=O)C2C1 | 46.81 | 1 | 0 | [8 empty] | 148 | 135.2707
223 | doi.org/10.1016/j.polymdegradstab.2025.111680 | 1 | CC(C)(C1=CC=C(OCC2CO2)C=C1)C1=CC=C(OCC2CO2)C=C1 | 33.34 | 0.51 | 2 | 0.1818 | [10 empty] | O=C1CCCC(=O)O1 | 66.66 | 1 | 0 | [8 empty] | 88 | 89.36819
224 | doi.org/10.1016/j.polymdegradstab.2025.111680 | 1 | CC(C)(C1=CC=C(OCC2CO2)C=C1)C1=CC=C(OCC2CO2)C=C1 | 33.34 | 0.51 | 2 | 0.1818 | [10 empty] | CCCNCCC | 10 | 1 | 0 | O=C1CCCC(=O)O1 | 56.66 | 1 | 0 |  |  |  |  | 84 | 78.59121
225 | doi.org/10.1016/j.polymdegradstab.2025.111680 | 1 | CC(C)(C1=CC=C(OCC2CO2)C=C1)C1=CC=C(OCC2CO2)C=C1 | 33.34 | 0.51 | 2 | 0.1818 | [10 empty] | CCCNCCC | 13.33 | 1 | 0 | O=C1CCCC(=O)O1 | 53.33 | 1 | 0 |  |  |  |  | 83 | 76.54108
226 | doi.org/10.1016/j.polymdegradstab.2025.111680 | 1 | CC(C)(C1=CC=C(OCC2CO2)C=C1)C1=CC=C(OCC2CO2)C=C1 | 33.34 | 0.51 | 2 | 0.1818 | [10 empty] | CCCNCCC | 16.66 | 1 | 0 | O=C1CCCC(=O)O1 | 50 | 1 | 0 |  |  |  |  | 83 | 71.69597
227 | doi.org/10.1016/j.polymdegradstab.2025.111680 | 1 | CC(C)(C1=CC=C(OCC2CO2)C=C1)C1=CC=C(OCC2CO2)C=C1 | 33.34 | 0.51 | 2 | 0.1818 | [10 empty] | CCCNCCC | 20 | 1 | 0 | O=C1CCCC(=O)O1 | 46.66 | 1 | 0 |  |  |  |  | 78 | 70.45312
228 | doi.org/10.1016/j.polymdegradstab.2025.111680 | 1 | CC(C)(C1=CC=C(OCC2CO2)C=C1)C1=CC=C(OCC2CO2)C=C1 | 33.34 | 0.51 | 2 | 0.1818 | [10 empty] | CCCNCCC | 23.33 | 1 | 0 | O=C1CCCC(=O)O1 | 43.33 | 1 | 0 |  |  |  |  | 74 | 67.64575
229 | doi.org/10.1016/j.polymdegradstab.2025.111680 | 1 | CC(C)(C1=CC=C(OCC2CO2)C=C1)C1=CC=C(OCC2CO2)C=C1 | 33.34 | 0.51 | 2 | 0.1818 | [10 empty] | CCCNCCC | 13.33 | 1 | 0 | O=C1CCCC(=O)O1 | 40 | 1 | 0 | CC12CCCCC1C(=O)OC2=O | 13.33 | 1 | 0 | 88 | 75.26809
230 | doi.org/10.1016/j.polymdegradstab.2025.111680 | 1 | CC(C)(C1=CC=C(OCC2CO2)C=C1)C1=CC=C(OCC2CO2)C=C1 | 33.34 | 0.51 | 2 | 0.1818 | [10 empty] | CCCNCCC | 13.33 | 1 | 0 | O=C1CCCC(=O)O1 | 26.66 | 1 | 0 | CC12CCCCC1C(=O)OC2=O | 26.66 | 1 | 0 | 99 | 77.61118
231 | doi.org/10.1016/j.polymdegradstab.2025.111680 | 1 | CC(C)(C1=CC=C(OCC2CO2)C=C1)C1=CC=C(OCC2CO2)C=C1 | 33.34 | 0.51 | 2 | 0.1818 | [10 empty] | CCCNCCC | 13.33 | 1 | 0 | O=C1CCCC(=O)O1 | 13.33 | 1 | 0 | CC12CCCCC1C(=O)OC2=O | 40 | 1 | 0 | 109 | 93.33848
232 | doi.org/10.1016/j.polymdegradstab.2025.111680 | 1 | CC(C)(C1=CC=C(OCC2CO2)C=C1)C1=CC=C(OCC2CO2)C=C1 | 33.34 | 0.51 | 2 | 0.1818 | [10 empty] | CCCNCCC | 16.66 | 1 | 0 | O=C1CCCC(=O)O1 | 12.5 | 1 | 0 | CC12CCCCC1C(=O)OC2=O | 37.5 | 1 | 0 | 108 | 90.80884
233 | doi.org/10.1016/j.polymdegradstab.2025.111680 | 1 | CC(C)(C1=CC=C(OCC2CO2)C=C1)C1=CC=C(OCC2CO2)C=C1 | 33.34 | 0.51 | 2 | 0.1818 | [10 empty] | CCCNCCC | 20 | 1 | 0 | O=C1CCCC(=O)O1 | 11.66 | 1 | 0 | CC12CCCCC1C(=O)OC2=O | 35 | 1 | 0 | 104 | 87.5696
234 | doi.org/10.1016/j.polymdegradstab.2025.111680 | 1 | CC(C)(C1=CC=C(OCC2CO2)C=C1)C1=CC=C(OCC2CO2)C=C1 | 33.34 | 0.51 | 2 | 0.1818 | [10 empty] | CCCNCCC | 13.33 | 1 | 0 | CC12CCCCC1C(=O)OC2=O | 53.33 | 1 | 0 |  |  |  |  | 117 | 112.7142
235 | doi.org/10.3390/jcs9080416 | 0 | C1=CC(N(CC2CO2)CC2CO2)=CC(OCC2CO2)=C1 | 57.14 | 1.08 | 3 | 0 | [10 empty] | CCC1=CC(CC2=CC(CC)=C(N)C(CC)=C2Cl)=C(Cl)C(CC)=C1N | 42.86 | 4 | 0 | [8 empty] | 183 | 221.5135
236 | doi.org/10.3390/jcs9080416 | 0 | C1=CC(N(CC2CO2)CC2CO2)=CC(OCC2CO2)=C1 | 57.14 | 1.08 | 3 | 0 | [10 empty] | CCC1=C(N)C=CC(CC2=CC(CC)=C(N)C=C2)=C1 | 42.86 | 4 | 0 | [8 empty] | 172 | 197.8186
237 | doi.org/10.3390/jcs9080416 | 0 | C1=CC(N(CC2CO2)CC2CO2)=CC(OCC2CO2)=C1 | 57.14 | 1.08 | 3 | 0 | [10 empty] | NC1=C(Cl)C=C(CC2=CC(Cl)=C(N)C=C2)C=C1 | 42.86 | 4 | 0 | [8 empty] | 190 | 192.2825
238 | doi.org/10.3390/jcs9080416 | 0 | C1=CC(N(CC2CO2)CC2CO2)=CC(OCC2CO2)=C1 | 57.14 | 1.08 | 3 | 0 | [10 empty] | NC1=CC=C(CC2=CC=C(N)C=C2)C=C1 | 42.86 | 4 | 0 | [8 empty] | 213 | 205.142
239 | doi.org/10.1021/acsapm.5c01056 | 1 | C[Si](C)(CCC1CCC2OC2C1)O[Si](O[Si](C)(C)CCC1CCC2OC2C1)(C1=CC=CC=C1)C1=CC=CC=C1 | 33.34 | 0.3442 | 2 | 0 | [10 empty] | CC12CCCCC1C(=O)OC2=O | 66.66 | 1 | 0 | [8 empty] | 138 | 134.3156
240 | doi.org/10.1021/acsapm.5c01056 | 1 | C[Si](C)(CCC1CCC2OC2C1)O[Si](C)(C)O[Si](C)(C)CCC1CCC2OC2C1 | 33.34 | 0.4378 | 2 | 0 | [10 empty] | CC12CCCCC1C(=O)OC2=O | 66.66 | 1 | 0 | [8 empty] | 122 | 108.8973
241 | doi.org/10.1021/acsapm.5c01056 | 1 | C[Si](C)(CCC1CCC2OC2C1)O[Si](O[Si](C)(C)CCC1CCC2OC2C1)(O[Si](C)(C)CCC1CCC2OC2C1)C1=CC=CC=C1 | 25 | 0.4266 | 3 | 0 | [10 empty] | CC12CCCCC1C(=O)OC2=O | 75 | 1 | 0 | [8 empty] | 147 | 134.5075
242 | doi.org/10.1016/j.compositesa.2026.109581 | 1 | CC(C)(C1=CC=C(OCC2CO2)C=C1)C1=CC=C(OCC2CO2)C=C1 | 32.37 | 0.535 | 2 | 0.1175 | [10 empty] | CC1CCC2C(=O)OC(=O)C2C1 | 64.07 | 1 | 0 | O=C(C1=CC=C2C(=O)OC(=O)C2=C1)C1=CC=C2C(=O)OC(=O)C2=C1 | 3.56 | 2 | 0 |  |  |  |  | 139.91 | 139.8195
243 | doi.org/10.1016/j.compositesa.2026.109581 | 1 | CC(C)(C1=CC=C(OCC2CO2)C=C1)C1=CC=C(OCC2CO2)C=C1 | 32.96 | 0.535 | 2 | 0.1175 | [10 empty] | CC1CCC2C(=O)OC(=O)C2C1 | 65.23 | 1 | 0 | CN(CCCN(C)C(C1=CC2=C(C=C1)C(=O)OC2=O)C1=CC=C2C(=O)OC(=O)C2=C1)C(C1=CC2=C(C=C1)C(=O)OC2=O)C1=CC=C2C(=O)OC(=O)C2=C1 | 1.81 | 4 | 0 |  |  |  |  | 129.34 | 152.6186
244 | doi.org/10.1016/j.compositesa.2026.109581 | 1 | CC(C)(C1=CC=C(OCC2CO2)C=C1)C1=CC=C(OCC2CO2)C=C1 | 32.96 | 0.535 | 2 | 0.1175 | [10 empty] | CC1CCC2C(=O)OC(=O)C2C1 | 65.23 | 1 | 0 | CN(CCCCCCCCCCN(C)C(C1=CC2=C(C=C1)C(=O)OC2=O)C1=CC=C2C(=O)OC(=O)C2=C1)C(C1=CC2=C(C=C1)C(=O)OC2=O)C1=CC=C2C(=O)OC(=O)C2=C1 | 1.81 | 4 | 0 |  |  |  |  | 131.25 | 142.0001