## Sheet1
num | doi | catalyst 0 no 1 yes | monomer1 | mol ratio1 | epoxy value1 | functionality1 | hydroxy1 | monomer2 | mol ratio2 | epoxy value2 | functionality2 | hydroxy2 | monomer3 | mol ratio3 | epoxy value3 | functionality3 | hydroxy3 | curing agent1 | mol ratio4 | functionality4 | hydroxy4 | curing agent2 | mol ratio5 | functionality5 | hydroxy5 | curing agent3 | mol ratio6 | functionality6 | hydroxy6 | epsilon_e | epsilon_e_pred
1 | doi.org/10.1016/j.cej.2025.159293 | 0 | CC(C)(C1=CC=C(OCC2CO2)C=C1)C1=CC=C(OCC2CO2)C=C1 | 58.42 | 0.51 | 2 | 0.1818 | [10 empty] | CN(C)CCN | 41.58 | 2 | 0 | [8 empty] | 4.9 | 4.408751
2 | doi.org/10.1039/D5GC04984A | 0 | C1=C(OCC2CO2)C=CC(C2(C3=CC=C(OCC4CO4)C=C3)CCCCC2)=C1 | 66.66 | 0.5257 | 2 | 0 | [10 empty] | CC1(C)CC(N)CC(C)(CN)C1 | 33.34 | 4 | 0 | [8 empty] | 4.83 | 4.463221
3 | doi.org/10.1039/D5GC04984A | 0 | COC1=CC(C2(C3=CC(OC)=C(OCC4CO4)C=C3)CCCCC2)=CC=C1OCC1CO1 | 66.66 | 0.454 | 2 | 0 | [10 empty] | CC1(C)CC(N)CC(C)(CN)C1 | 33.34 | 4 | 0 | [8 empty] | 4.6 | 4.329909
4 | doi.org/10.1039/D5GC04984A | 0 | C1=CC=C2C(=C1)C1=CC=CC=C1C2(C1=CC=C(OCC2CO2)C=C1)C1=CC=C(OCC2CO2)C=C1 | 66.66 | 0.4324 | 2 | 0 | [10 empty] | CC1(C)CC(N)CC(C)(CN)C1 | 33.34 | 4 | 0 | [8 empty] | 4.38 | 3.814359
5 | doi.org/10.1039/D5GC04984A | 0 | COC1=CC(C2(C3=CC=C(OCC4CO4)C(OC)=C3)C3=CC=CC=C3C3=CC=CC=C32)=CC=C1OCC1CO1 | 66.66 | 0.3827 | 2 | 0 | [10 empty] | CC1(C)CC(N)CC(C)(CN)C1 | 33.34 | 4 | 0 | [8 empty] | 4.14 | 3.801074
6 | 10.1109/TDEI.2025.3581529 | 1 | CC(C)(C1=CC=C(OCC2CO2)C=C1)C1=CC=C(OCC2CO2)C=C1 | 27.86 | 0.5348 | 2 | 0.1181 | CC(C)(C1=CC=C(OCC2CO2)C=C1)C1=CC=C(OCC2CO2)C=C1 | 5.47 | 0.2105 | 2 | 2.1437 | [5 empty] | O=C1OC(=O)C2=CC=CC=C12 | 66.67 | 1 | 0 | [8 empty] | 4.02 | 3.768244
7 | 10.1109/TDEI.2025.3581529 | 1 | CC(C)(C1=CC=C(OCC2CO2)C=C1)C1=CC=C(OCC2CO2)C=C1 | 29.47 | 0.5348 | 2 | 0.1181 | CC(C)(C1=CC=C(OCC2CO2)C=C1)C1=CC=C(OCC2CO2)C=C1 | 3.86 | 0.2105 | 2 | 2.1437 | [5 empty] | O=C1OC(=O)C2=CC=CC=C12 | 66.67 | 1 | 0 | [8 empty] | 4.05 | 3.770481
8 | 10.1109/TDEI.2025.3581529 | 1 | CC(C)(C1=CC=C(OCC2CO2)C=C1)C1=CC=C(OCC2CO2)C=C1 | 30.35 | 0.5348 | 2 | 0.1181 | CC(C)(C1=CC=C(OCC2CO2)C=C1)C1=CC=C(OCC2CO2)C=C1 | 2.98 | 0.2105 | 2 | 2.1437 | [5 empty] | O=C1OC(=O)C2=CC=CC=C12 | 66.67 | 1 | 0 | [8 empty] | 4.01 | 3.761551
9 | 10.1109/TDEI.2025.3581529 | 1 | CC(C)(C1=CC=C(OCC2CO2)C=C1)C1=CC=C(OCC2CO2)C=C1 | 30.91 | 0.5348 | 2 | 0.1181 | CC(C)(C1=CC=C(OCC2CO2)C=C1)C1=CC=C(OCC2CO2)C=C1 | 2.43 | 0.2105 | 2 | 2.1437 | [5 empty] | O=C1OC(=O)C2=CC=CC=C12 | 66.67 | 1 | 0 | [8 empty] | 3.96 | 3.762481
10 | doi.org/10.1016/j.compositesa.2026.109581 | 1 | CC(C)(C1=CC=C(OCC2CO2)C=C1)C1=CC=C(OCC2CO2)C=C1 | 32.37 | 0.535 | 2 | 0.1175 | [10 empty] | CC1CCC2C(=O)OC(=O)C2C1 | 64.07 | 1 | 0 | O=C(C1=CC=C2C(=O)OC(=O)C2=C1)C1=CC=C2C(=O)OC(=O)C2=C1 | 3.56 | 2 | 0 |  |  |  |  | 3.48 | 3.292131
11 | doi.org/10.1016/j.compositesa.2026.109581 | 1 | CC(C)(C1=CC=C(OCC2CO2)C=C1)C1=CC=C(OCC2CO2)C=C1 | 32.96 | 0.535 | 2 | 0.1175 | [10 empty] | CC1CCC2C(=O)OC(=O)C2C1 | 65.23 | 1 | 0 | CN(CCCN(C)C(C1=CC2=C(C=C1)C(=O)OC2=O)C1=CC=C2C(=O)OC(=O)C2=C1)C(C1=CC2=C(C=C1)C(=O)OC2=O)C1=CC=C2C(=O)OC(=O)C2=C1 | 1.81 | 4 | 0 |  |  |  |  | 3.51 | 3.200107
12 | doi.org/10.1016/j.compositesa.2026.109581 | 1 | CC(C)(C1=CC=C(OCC2CO2)C=C1)C1=CC=C(OCC2CO2)C=C1 | 32.96 | 0.535 | 2 | 0.1175 | [10 empty] | CC1CCC2C(=O)OC(=O)C2C1 | 65.23 | 1 | 0 | CN(CCCCCCCCCCN(C)C(C1=CC2=C(C=C1)C(=O)OC2=O)C1=CC=C2C(=O)OC(=O)C2=C1)C(C1=CC2=C(C=C1)C(=O)OC2=O)C1=CC=C2C(=O)OC(=O)C2=C1 | 1.81 | 4 | 0 |  |  |  |  | 3.43 | 3.101482
13 | 10.1109/TDEI.2025.3649479 | 1 | C1=C(OCC2CO2)C=CC(N(CC2CO2)CC2CO2)=C1 | 40.26 | 1.0818 | 3 | 0 | [10 empty] | CC1CCC2C(=O)OC(=O)C2C1 | 59.74 | 1 | 0 | [8 empty] | 3.46 | 4.327913
14 | 10.1109/TDEI.2025.3649479 | 1 | C1=C(CC2=CC=C(N(CC3CO3)CC3CO3)C=C2)C=CC(N(CC2CO2)CC2CO2)=C1 | 30.67 | 0.9467 | 4 | 0 | [10 empty] | CC1CCC2C(=O)OC(=O)C2C1 | 69.33 | 1 | 0 | [8 empty] | 3.55 | 3.853709
15 | 10.1109/TDEI.2025.3649479 | 1 | CC(C)(C1=CC=C(OCC2CO2)C=C1)C1=CC=C(OCC2CO2)C=C1 | 31.83 | 0.5435 | 2 | 0.0097 | C1=C(OCC2CO2)C=CC(N(CC2CO2)CC2CO2)=C1 | 2.22 | 1.0818 | 3 | 0 | [5 empty] | CC1CCC2C(=O)OC(=O)C2C1 | 65.96 | 1 | 0 | [8 empty] | 3.17 | 3.440391
16 | 10.1109/TDEI.2025.3649479 | 1 | CC(C)(C1=CC=C(OCC2CO2)C=C1)C1=CC=C(OCC2CO2)C=C1 | 29.98 | 0.5435 | 2 | 0.0097 | C1=C(OCC2CO2)C=CC(N(CC2CO2)CC2CO2)=C1 | 4.43 | 1.0818 | 3 | 0 | [5 empty] | CC1CCC2C(=O)OC(=O)C2C1 | 65.59 | 1 | 0 | [8 empty] | 3.1 | 3.490879
17 | 10.1109/TDEI.2025.3649479 | 1 | CC(C)(C1=CC=C(OCC2CO2)C=C1)C1=CC=C(OCC2CO2)C=C1 | 32.07 | 0.5435 | 2 | 0.0097 | C1=C(OCC2CO2)C=CC(N(CC2CO2)CC2CO2)=C1 | 1.47 | 1.0818 | 3 | 0 | [5 empty] | CC1CCC2C(=O)OC(=O)C2C1 | 66.46 | 1 | 0 | [8 empty] | 3.25 | 3.442311
18 | 10.1109/TDEI.2025.3649479 | 1 | CC(C)(C1=CC=C(OCC2CO2)C=C1)C1=CC=C(OCC2CO2)C=C1 | 30.45 | 0.5435 | 2 | 0.0097 | C1=C(OCC2CO2)C=CC(N(CC2CO2)CC2CO2)=C1 | 2.95 | 1.0818 | 3 | 0 | [5 empty] | CC1CCC2C(=O)OC(=O)C2C1 | 66.6 | 1 | 0 | [8 empty] | 3.18 | 3.44526
19 | 10.1109/TDEI.2025.3579440 | 1 | CC(C)(C1=CC=C(OCC2CO2)C=C1)C1=CC=C(OCC2CO2)C=C1 | 33.95 | 0.5319 | 2 | 0.1252 | [10 empty] | CC12CCCC=C1C(=O)OC2=O | 66.05 | 1 | 0 | [8 empty] | 3.95 | 3.35371
20 | doi.org/10.1016/j.cej.2026.173029 | 0 | CC(C)(C1=CC=C(OCC2CO2)C=C1)C1=CC=C(OCC2CO2)C=C1 | 45.45 | 0.578 | 2 | 0.0196 | [10 empty] | SCC1COB(C2=CC=C(B3OCC(CS)O3)C=C2)O1 | 54.55 | 2 | 0 | [8 empty] | 4.1 | 3.123894
21 | doi.org/10.1016/j.cej.2026.173029 | 0 | CC(C)(C1=CC=C(OCC2CO2)C=C1)C1=CC=C(OCC2CO2)C=C1 | 50 | 0.578 | 2 | 0.0196 | [10 empty] | SCC1COB(C2=CC=C(B3OCC(CS)O3)C=C2)O1 | 50 | 2 | 0 | [8 empty] | 4.3 | 3.239296
22 | doi.org/10.1016/j.cej.2026.173029 | 0 | CC(C)(C1=CC=C(OCC2CO2)C=C1)C1=CC=C(OCC2CO2)C=C1 | 55.56 | 0.578 | 2 | 0.0196 | [10 empty] | SCC1COB(C2=CC=C(B3OCC(CS)O3)C=C2)O1 | 44.44 | 2 | 0 | [8 empty] | 4.05 | 3.062552
23 | doi.org/10.1016/j.cej.2026.173029 | 0 | CC(C)(C1=CC=C(OCC2CO2)C=C1)C1=CC=C(OCC2CO2)C=C1 | 62.5 | 0.578 | 2 | 0.0196 | [10 empty] | SCC1COB(C2=CC=C(B3OCC(CS)O3)C=C2)O1 | 37.5 | 2 | 0 | [8 empty] | 3.95 | 3.04499
24 | doi/10.1021/acsapm.5c04214 | 0 | CC(C)(C1=CC=C(OCC2CO2)C=C1)C1=CC=C(OCC2CO2)C=C1 | 63.67 | 0.51 | 2 | 0.1818 | [10 empty] | NC1=CC=C(CC2=CC=C(N)C=C2)C=C1 | 31.86 | 4 | 0 | O=C(CCP1(=O)OC2=C(C=CC=C2)C2=CC=CC=C21)OCC1=CC=CO1 | 4.47 | 0 | 0 |  |  |  |  | 4.2 | 4.222956
25 | doi.org/10.1021/acsapm.5c04053 | 0 | CC1=CC(OCC2CO2)=C(C(C)C)C=C1C(C1=CC=C(C(C2=CC(C(C)C)=C(OCC3CO3)C=C2C)C2=CC(C(C)C)=C(OCC3CO3)C=C2C)C=C1)C1=CC(C(C)C)=C(OCC2CO2)C=C1C | 48.25 | 0.409 | 4.2896 | 0.1448 | [10 empty] | NC1=CC=CC(S(=O)(=O)C2=CC(N)=CC=C2)=C1 | 51.75 | 4 | 0 | [8 empty] | 3.95 | 4.439517
26 | doi.org/10.1021/acsapm.5c04053 | 0 | CC1=CC(OCC2CO2)=C(C(C)C)C=C1C(C1=CC=C(C(C2=CC(C(C)C)=C(OCC3CO3)C=C2C)C2=CC(C(C)C)=C(OCC3CO3)C=C2C)C=C1)C1=CC(C(C)C)=C(OCC2CO2)C=C1C | 48.25 | 0.409 | 4.2896 | 0.1448 | [10 empty] | NC1=CC=C(S(=O)(=O)C2=CC=C(N)C=C2)C=C1 | 51.75 | 4 | 0 | [8 empty] | 3.9 | 4.374712
27 | doi.org/10.1002/app.70240 | 0 | CC(C)(C1=CC=C(OCC2CO2)C=C1)C1=CC=C(OCC2CO2)C=C1 | 60.09 | 0.51 | 2 | 0.1818 | O=P(CC1CO1)(C1=CC=CC=C1)C1=CC=CC=C1 | 6.48 |  | 1 | 0 | [5 empty] | NC1=CC=C(S(=O)(=O)C2=CC=C(N)C=C2)C=C1 | 33.42 | 4 | 0 | [8 empty] | 3.02 | 3.911896
28 | doi.org/10.1016/j.polymer.2025.129398 | 1 | CC(C)(C1=CC=C(OCC2CO2)C=C1)C1=CC=C(OCC2CO2)C=C1 | 40.87 | 0.5875 | 2 | 0 | [10 empty] | CC1C=CCC2C(=O)OC(=O)C12 | 59.13 | 1 | 0 | [8 empty] | 3.2 | 3.812881
29 | doi.org/10.1016/j.ijadhadh.2025.104186 | 0 | CC(C)(C1=CC=C(OCC2CO2)C=C1)C1=CC=C(OCC2CO2)C=C1 | 61.67 | 0.51 | 2 | 0.1818 | O=P1(CCCOC2=C(OCC3CO3)C=CC=C2OCC2CO2)OC2=C(C=CC=C2)C2=C1C=CC=C2 | 5.03 | 0.4045 | 2 | 0 | [5 empty] | NC1=CC=C(CC2=CC=C(N)C=C2)C=C1 | 33.33 | 4 | 0 | [8 empty] | 3.86 | 4.16369
30 | doi.org/10.1016/j.ijadhadh.2025.104186 | 0 | CC(C)(C1=CC=C(OCC2CO2)C=C1)C1=CC=C(OCC2CO2)C=C1 | 57.45 | 0.51 | 2 | 0.1818 | O=P1(CCCOC2=C(OCC3CO3)C=CC=C2OCC2CO2)OC2=C(C=CC=C2)C2=C1C=CC=C2 | 9.93 | 0.4045 | 2 | 0 | [5 empty] | NC1=CC=C(CC2=CC=C(N)C=C2)C=C1 | 32.62 | 4 | 0 | [8 empty] | 3.6 | 4.111143
31 | doi.org/10.1016/j.ijadhadh.2025.104186 | 0 | CC(C)(C1=CC=C(OCC2CO2)C=C1)C1=CC=C(OCC2CO2)C=C1 | 45.51 | 0.51 | 2 | 0.1818 | O=P1(CCCOC2=C(OCC3CO3)C=CC=C2OCC2CO2)OC2=C(C=CC=C2)C2=C1C=CC=C2 | 21.19 | 0.4045 | 2 | 0 | [5 empty] | NC1=CC=C(CC2=CC=C(N)C=C2)C=C1 | 33.33 | 4 | 0 | [8 empty] | 3.78 | 3.939995
32 | doi.org/10.1007/s11664-025-12409-1 | 0 | CC(C)(C1=CC=C(OCC2CO2)C=C1)C1=CC=C(OP(OC2=CC=C(C(C)(C)C3=CC=C(OCC4CO4)C=C3)C=C2)(OC2=CC=C(C(C)(C)C3=CC=C(OCC4CO4)C=C3)C=C2)(OC2=CC=C(C(C)(C)C3=CC=C(OCC4CO4)C=C3)C=C2)OC2=CC=C(C(C)(C)C3=CC=C(OCC4CO4)C=C3)C=C2)C=C1 | 44.44 | 0.3454 | 5 | 0 | [10 empty] | NC1=CC=C(CC2=CC=C(N)C=C2)C=C1 | 55.56 | 4 | 0 | [8 empty] | 4.7 | 3.612773
33 | doi.org/10.1016/j.porgcoat.2025.109708 | 1 | CC(C)(C1=CC=C(OCC2CO2)C=C1)C1=CC=C(OCC2CO2)C=C1 | 60 | 0.5 | 2 | 0.2111 | [10 empty] | CCC1=C(O)C(CC2=C(O)C(CC3=C(O)C(CC)=CC=C3)=CC=C2)=CC=C1 | 40 | 0 | 3 | [8 empty] | 4.5 | 4.878418
34 | doi.org/10.1016/j.indcrop.2025.121930 | 1 | FC(F)(F)C(C1=CC=C(OCC2CO2)C=C1)(C1=CC=C(OCC2CO2)C=C1)C(F)(F)F | 66.11 | 0.393 | 2 | 0.1543 | [10 empty] | CC(N)COCC(C)OCC(C)N | 10.4 | 4 | 0 | CC(N)COCC(C)OCC(C)OCC(C)N | 22.49 | 4 | 0 | CCCCC1C2CC3C4(C)CCCC(C)(C(=O)O)C4CCC3(C=C2C(C)C)C1/C=C/C=C/CCCCCCCC(=O)OCC(COC(=O)CCCCCCC/C=C/C=C/C1C(CCCC)C2CC3C4(C)CCCC(C)(C(=O)O)C4CCC13C=C2C(C)C)OC(=O)CCCCCCC/C=C/C=C/C1C(CCCC)C2CC3C4(C)CCCC(C)(C(=O)O)C4CCC13C=C2C(C)C | 1 | 3 | 0 | 5.15 | 3.709216
35 | doi.org/10.1016/j.indcrop.2025.121930 | 1 | FC(F)(F)C(C1=CC=C(OCC2CO2)C=C1)(C1=CC=C(OCC2CO2)C=C1)C(F)(F)F | 65.68 | 0.393 | 2 | 0.1543 | [10 empty] | CC(N)COCC(C)OCC(C)N | 9.81 | 4 | 0 | CC(N)COCC(C)OCC(C)OCC(C)N | 21.2 | 4 | 0 | CCCCC1C2CC3C4(C)CCCC(C)(C(=O)O)C4CCC3(C=C2C(C)C)C1/C=C/C=C/CCCCCCCC(=O)OCC(COC(=O)CCCCCCC/C=C/C=C/C1C(CCCC)C2CC3C4(C)CCCC(C)(C(=O)O)C4CCC13C=C2C(C)C)OC(=O)CCCCCCC/C=C/C=C/C1C(CCCC)C2CC3C4(C)CCCC(C)(C(=O)O)C4CCC13C=C2C(C)C | 3.31 | 3 | 0 | 4.8 | 3.700411
36 | doi.org/10.1016/j.indcrop.2025.121930 | 1 | FC(F)(F)C(C1=CC=C(OCC2CO2)C=C1)(C1=CC=C(OCC2CO2)C=C1)C(F)(F)F | 65.45 | 0.393 | 2 | 0.1543 | [10 empty] | CC(N)COCC(C)OCC(C)N | 7.77 | 4 | 0 | CC(N)COCC(C)OCC(C)OCC(C)N | 16.81 | 4 | 0 | CCCCC1C2CC3C4(C)CCCC(C)(C(=O)O)C4CCC3(C=C2C(C)C)C1/C=C/C=C/CCCCCCCC(=O)OCC(COC(=O)CCCCCCC/C=C/C=C/C1C(CCCC)C2CC3C4(C)CCCC(C)(C(=O)O)C4CCC13C=C2C(C)C)OC(=O)CCCCCCC/C=C/C=C/C1C(CCCC)C2CC3C4(C)CCCC(C)(C(=O)O)C4CCC13C=C2C(C)C | 9.97 | 3 | 0 | 4.4 | 3.623965
37 | doi.org/10.1016/j.mtchem.2025.103045 | 0 | CC(C)(C1=CC=C(OCC2CO2)C=C1)C1=CC=C(OCC2CO2)C=C1 | 64.59 | 0.44 | 2 | 0.4015 | [10 empty] | NC1=CC=C(CC2=CC=C(N)C=C2)C=C1 | 32.3 | 4 | 0 | NC1=CC=C(OP2(OCC(F)(F)C(F)(F)C(F)(F)C(F)F)=NP(OC3=CC=C(N)C=C3)(OC3=CC=C(N)C=C3)=NP(OCC(F)(F)C(F)(F)C(F)(F)C(F)F)(OCC(F)(F)C(F)(F)C(F)(F)C(F)F)=N2)C=C1 | 3.11 | 6 | 0 |  |  |  |  | 3.82 | 3.704427
38 | doi.org/10.1016/j.mtchem.2025.103045 | 0 | CC(C)(C1=CC=C(OCC2CO2)C=C1)C1=CC=C(OCC2CO2)C=C1 | 62.64 | 0.44 | 2 | 0.4015 | [10 empty] | NC1=CC=C(CC2=CC=C(N)C=C2)C=C1 | 31.31 | 4 | 0 | NC1=CC=C(OP2(OCC(F)(F)C(F)(F)C(F)(F)C(F)F)=NP(OC3=CC=C(N)C=C3)(OC3=CC=C(N)C=C3)=NP(OCC(F)(F)C(F)(F)C(F)(F)C(F)F)(OCC(F)(F)C(F)(F)C(F)(F)C(F)F)=N2)C=C1 | 6.04 | 6 | 0 |  |  |  |  | 4.27 | 3.662748
39 | doi.org/10.1016/j.mtchem.2025.103045 | 0 | CC(C)(C1=CC=C(OCC2CO2)C=C1)C1=CC=C(OCC2CO2)C=C1 | 60.83 | 0.44 | 2 | 0.4015 | [10 empty] | NC1=CC=C(CC2=CC=C(N)C=C2)C=C1 | 30.41 | 4 | 0 | NC1=CC=C(OP2(OCC(F)(F)C(F)(F)C(F)(F)C(F)F)=NP(OC3=CC=C(N)C=C3)(OC3=CC=C(N)C=C3)=NP(OCC(F)(F)C(F)(F)C(F)(F)C(F)F)(OCC(F)(F)C(F)(F)C(F)(F)C(F)F)=N2)C=C1 | 8.76 | 6 | 0 |  |  |  |  | 4.1 | 3.616005
40 | doi.org/10.1002/app.57923 | 1 | CC(C)(C1=CC=C(OCC2CO2)C=C1)C1=CC=C(OCC2CO2)C=C1 | 35.85 | 0.54 | 2 | 0.1054 | [10 empty] | CC12CC(C=C1)C3C2C(=O)OC3=O | 63.71 | 1 | 0 | CC1=CC(N2C(=O)N(C3=C=CC(C)C(N4C(=O)C5=C(C=C(C(=O)C6=CC7=C(C=C6)C(=O)OC7=O)C=C5)C4=O)=C3)C(=O)N(C3=CC(N4C(=O)C5=C(C=C(C(=O)C6=CC7=C(C=C6)C(=O)OC7=O)C=C5)C4=O)=C(C)C=C3)C2=O)=CC=C1N1C(=O)C2=C(C=C(C(=O)C3=CC4=C(C=C3)C(=O)OC4=O)C=C2)C1=O | 0.44 | 3 | 0 |  |  |  |  | 3.98 | 2.79618
41 | doi.org/10.1002/app.57923 | 1 | CC(C)(C1=CC=C(OCC2CO2)C=C1)C1=CC=C(OCC2CO2)C=C1 | 36.93 | 0.54 | 2 | 0.1054 | [10 empty] | CC12CC(C=C1)C3C2C(=O)OC3=O | 62.17 | 1 | 0 | CC1=CC(N2C(=O)N(C3=C=CC(C)C(N4C(=O)C5=C(C=C(C(=O)C6=CC7=C(C=C6)C(=O)OC7=O)C=C5)C4=O)=C3)C(=O)N(C3=CC(N4C(=O)C5=C(C=C(C(=O)C6=CC7=C(C=C6)C(=O)OC7=O)C=C5)C4=O)=C(C)C=C3)C2=O)=CC=C1N1C(=O)C2=C(C=C(C(=O)C3=CC4=C(C=C3)C(=O)OC4=O)C=C2)C1=O | 0.9 | 3 | 0 |  |  |  |  | 3.79 | 2.788592
42 | doi.org/10.1016/j.compscitech.2025.111331 | 0 | CC(C)(C1=CC=C(OCC2CO2)C=C1)C1=CC=C(OCC2CO2)C=C1 | 40 | 0.51 | 2 | 0.1818 | [10 empty] | OCC(CS)OB1OCC(CS)O1 | 40 | 2 | 1 | NC1=CC=C(SSC2=CC=C(N)C=C2)C=C1 | 20 | 4 | 0 |  |  |  |  | 3.86 | 4.966872
43 | doi.org/10.1016/j.susmat.2025.e01575 | 0 | CC(C)(C1=CC=C(OCC2CO2)C=C1)C1=CC=C(OCC2CO2)C=C1 | 66 | 0.51 | 2 | 0.1818 | [10 empty] | NC1=CC=C(CC2=CC=C(N)C=C2)C=C1 | 32.64 | 4 | 0 | O=C1C(O)=C(C2=CC=C(O)C(OP3(=O)OC4=CC=CC=C4C4=C3C=CC=C4)=C2)OC2=C1C(O)=CC(OP1(=O)OC3=CC=CC=C3C3=C1C=CC=C3)=C2 | 1.36 | 0 | 3 |  |  |  |  | 5.86 | 4.471498
44 | doi.org/10.3390/polym17192655 | 1 | CC(C)(C1=CC=C(OCC2CO2)C=C1)C1=CC=C(OCC2CO2)C=C1 | 33.33 | 0.5348 | 2 | 0.1181 | [10 empty] | CC12CCCC=C1C(=O)OC2=O | 66.67 | 1 | 0 | [8 empty] | 3.62 | 3.336571
45 | doi.org/10.1063/5.0283922 | 1 | FC(F)(F)C(C1=CC=C(OCC2CO2)C=C1)(C1=CC=C(OCC2CO2)C=C1)C(F)(F)F | 35.74 | 0.32 | 2 | 0.4503 | [10 empty] | CC12CCCC=C1C(=O)OC2=O | 64.26 | 1 | 0 | [8 empty] | 3.32 | 3.216015
46 | doi.org/10.1016/j.compositesb.2025.112308 | 0 | CC(C)(C1=CC=C(OCC2CO2)C=C1)C1=CC=C(OCC2CO2)C=C1 | 66.66 | 0.51 | 2 | 0.1818 | [10 empty] | CCC1=CC(CC2=C(Cl)C(CC)=C(N)C(CC)=C2)=C(Cl)C(CC)=C1N | 33.34 | 4 | 0 | [8 empty] | 4.05 | 4.859091