## Sheet1
num | doi | catalyst 0 no 1 yes | monomer1 | mol ratio1 | epoxy value1 | functionality1 | hydroxy1 | monomer2 | mol ratio2 | epoxy value2 | functionality2 | hydroxy2 | monomer3 | mol ratio3 | epoxy value3 | functionality3 | hydroxy3 | curing agent1 | mol ratio4 | functionality4 | hydroxy4 | curing agent2 | mol ratio5 | functionality5 | hydroxy5 | curing agent3 | mol ratio6 | functionality6 | hydroxy6 | tan_delta | pred_tan_delta | log_tan | log_tan_delta_pred
1 | 10.1109/TDEI.2025.3581529 | 1 | CC(C)(C1=CC=C(OCC2CO2)C=C1)C1=CC=C(OCC2CO2)C=C1 | 27.86 | 0.5348 | 2 | 0.1181 | CC(C)(C1=CC=C(OCC2CO2)C=C1)C1=CC=C(OCC2CO2)C=C1 | 5.47 | 0.2105 | 2 | 2.1437 | [5 empty] | O=C1OC(=O)C2=CC=CC=C12 | 66.67 | 1 | 0 | [8 empty] | 0.005 | 0.003768144 | -2.30103 | -2.423872
2 | 10.1109/TDEI.2025.3581529 | 1 | CC(C)(C1=CC=C(OCC2CO2)C=C1)C1=CC=C(OCC2CO2)C=C1 | 29.47 | 0.5348 | 2 | 0.1181 | CC(C)(C1=CC=C(OCC2CO2)C=C1)C1=CC=C(OCC2CO2)C=C1 | 3.86 | 0.2105 | 2 | 2.1437 | [5 empty] | O=C1OC(=O)C2=CC=CC=C12 | 66.67 | 1 | 0 | [8 empty] | 0.0055 | 0.003791776 | -2.259637 | -2.421157
3 | 10.1109/TDEI.2025.3581529 | 1 | CC(C)(C1=CC=C(OCC2CO2)C=C1)C1=CC=C(OCC2CO2)C=C1 | 30.35 | 0.5348 | 2 | 0.1181 | CC(C)(C1=CC=C(OCC2CO2)C=C1)C1=CC=C(OCC2CO2)C=C1 | 2.98 | 0.2105 | 2 | 2.1437 | [5 empty] | O=C1OC(=O)C2=CC=CC=C12 | 66.67 | 1 | 0 | [8 empty] | 0.0046 | 0.003785993 | -2.337242 | -2.42182
4 | 10.1109/TDEI.2025.3581529 | 1 | CC(C)(C1=CC=C(OCC2CO2)C=C1)C1=CC=C(OCC2CO2)C=C1 | 30.91 | 0.5348 | 2 | 0.1181 | CC(C)(C1=CC=C(OCC2CO2)C=C1)C1=CC=C(OCC2CO2)C=C1 | 2.43 | 0.2105 | 2 | 2.1437 | [5 empty] | O=C1OC(=O)C2=CC=CC=C12 | 66.67 | 1 | 0 | [8 empty] | 0.0043 | 0.003786444 | -2.366532 | -2.421768
5 | doi.org/10.1016/j.compositesa.2026.109581 | 1 | CC(C)(C1=CC=C(OCC2CO2)C=C1)C1=CC=C(OCC2CO2)C=C1 | 32.37 | 0.535 | 2 | 0.1175 | [10 empty] | CC1CCC2C(=O)OC(=O)C2C1 | 64.07 | 1 | 0 | O=C(C1=CC=C2C(=O)OC(=O)C2=C1)C1=CC=C2C(=O)OC(=O)C2=C1 | 3.56 | 2 | 0 |  |  |  |  | 0.0023 | 0.003251355 | -2.638272 | -2.487936
6 | doi.org/10.1016/j.compositesa.2026.109581 | 1 | CC(C)(C1=CC=C(OCC2CO2)C=C1)C1=CC=C(OCC2CO2)C=C1 | 32.96 | 0.535 | 2 | 0.1175 | [10 empty] | CC1CCC2C(=O)OC(=O)C2C1 | 65.23 | 1 | 0 | CN(CCCN(C)C(C1=CC2=C(C=C1)C(=O)OC2=O)C1=CC=C2C(=O)OC(=O)C2=C1)C(C1=CC2=C(C=C1)C(=O)OC2=O)C1=CC=C2C(=O)OC(=O)C2=C1 | 1.81 | 4 | 0 |  |  |  |  | 0.0028 | 0.004021166 | -2.552842 | -2.395648
7 | doi.org/10.1016/j.compositesa.2026.109581 | 1 | CC(C)(C1=CC=C(OCC2CO2)C=C1)C1=CC=C(OCC2CO2)C=C1 | 32.96 | 0.535 | 2 | 0.1175 | [10 empty] | CC1CCC2C(=O)OC(=O)C2C1 | 65.23 | 1 | 0 | CN(CCCCCCCCCCN(C)C(C1=CC2=C(C=C1)C(=O)OC2=O)C1=CC=C2C(=O)OC(=O)C2=C1)C(C1=CC2=C(C=C1)C(=O)OC2=O)C1=CC=C2C(=O)OC(=O)C2=C1 | 1.81 | 4 | 0 |  |  |  |  | 0.0025 | 0.004520204 | -2.60206 | -2.344842
8 | 10.1109/TDEI.2025.3649479 | 1 | C1=C(OCC2CO2)C=CC(N(CC2CO2)CC2CO2)=C1 | 40.26 | 1.0818 | 3 | 0 | [10 empty] | CC1CCC2C(=O)OC(=O)C2C1 | 59.74 | 1 | 0 | [8 empty] | 0.0051 | 0.009591871 | -2.29243 | -2.018097
9 | 10.1109/TDEI.2025.3649479 | 1 | CC(C)(C1=CC=C(OCC2CO2)C=C1)C1=CC=C(OCC2CO2)C=C1 | 31.83 | 0.5435 | 2 | 0.0097 | C1=C(OCC2CO2)C=CC(N(CC2CO2)CC2CO2)=C1 | 2.22 | 1.0818 | 3 | 0 | [5 empty] | CC1CCC2C(=O)OC(=O)C2C1 | 65.96 | 1 | 0 | [8 empty] | 0.004 | 0.005108963 | -2.39794 | -2.291667
10 | 10.1109/TDEI.2025.3649479 | 1 | CC(C)(C1=CC=C(OCC2CO2)C=C1)C1=CC=C(OCC2CO2)C=C1 | 29.98 | 0.5435 | 2 | 0.0097 | C1=C(OCC2CO2)C=CC(N(CC2CO2)CC2CO2)=C1 | 4.43 | 1.0818 | 3 | 0 | [5 empty] | CC1CCC2C(=O)OC(=O)C2C1 | 65.59 | 1 | 0 | [8 empty] | 0.0058 | 0.005037673 | -2.236572 | -2.29777
11 | 10.1109/TDEI.2025.3649479 | 1 | CC(C)(C1=CC=C(OCC2CO2)C=C1)C1=CC=C(OCC2CO2)C=C1 | 32.07 | 0.5435 | 2 | 0.0097 | C1=C(OCC2CO2)C=CC(N(CC2CO2)CC2CO2)=C1 | 1.47 | 1.0818 | 3 | 0 | [5 empty] | CC1CCC2C(=O)OC(=O)C2C1 | 66.46 | 1 | 0 | [8 empty] | 0.0059 | 0.005100161 | -2.229148 | -2.292416
12 | 10.1109/TDEI.2025.3649479 | 1 | CC(C)(C1=CC=C(OCC2CO2)C=C1)C1=CC=C(OCC2CO2)C=C1 | 30.45 | 0.5435 | 2 | 0.0097 | C1=C(OCC2CO2)C=CC(N(CC2CO2)CC2CO2)=C1 | 2.95 | 1.0818 | 3 | 0 | [5 empty] | CC1CCC2C(=O)OC(=O)C2C1 | 66.6 | 1 | 0 | [8 empty] | 0.005 | 0.005132087 | -2.30103 | -2.289706
13 | 10.1109/TDEI.2025.3579440 | 1 | CC(C)(C1=CC=C(OCC2CO2)C=C1)C1=CC=C(OCC2CO2)C=C1 | 33.95 | 0.5319 | 2 | 0.1252 | [10 empty] | CC12CCCC=C1C(=O)OC2=O | 66.05 | 1 | 0 | [8 empty] | 0.0052 | 0.004028002 | -2.283997 | -2.39491
14 | doi.org/10.1016/j.cej.2026.173029 | 0 | CC(C)(C1=CC=C(OCC2CO2)C=C1)C1=CC=C(OCC2CO2)C=C1 | 45.45 | 0.578 | 2 | 0.0196 | [10 empty] | SCC1COB(C2=CC=C(B3OCC(CS)O3)C=C2)O1 | 54.55 | 2 | 0 | [8 empty] | 0.0026 | 0.007573968 | -2.585027 | -2.120677
15 | doi.org/10.1016/j.cej.2026.173029 | 0 | CC(C)(C1=CC=C(OCC2CO2)C=C1)C1=CC=C(OCC2CO2)C=C1 | 62.5 | 0.578 | 2 | 0.0196 | [10 empty] | SCC1COB(C2=CC=C(B3OCC(CS)O3)C=C2)O1 | 37.5 | 2 | 0 | [8 empty] | 0.0028 | 0.006206267 | -2.552842 | -2.20717
16 | doi.org/10.1021/acsapm.5c04053 | 0 | CC1=CC(OCC2CO2)=C(C(C)C)C=C1C(C1=CC=C(C(C2=CC(C(C)C)=C(OCC3CO3)C=C2C)C2=CC(C(C)C)=C(OCC3CO3)C=C2C)C=C1)C1=CC(C(C)C)=C(OCC2CO2)C=C1C | 48.25 | 0.409 | 4.2896 | 0.1448 | [10 empty] | NC1=CC=CC(S(=O)(=O)C2=CC(N)=CC=C2)=C1 | 51.75 | 4 | 0 | [8 empty] | 0.005 | 0.006266231 | -2.30103 | -2.202994
17 | doi.org/10.1021/acsapm.5c04053 | 0 | CC1=CC(OCC2CO2)=C(C(C)C)C=C1C(C1=CC=C(C(C2=CC(C(C)C)=C(OCC3CO3)C=C2C)C2=CC(C(C)C)=C(OCC3CO3)C=C2C)C=C1)C1=CC(C(C)C)=C(OCC2CO2)C=C1C | 48.25 | 0.409 | 4.2896 | 0.1448 | [10 empty] | NC1=CC=C(S(=O)(=O)C2=CC=C(N)C=C2)C=C1 | 51.75 | 4 | 0 | [8 empty] | 0.0057 | 0.009337371 | -2.244125 | -2.029775
18 | doi.org/10.1002/app.70240 | 0 | CC(C)(C1=CC=C(OCC2CO2)C=C1)C1=CC=C(OCC2CO2)C=C1 | 60.09 | 0.51 | 2 | 0.1818 | O=P(CC1CO1)(C1=CC=CC=C1)C1=CC=CC=C1 | 6.48 |  | 1 | 0 | [5 empty] | NC1=CC=C(S(=O)(=O)C2=CC=C(N)C=C2)C=C1 | 33.42 | 4 | 0 | [8 empty] | 0.026 | 0.008253776 | -1.585027 | -2.083347
19 | doi.org/10.1016/j.polymer.2025.129398 | 1 | CC(C)(C1=CC=C(OCC2CO2)C=C1)C1=CC=C(OCC2CO2)C=C1 | 40.87 | 0.5875 | 2 | 0 | [10 empty] | CC1C=CCC2C(=O)OC(=O)C12 | 59.13 | 1 | 0 | [8 empty] | 0.0034 | 0.003960036 | -2.468521 | -2.402301
20 | doi.org/10.1016/j.polymer.2025.129398 | 1 | CC(C)(C1=CC=C(OCC(COCC2CO2)OCC2CO2)C=C1)C1=CC=C(OCC(COCC2CO2)OCC2CO2)C=C1 | 18.38 | 0.56 | 5.2112 | 0.6056 | [10 empty] | CC1C=CCC2C(=O)OC(=O)C12 | 81.62 | 1 | 0 | [8 empty] | 0.0044 | 0.004434405 | -2.356547 | -2.353165
21 | doi.org/10.1016/j.ijadhadh.2025.104186 | 0 | CC(C)(C1=CC=C(OCC2CO2)C=C1)C1=CC=C(OCC2CO2)C=C1 | 61.67 | 0.51 | 2 | 0.1818 | O=P1(CCCOC2=C(OCC3CO3)C=CC=C2OCC2CO2)OC2=C(C=CC=C2)C2=C1C=CC=C2 | 5.03 | 0.4045 | 2 | 0 | [5 empty] | NC1=CC=C(CC2=CC=C(N)C=C2)C=C1 | 33.33 | 4 | 0 | [8 empty] | 0.008 | 0.005695596 | -2.09691 | -2.244461
22 | doi.org/10.1016/j.ijadhadh.2025.104186 | 0 | CC(C)(C1=CC=C(OCC2CO2)C=C1)C1=CC=C(OCC2CO2)C=C1 | 57.45 | 0.51 | 2 | 0.1818 | O=P1(CCCOC2=C(OCC3CO3)C=CC=C2OCC2CO2)OC2=C(C=CC=C2)C2=C1C=CC=C2 | 9.93 | 0.4045 | 2 | 0 | [5 empty] | NC1=CC=C(CC2=CC=C(N)C=C2)C=C1 | 32.62 | 4 | 0 | [8 empty] | 0.006 | 0.005670543 | -2.221849 | -2.246375
23 | doi.org/10.1016/j.ijadhadh.2025.104186 | 0 | CC(C)(C1=CC=C(OCC2CO2)C=C1)C1=CC=C(OCC2CO2)C=C1 | 45.51 | 0.51 | 2 | 0.1818 | O=P1(CCCOC2=C(OCC3CO3)C=CC=C2OCC2CO2)OC2=C(C=CC=C2)C2=C1C=CC=C2 | 21.19 | 0.4045 | 2 | 0 | [5 empty] | NC1=CC=C(CC2=CC=C(N)C=C2)C=C1 | 33.33 | 4 | 0 | [8 empty] | 0.007 | 0.00588212 | -2.154902 | -2.230466
24 | 10.1007/s10118-025-3427-2 | 0 | C=C(CC(=O)OCC1CO1)C(=O)OCC1CO1 | 66.66 | 0.533 | 2 | 0.7144 | [10 empty] | NC1=CC=CC=C1SSC1=CC=CC=C1N | 33.34 | 4 | 0 | [8 empty] | 0.0044 | 0.00991883 | -2.356547 | -2.00354
25 | 10.1007/s10118-025-3427-2 | 1 | C=C(CC(=O)OCC1CO1)C(=O)OCC1CO1 | 33.34 | 0.533 | 2 | 0.7144 | [10 empty] | CC12CCCCC1C(=O)OC2=O | 66.66 | 1 | 0 | [8 empty] | 0.0046 | 0.007212623 | -2.337242 | -2.141907
26 | doi.org/10.1007/s11664-025-12409-1 | 0 | CC(C)(C1=CC=C(OCC2CO2)C=C1)C1=CC=C(OP(OC2=CC=C(C(C)(C)C3=CC=C(OCC4CO4)C=C3)C=C2)(OC2=CC=C(C(C)(C)C3=CC=C(OCC4CO4)C=C3)C=C2)(OC2=CC=C(C(C)(C)C3=CC=C(OCC4CO4)C=C3)C=C2)OC2=CC=C(C(C)(C)C3=CC=C(OCC4CO4)C=C3)C=C2)C=C1 | 44.44 | 0.3454 | 5 | 0 | [10 empty] | NC1=CC=C(CC2=CC=C(N)C=C2)C=C1 | 55.56 | 4 | 0 | [8 empty] | 0.0037 | 0.00729501 | -2.431798 | -2.136974
27 | doi.org/10.1016/j.porgcoat.2025.109708 | 1 | CC(C)(C1=CC=C(OCC2CO2)C=C1)C1=CC=C(OCC2CO2)C=C1 | 60 | 0.5 | 2 | 0.2111 | [10 empty] | CCC1=C(O)C(CC2=C(O)C(CC3=C(O)C(CC)=CC=C3)=CC=C2)=CC=C1 | 40 | 0 | 3 | [8 empty] | 0.008 | 0.005241591 | -2.09691 | -2.280537
28 | doi.org/10.1016/j.polymertesting.2025.108992 | 0 | COC1=C(OCC2CO2)C(/C=N/[C@H](CC2=CC=CC=C2)C(=O)OCC2CO2)=CC=C1 | 66.66 | 0.481 | 2 | 0.0122 | [10 empty] | NC1=CC=C(CC2=CC=C(N)C=C2)C=C1 | 33.34 | 4 | 0 | [8 empty] | 0.00599 | 0.01145525 | -2.222573 | -1.940996
29 | doi.org/10.1016/j.cej.2025.168630 | 1 | CCC1(COCC2CO2)COC(C2=CC=C(OCC3CO3)C=C2)OC1 | 40 | 0.524 | 2 | 0.1062 | [10 empty] | CC12C(=O)OC(=O)C1C1C=CC2C1 | 60 | 1 | 0 | [8 empty] | 0.004 | 0.005773683 | -2.39794 | -2.238547
30 | doi.org/10.1016/j.indcrop.2025.121930 | 1 | CC(C)(C1=CC=C(OCC2CO2)C=C1)C1=CC=C(OCC2CO2)C=C1 | 65.28 | 0.44 | 2 | 0.4015 | [10 empty] | CC(N)COCC(C)OCC(C)N | 10.98 | 4 | 0 | CC(N)COCC(C)OCC(C)OCC(C)N | 23.74 | 4 | 0 |  |  |  |  | 0.006 | 0.007240453 | -2.221849 | -2.140234
31 | doi.org/10.1016/j.indcrop.2025.121930 | 1 | FC(F)(F)C(C1=CC=C(OCC2CO2)C=C1)(C1=CC=C(OCC2CO2)C=C1)C(F)(F)F | 66.11 | 0.393 | 2 | 0.1543 | [10 empty] | CC(N)COCC(C)OCC(C)N | 10.4 | 4 | 0 | CC(N)COCC(C)OCC(C)OCC(C)N | 22.49 | 4 | 0 | CCCCC1C2CC3C4(C)CCCC(C)(C(=O)O)C4CCC3(C=C2C(C)C)C1/C=C/C=C/CCCCCCCC(=O)OCC(COC(=O)CCCCCCC/C=C/C=C/C1C(CCCC)C2CC3C4(C)CCCC(C)(C(=O)O)C4CCC13C=C2C(C)C)OC(=O)CCCCCCC/C=C/C=C/C1C(CCCC)C2CC3C4(C)CCCC(C)(C(=O)O)C4CCC13C=C2C(C)C | 1 | 3 | 0 | 0.005 | 0.006400169 | -2.30103 | -2.193809
32 | doi.org/10.1016/j.indcrop.2025.121930 | 1 | FC(F)(F)C(C1=CC=C(OCC2CO2)C=C1)(C1=CC=C(OCC2CO2)C=C1)C(F)(F)F | 65.68 | 0.393 | 2 | 0.1543 | [10 empty] | CC(N)COCC(C)OCC(C)N | 9.81 | 4 | 0 | CC(N)COCC(C)OCC(C)OCC(C)N | 21.2 | 4 | 0 | CCCCC1C2CC3C4(C)CCCC(C)(C(=O)O)C4CCC3(C=C2C(C)C)C1/C=C/C=C/CCCCCCCC(=O)OCC(COC(=O)CCCCCCC/C=C/C=C/C1C(CCCC)C2CC3C4(C)CCCC(C)(C(=O)O)C4CCC13C=C2C(C)C)OC(=O)CCCCCCC/C=C/C=C/C1C(CCCC)C2CC3C4(C)CCCC(C)(C(=O)O)C4CCC13C=C2C(C)C | 3.31 | 3 | 0 | 0.004 | 0.005979935 | -2.39794 | -2.223304
33 | doi.org/10.1016/j.indcrop.2025.121930 | 1 | FC(F)(F)C(C1=CC=C(OCC2CO2)C=C1)(C1=CC=C(OCC2CO2)C=C1)C(F)(F)F | 65.67 | 0.393 | 2 | 0.1543 | [10 empty] | CC(N)COCC(C)OCC(C)N | 8.86 | 4 | 0 | CC(N)COCC(C)OCC(C)OCC(C)N | 19.14 | 4 | 0 | CCCCC1C2CC3C4(C)CCCC(C)(C(=O)O)C4CCC3(C=C2C(C)C)C1/C=C/C=C/CCCCCCCC(=O)OCC(COC(=O)CCCCCCC/C=C/C=C/C1C(CCCC)C2CC3C4(C)CCCC(C)(C(=O)O)C4CCC13C=C2C(C)C)OC(=O)CCCCCCC/C=C/C=C/C1C(CCCC)C2CC3C4(C)CCCC(C)(C(=O)O)C4CCC13C=C2C(C)C | 6.33 | 3 | 0 | 0.0035 | 0.0061717 | -2.455932 | -2.209595
34 | doi.org/10.1016/j.indcrop.2025.121930 | 1 | FC(F)(F)C(C1=CC=C(OCC2CO2)C=C1)(C1=CC=C(OCC2CO2)C=C1)C(F)(F)F | 65.45 | 0.393 | 2 | 0.1543 | [10 empty] | CC(N)COCC(C)OCC(C)N | 7.77 | 4 | 0 | CC(N)COCC(C)OCC(C)OCC(C)N | 16.81 | 4 | 0 | CCCCC1C2CC3C4(C)CCCC(C)(C(=O)O)C4CCC3(C=C2C(C)C)C1/C=C/C=C/CCCCCCCC(=O)OCC(COC(=O)CCCCCCC/C=C/C=C/C1C(CCCC)C2CC3C4(C)CCCC(C)(C(=O)O)C4CCC13C=C2C(C)C)OC(=O)CCCCCCC/C=C/C=C/C1C(CCCC)C2CC3C4(C)CCCC(C)(C(=O)O)C4CCC13C=C2C(C)C | 9.97 | 3 | 0 | 0.003 | 0.006245319 | -2.522879 | -2.204445
35 | doi.org/10.1002/app.57923 | 1 | CC(C)(C1=CC=C(OCC2CO2)C=C1)C1=CC=C(OCC2CO2)C=C1 | 34.83 | 0.54 | 2 | 0.1054 | [10 empty] | CC12CC(C=C1)C3C2C(=O)OC3=O | 65.17 | 1 | 0 | [8 empty] | 0.0108 | 0.002864299 | -1.966576 | -2.542982
36 | doi.org/10.1002/app.57923 | 1 | CC(C)(C1=CC=C(OCC2CO2)C=C1)C1=CC=C(OCC2CO2)C=C1 | 35.85 | 0.54 | 2 | 0.1054 | [10 empty] | CC12CC(C=C1)C3C2C(=O)OC3=O | 63.71 | 1 | 0 | CC1=CC(N2C(=O)N(C3=C=CC(C)C(N4C(=O)C5=C(C=C(C(=O)C6=CC7=C(C=C6)C(=O)OC7=O)C=C5)C4=O)=C3)C(=O)N(C3=CC(N4C(=O)C5=C(C=C(C(=O)C6=CC7=C(C=C6)C(=O)OC7=O)C=C5)C4=O)=C(C)C=C3)C2=O)=CC=C1N1C(=O)C2=C(C=C(C(=O)C3=CC4=C(C=C3)C(=O)OC4=O)C=C2)C1=O | 0.44 | 3 | 0 |  |  |  |  | 0.004 | 0.005657968 | -2.39794 | -2.247339
37 | doi.org/10.1002/app.57923 | 1 | CC(C)(C1=CC=C(OCC2CO2)C=C1)C1=CC=C(OCC2CO2)C=C1 | 36.93 | 0.54 | 2 | 0.1054 | [10 empty] | CC12CC(C=C1)C3C2C(=O)OC3=O | 62.17 | 1 | 0 | CC1=CC(N2C(=O)N(C3=C=CC(C)C(N4C(=O)C5=C(C=C(C(=O)C6=CC7=C(C=C6)C(=O)OC7=O)C=C5)C4=O)=C3)C(=O)N(C3=CC(N4C(=O)C5=C(C=C(C(=O)C6=CC7=C(C=C6)C(=O)OC7=O)C=C5)C4=O)=C(C)C=C3)C2=O)=CC=C1N1C(=O)C2=C(C=C(C(=O)C3=CC4=C(C=C3)C(=O)OC4=O)C=C2)C1=O | 0.9 | 3 | 0 |  |  |  |  | 0.0025 | 0.00606735 | -2.60206 | -2.217001
38 | doi.org/10.1002/app.57923 | 1 | CC(C)(C1=CC=C(OCC2CO2)C=C1)C1=CC=C(OCC2CO2)C=C1 | 38.07 | 0.54 | 2 | 0.1054 | [10 empty] | CC12CC(C=C1)C3C2C(=O)OC3=O | 60.53 | 1 | 0 | CC1=CC(N2C(=O)N(C3=C=CC(C)C(N4C(=O)C5=C(C=C(C(=O)C6=CC7=C(C=C6)C(=O)OC7=O)C=C5)C4=O)=C3)C(=O)N(C3=CC(N4C(=O)C5=C(C=C(C(=O)C6=CC7=C(C=C6)C(=O)OC7=O)C=C5)C4=O)=C(C)C=C3)C2=O)=CC=C1N1C(=O)C2=C(C=C(C(=O)C3=CC4=C(C=C3)C(=O)OC4=O)C=C2)C1=O | 1.4 | 3 | 0 |  |  |  |  | 0.007 | 0.005652898 | -2.154902 | -2.247729
39 | doi.org/10.1002/app.57923 | 1 | CC(C)(C1=CC=C(OCC2CO2)C=C1)C1=CC=C(OCC2CO2)C=C1 | 39.28 | 0.54 | 2 | 0.1054 | [10 empty] | CC12CC(C=C1)C3C2C(=O)OC3=O | 58.79 | 1 | 0 | CC1=CC(N2C(=O)N(C3=C=CC(C)C(N4C(=O)C5=C(C=C(C(=O)C6=CC7=C(C=C6)C(=O)OC7=O)C=C5)C4=O)=C3)C(=O)N(C3=CC(N4C(=O)C5=C(C=C(C(=O)C6=CC7=C(C=C6)C(=O)OC7=O)C=C5)C4=O)=C(C)C=C3)C2=O)=CC=C1N1C(=O)C2=C(C=C(C(=O)C3=CC4=C(C=C3)C(=O)OC4=O)C=C2)C1=O | 1.93 | 3 | 0 |  |  |  |  | 0.0068 | 0.005650174 | -2.167491 | -2.247938
40 | doi.org/10.1002/app.57923 | 1 | CC(C)(C1=CC=C(OCC2CO2)C=C1)C1=CC=C(OCC2CO2)C=C1 | 40.58 | 0.54 | 2 | 0.1054 | [10 empty] | CC12CC(C=C1)C3C2C(=O)OC3=O | 56.93 | 1 | 0 | CC1=CC(N2C(=O)N(C3=C=CC(C)C(N4C(=O)C5=C(C=C(C(=O)C6=CC7=C(C=C6)C(=O)OC7=O)C=C5)C4=O)=C3)C(=O)N(C3=CC(N4C(=O)C5=C(C=C(C(=O)C6=CC7=C(C=C6)C(=O)OC7=O)C=C5)C4=O)=C(C)C=C3)C2=O)=CC=C1N1C(=O)C2=C(C=C(C(=O)C3=CC4=C(C=C3)C(=O)OC4=O)C=C2)C1=O | 2.49 | 3 | 0 |  |  |  |  | 0.0075 | 0.005429038 | -2.124939 | -2.265277
41 | doi.org/10.1016/j.compscitech.2025.111331 | 0 | CC(C)(C1=CC=C(OCC2CO2)C=C1)C1=CC=C(OCC2CO2)C=C1 | 40 | 0.51 | 2 | 0.1818 | [10 empty] | OCC(CS)OB1OCC(CS)O1 | 40 | 2 | 1 | NC1=CC=C(SSC2=CC=C(N)C=C2)C=C1 | 20 | 4 | 0 |  |  |  |  | 0.011 | 0.007289918 | -1.958607 | -2.137277
42 | doi.org/10.3390/polym17192655 | 1 | CC(C)(C1=CC=C(OCC2CO2)C=C1)C1=CC=C(OCC2CO2)C=C1 | 33.33 | 0.5348 | 2 | 0.1181 | [10 empty] | CC12CCCC=C1C(=O)OC2=O | 66.67 | 1 | 0 | [8 empty] | 0.0032 | 0.004214764 | -2.49485 | -2.375227