## Sheet1
num | doi | catalyst 0 no 1 yes | monomer1 | mol ratio1 | epoxy value1 | functionality1 | hydroxy1 | monomer2 | mol ratio2 | epoxy value2 | functionality2 | hydroxy2 | monomer3 | mol ratio3 | epoxy value3 | functionality3 | hydroxy3 | curing agent1 | mol ratio4 | functionality4 | hydroxy4 | curing agent2 | mol ratio5 | functionality5 | hydroxy5 | curing agent3 | mol ratio6 | functionality6 | hydroxy6 | Eb | Eb_pred
1 | 10.1109/TDEI.2022.3231225 | 1 | CC(C)(C1=CC=C(C=C1)OCC2CO2)C3=CC=C(C=C3)OCC4CO4 | 35.71 | 0.5347 | 2 | 0.1182 | [10 empty] | CC1=CCC2C(C1)C(=O)OC2=O | 64.29 | 1 | 0 | [8 empty] | 39.26 | 36.52742
2 | doi.org/10.1177/0954008306068493 | 0 | CC(C)(C1=CC=C(C=C1)OCC2CO2)C3=CC=C(C=C3)OCC4CO4 | 65.09 | 0.5405 | 2 | 0.1042 | [10 empty] | C1=CC(=CC=C1CC2=CC=C(C=C2)N)N | 32.55 | 4 | 0 | C1=CC(=CC=C1N2C(=O)C=CC2=O)S(=O)(=O)C3=CC=C(C=C3)N4C(=O)C=CC4=O | 2.36 | 0 | 0 |  |  |  |  | 34.12 | 39.3266
3 | doi.org/10.1016/j.reactfunctpolym.2023.105646 | 1 | CC(C)(C1=CC=C(C=C1)OCC2CO2)C3=CC=C(C=C3)OCC4CO4 | 75 | 0.5102 | 2 | 0.1815 | C1C(O1)COCCCCOCC2CO2 | 14.71 | 0.9888752 | 2 | 0 | [5 empty] | O=C(OC[C@@H]1OC(OC(=O)c2cc(O)c(O)c(OC(=O)c3cc(O)c(O)c(O)c3)c2)[C@@H](OC(=O)c2cc(O)c(O)c(OC(=O)c3cc(O)c(O)c(O)c3)c2)[C@H](OC(=O)c2cc(O)c(O)c(OC(=O)c3cc(O)c(O)c(O)c3)c2)[C@H]1OC(=O)c1cc(O)c(O)c(OC(=O)c2cc(O)c(O)c(O)c2)c1)c1cc(O)c(O)c(OC(=O)c2cc(O)c(O)c(O)c2)c1 | 10.29 | 0 | 25 | [8 empty] | 28.6 | 30.08149
4 | Obtained from high-throughput tests | 1 | C1CCC(C(C1)C(=O)OCC2CO2)C(=O)OCC3CO3 | 33.33 | 0.7034624 | 2 | 0 | [10 empty] | CC1=CC2CC1C3C2C(=O)OC3=O | 66.67 | 1 | 0 | [8 empty] | 25.94 | 26.49483
5 | Obtained from high-throughput tests | 0 | C1CC(CCC1COCC2CO2)COCC3CO3 | 66.67 | 0.7802077 | 2 | 0 | [10 empty] | CC1(CC(CC(C1)(C)CN)N)C | 33.33 | 4 | 0 | [8 empty] | 42.09 | 38.53794
6 | Obtained from high-throughput tests | 0 | C1CC(CCC1COCC2CO2)COCC3CO3 | 66.67 | 0.7802077 | 2 | 0 | [10 empty] | C1=CC(=CC=C1N)S(=O)(=O)C2=CC=C(C=C2)N | 33.33 | 4 | 0 | [8 empty] | 38.32 | 37.62437
7 | Obtained from high-throughput tests | 0 | C1CC(CCC1COCC2CO2)COCC3CO3 | 66.67 | 0.7802077 | 2 | 0 | [10 empty] | C1=CC(=CC=C1N)SSC2=CC=C(C=C2)N | 33.33 | 4 | 0 | [8 empty] | 31.13 | 29.1193
8 | Obtained from high-throughput tests | 1 | C1CC(CCC1COCC2CO2)COCC3CO3 | 33.33 | 0.7802077 | 2 | 0 | [10 empty] | CC12CCCCC1C(=O)OC2=O | 66.67 | 1 | 0 | [8 empty] | 30.76 | 30.00564
9 | Obtained from high-throughput tests | 1 | C1CC(CCC1COCC2CO2)COCC3CO3 | 33.33 | 0.7802077 | 2 | 0 | [10 empty] | C1CCC2C(C1)C(=O)OC2=O | 66.67 | 1 | 0 | [8 empty] | 30.18 | 31.3608
10 | Obtained from high-throughput tests | 1 | C1CC(CCC1COCC2CO2)COCC3CO3 | 33.33 | 0.7802077 | 2 | 0 | [10 empty] | C1C=CCC2C1C(=O)OC2=O | 66.67 | 1 | 0 | [8 empty] | 29.92 | 27.88379
11 | Obtained from high-throughput tests | 1 | C1CC(CCC1COCC2CO2)COCC3CO3 | 33.33 | 0.7802077 | 2 | 0 | [10 empty] | CC1=CC2CC1C3C2C(=O)OC3=O | 66.67 | 1 | 0 | [8 empty] | 26.41 | 26.19968
12 | Obtained from high-throughput tests | 1 | C1CC(CCC1COCC2CO2)COCC3CO3 | 50 | 0.7802077 | 2 | 0 | [10 empty] | C/C(=C/C(=O)O)/C(=O)O | 50 | 2 | 0 | [8 empty] | 24.35 | 28.94251
13 | Obtained from high-throughput tests | 1 | C1CC(CCC1COCC2CO2)COCC3CO3 | 55.56 | 0.7802077 | 2 | 0 | [10 empty] | CC1=CC(=C(C=C1)O)O | 44.44 | 0 | 2 | [8 empty] | 28.14 | 30.03201
14 | doi.org/10.1016/j.reactfunctpolym.2023.105646 | 1 | CC(C)(C1=CC=C(C=C1)OCC2CO2)C3=CC=C(C=C3)OCC4CO4 | 65.55 | 0.5102 | 2 | 0.1814 | C1C(O1)COCCCCOCC2CO2 | 25.45 | 0.9888752 | 2 | 0 | [5 empty] | O=C(OC[C@@H]1OC(OC(=O)c2cc(O)c(O)c(OC(=O)c3cc(O)c(O)c(O)c3)c2)[C@@H](OC(=O)c2cc(O)c(O)c(OC(=O)c3cc(O)c(O)c(O)c3)c2)[C@H](OC(=O)c2cc(O)c(O)c(OC(=O)c3cc(O)c(O)c(O)c3)c2)[C@H]1OC(=O)c1cc(O)c(O)c(OC(=O)c2cc(O)c(O)c(O)c2)c1)c1cc(O)c(O)c(OC(=O)c2cc(O)c(O)c(O)c2)c1 | 9 | 0 | 25 | [8 empty] | 30.9 | 31.08899
15 | Obtained from high-throughput tests | 0 | C1C=CCC(C1C(=O)OCC2CO2)C(=O)OCC3CO3 | 66.66 | 0.606 | 2 | 0.2109 | [10 empty] | C(CNCCN)N | 33.34 | 5 | 0 | [8 empty] | 29.71 | 30.5734
16 | Obtained from high-throughput tests | 0 | C1C=CCC(C1C(=O)OCC2CO2)C(=O)OCC3CO3 | 66.66 | 0.606 | 2 | 0.2109 | [10 empty] | CC1(CC(CC(C1)(C)CN)N)C | 33.34 | 4 | 0 | [8 empty] | 30.89 | 33.09311
17 | Obtained from high-throughput tests | 0 | C1C=CCC(C1C(=O)OCC2CO2)C(=O)OCC3CO3 | 66.66 | 0.606 | 2 | 0.2109 | [10 empty] | C1=CC(=CC=C1CC2=CC=C(C=C2)N)N | 33.34 | 4 | 0 | [8 empty] | 29.04 | 33.3443
18 | Obtained from high-throughput tests | 0 | C1C=CCC(C1C(=O)OCC2CO2)C(=O)OCC3CO3 | 66.66 | 0.606 | 2 | 0.2109 | [10 empty] | C1=CC(=CC=C1N)S(=O)(=O)C2=CC=C(C=C2)N | 33.34 | 4 | 0 | [8 empty] | 28.36 | 32.31062
19 | Obtained from high-throughput tests | 0 | C1C=CCC(C1C(=O)OCC2CO2)C(=O)OCC3CO3 | 66.66 | 0.606 | 2 | 0.2109 | [10 empty] | C1=CC(=CC=C1N)SSC2=CC=C(C=C2)N | 33.34 | 4 | 0 | [8 empty] | 30.29 | 28.42426
20 | Obtained from high-throughput tests | 1 | C1C=CCC(C1C(=O)OCC2CO2)C(=O)OCC3CO3 | 33.34 | 0.6061 | 2 | 0.2109 | [10 empty] | CC12CCCCC1C(=O)OC2=O | 66.66 | 1 | 0 | [8 empty] | 30 | 28.95711
21 | Obtained from high-throughput tests | 1 | C1C=CCC(C1C(=O)OCC2CO2)C(=O)OCC3CO3 | 33.34 | 0.6061 | 2 | 0.2109 | [10 empty] | CC1(CC(=O)OC1=O)C | 66.66 | 1 | 0 | [8 empty] | 27.02 | 26.63888
22 | Obtained from high-throughput tests | 1 | C1C=CCC(C1C(=O)OCC2CO2)C(=O)OCC3CO3 | 33.34 | 0.6061 | 2 | 0.2109 | [10 empty] | C1CCC2C(C1)C(=O)OC2=O | 66.66 | 1 | 0 | [8 empty] | 31.1 | 30.01242
23 | Obtained from high-throughput tests | 1 | C1C=CCC(C1C(=O)OCC2CO2)C(=O)OCC3CO3 | 33.34 | 0.6061 | 2 | 0.2109 | [10 empty] | CC1=CC2CC1C3C2C(=O)OC3=O | 66.66 | 1 | 0 | [8 empty] | 23.67 | 26.52933
24 | Obtained from high-throughput tests | 1 | C1C=CCC(C1C(=O)OCC2CO2)C(=O)OCC3CO3 | 50 | 0.6061 | 2 | 0.2108 | [10 empty] | C/C(=C/C(=O)O)/C(=O)O | 50 | 2 | 0 | [8 empty] | 34.6 | 28.49983
25 | doi.org/10.1016/j.reactfunctpolym.2023.105646 | 1 | CC(C)(C1=CC=C(C=C1)OCC2CO2)C3=CC=C(C=C3)OCC4CO4 | 58.09 | 0.5102 | 2 | 0.1814 | C1C(O1)COCCCCOCC2CO2 | 33.94 | 0.9888752 | 2 | 0 | [5 empty] | O=C(OC[C@@H]1OC(OC(=O)c2cc(O)c(O)c(OC(=O)c3cc(O)c(O)c(O)c3)c2)[C@@H](OC(=O)c2cc(O)c(O)c(OC(=O)c3cc(O)c(O)c(O)c3)c2)[C@H](OC(=O)c2cc(O)c(O)c(OC(=O)c3cc(O)c(O)c(O)c3)c2)[C@H]1OC(=O)c1cc(O)c(O)c(OC(=O)c2cc(O)c(O)c(O)c2)c1)c1cc(O)c(O)c(OC(=O)c2cc(O)c(O)c(O)c2)c1 | 7.97 | 0 | 25 | [8 empty] | 36.5 | 32.00838
26 | doi.org/10.1016/j.reactfunctpolym.2023.105646 | 1 | CC(C)(C1=CC=C(C=C1)OCC2CO2)C3=CC=C(C=C3)OCC4CO4 | 52.25 | 0.5102 | 2 | 0.1814 | C1C(O1)COCCCCOCC2CO2 | 40.57 | 0.9888752 | 2 | 0 | [5 empty] | O=C(OC[C@@H]1OC(OC(=O)c2cc(O)c(O)c(OC(=O)c3cc(O)c(O)c(O)c3)c2)[C@@H](OC(=O)c2cc(O)c(O)c(OC(=O)c3cc(O)c(O)c(O)c3)c2)[C@H](OC(=O)c2cc(O)c(O)c(OC(=O)c3cc(O)c(O)c(O)c3)c2)[C@H]1OC(=O)c1cc(O)c(O)c(OC(=O)c2cc(O)c(O)c(O)c2)c1)c1cc(O)c(O)c(OC(=O)c2cc(O)c(O)c(O)c2)c1 | 7.17 | 0 | 25 | [8 empty] | 32.5 | 31.75801
27 | doi.org/10.1016/j.reactfunctpolym.2023.105646 | 1 | CC(C)(C1=CC=C(C=C1)OCC2CO2)C3=CC=C(C=C3)OCC4CO4 | 47.4 | 0.5102 | 2 | 0.1814 | C1C(O1)COCCCCOCC2CO2 | 46.1 | 0.9888752 | 2 | 0 | [5 empty] | O=C(OC[C@@H]1OC(OC(=O)c2cc(O)c(O)c(OC(=O)c3cc(O)c(O)c(O)c3)c2)[C@@H](OC(=O)c2cc(O)c(O)c(OC(=O)c3cc(O)c(O)c(O)c3)c2)[C@H](OC(=O)c2cc(O)c(O)c(OC(=O)c3cc(O)c(O)c(O)c3)c2)[C@H]1OC(=O)c1cc(O)c(O)c(OC(=O)c2cc(O)c(O)c(O)c2)c1)c1cc(O)c(O)c(OC(=O)c2cc(O)c(O)c(O)c2)c1 | 6.51 | 0 | 25 | [8 empty] | 30 | 32.25943
28 | 10.1109/TDEI.2022.3224894 | 1 | CC(C)(C1=CC=C(C=C1)OCC2CO2)C3=CC=C(C=C3)OCC4CO4 | 36.52 | 0.5875113 | 2 | 0 | [10 empty] | CC1CCC2C(C1)C(=O)OC2=O | 63.48 | 1 | 0 | [8 empty] | 44.15 | 41.45817
29 | 10.1007/s10854-019-00893-1 | 1 | CC(C)(C1=CC=C(C=C1)OCC2CO2)C3=CC=C(C=C3)OCC4CO4 | 38.67 | 0.5102 | 2 | 0.1813 | [10 empty] | CC1=CC2CC1C3C2C(=O)OC3=O | 29.78 | 1 | 0 | CC1CCC2C(C1)C(=O)OC2=O | 31.55 | 1 | 0 |  |  |  |  | 26.2 | 29.84212
30 | doi.org/10.1177/0954008306068493 | 0 | CC(C)(C1=CC=C(C=C1)OCC2CO2)C3=CC=C(C=C3)OCC4CO4 | 63.59 | 0.5405 | 2 | 0.1041 | [10 empty] | C1=CC(=CC=C1CC2=CC=C(C=C2)N)N | 31.8 | 4 | 0 | C1=CC(=CC=C1N2C(=O)C=CC2=O)S(=O)(=O)C3=CC=C(C=C3)N4C(=O)C=CC4=O | 4.61 | 0 | 0 |  |  |  |  | 38.27 | 40.49737
31 | 10.1007/s10854-019-00893-1 | 1 | CC(C)(C1=CC=C(C=C1)OCC2CO2)C3=CC=C(C=C3)OCC4CO4 | 38.31 | 0.5102 | 2 | 0.1814 | [10 empty] | CC1=CC2CC1C3C2C(=O)OC3=O | 29.5 | 1 | 0 | CC1CCC2C(C1)C(=O)OC2=O | 31.26 | 1 | 0 | CC(COCCCCCCC(=O)O)(COCCCCCCC(=O)O)C(=O)OCC(COC(=O)C(C)(COCCCCCCC(=O)O)COCCCCCCC(=O)O)(COC(=O)C(C)(COCCCCCCC(=O)O)COCCCCCCC(=O)O)COC(=O)C(C)(COCCCCCCC(=O)O)COCCCCCCC(=O)O | 0.93 | 8 | 0 | 28.3 | 29.09497
32 | 10.1007/s10854-019-00893-1 | 1 | CC(C)(C1=CC=C(C=C1)OCC2CO2)C3=CC=C(C=C3)OCC4CO4 | 37.96 | 0.5102 | 2 | 0.1815 | [10 empty] | CC1=CC2CC1C3C2C(=O)OC3=O | 29.23 | 1 | 0 | CC1CCC2C(C1)C(=O)OC2=O | 30.98 | 1 | 0 | CC(COCCCCCCC(=O)O)(COCCCCCCC(=O)O)C(=O)OCC(COC(=O)C(C)(COCCCCCCC(=O)O)COCCCCCCC(=O)O)(COC(=O)C(C)(COCCCCCCC(=O)O)COCCCCCCC(=O)O)COC(=O)C(C)(COCCCCCCC(=O)O)COCCCCCCC(=O)O | 1.83 | 8 | 0 | 31.4 | 29.06913
33 | doi.org/10.1016/j.cej.2023.145199 | 1 | CC(C)(C1=CC=C(C=C1)OCC2CO2)C3=CC=C(C=C3)OCC4CO4 | 33.53 | 0.51 | 2 | 0.1819 | [10 empty] | CC12CCCCC1C(=O)OC2=O | 66.47 | 1 | 0 | [8 empty] | 38.7 | 38.20078
34 | doi.org/10.1016/j.cej.2023.145199 | 0 | CC(C)(C1=CC=C(C=C1)OCC2CO2)C3=CC=C(C=C3)OCC4CO4 | 67.14 | 0.51 | 2 | 0.182 | [10 empty] | C1=CC(=CC=C1N)SSC2=CC=C(C=C2)N | 32.86 | 4 | 0 | [8 empty] | 28.5 | 31.73791
35 | 10.1177/00952443211060400 | 0 | CC(C)(C1=CC=C(C=C1)OCC2CO2)C3=CC=C(C=C3)OCC4CO4 | 84.37 | 0.43 | 2 | 0.4385 | [10 empty] | C(CNCCNCCN)N | 15.63 | 6 | 0 | [8 empty] | 30.36 | 29.55364
36 | doi.org/10.1177/0954008306068493 | 0 | CC(C)(C1=CC=C(C=C1)OCC2CO2)C3=CC=C(C=C3)OCC4CO4 | 62.16 | 0.5405 | 2 | 0.1041 | [10 empty] | C1=CC(=CC=C1CC2=CC=C(C=C2)N)N | 31.08 | 4 | 0 | C1=CC(=CC=C1N2C(=O)C=CC2=O)S(=O)(=O)C3=CC=C(C=C3)N4C(=O)C=CC4=O | 6.76 | 0 | 0 |  |  |  |  | 44.3 | 39.28495
37 | 10.1109/MODSYM.2006.365213 | 0 | CC(C)(C1=CC=C(C=C1)OCC2CO2)C3=CC=C(C=C3)OCC4CO4 | 66.66 | 0.5305 | 2 | 0.1287 | [10 empty] | CC(COCC(C)OCC(C)OCC(C)OCC(C)OCC(C)N)N | 13.33 | 4 | 0 | CC(COCC(C)OCC(C)OCC(C)OCC(C)OCC(C)OCC(C)N)N | 20 | 4 | 0 |  |  |  |  | 42.9 | 43.10846
38 | doi.org/10.1016/j.matlet.2022.132589 | 1 | CC(C)(C1=CC=C(C=C1)OCC2CO2)C3=CC=C(C=C3)OCC4CO4 | 36.36 | 0.5102 | 2 | 0.1815 | [10 empty] | COC1=C(C=CC(=C1)C=O)O | 36.36 | 0 | 1 | C(CN)N | 27.28 | 4 | 0 |  |  |  |  | 44.73 | 37.65364
39 | doi.org/10.1016/j.matlet.2022.132589 | 1 | CC(C)(C1=CC=C(C=C1)OCC2CO2)C3=CC=C(C=C3)OCC4CO4 | 29.63 | 0.5103 | 2 | 0.1812 | [10 empty] | COC1=C(C=CC(=C1)C=O)O | 44.44 | 0 | 1 | C(CN)N | 25.93 | 4 | 0 |  |  |  |  | 26.61 | 37.38566
40 | 10.1109/TDEI.2023.3290096 | 1 | CC(C)(C1=CC=C(C=C1)OCC2CO2)C3=CC=C(C=C3)OCC4CO4 | 37.57 | 0.5102 | 2 | 0.1815 | [10 empty] | CC1=CCC2C(C1)C(=O)OC2=O | 62.43 | 1 | 0 | [8 empty] | 34.33 | 35.63615
41 | doi.org/10.1021/acsami.1c01933 | 1 | CC(C)(C1=CC=C(C=C1)OCC2CO2)C3=CC=C(C=C3)OCC4CO4 | 35.71 | 0.532 | 2 | 0.1249 | [10 empty] | CC1=CCC2C(C1)C(=O)OC2=O | 64.29 | 1 | 0 | [8 empty] | 32.4 | 36.26665
42 | doi.org/10.1021/acsami.1c01933 | 1 | CC(C)(C1=CC=C(C=C1)OCC2CO2)C3=CC=C(C=C3)OCC4CO4 | 12.15 | 0.5875113 | 2 | 0 | CC(C)(c1ccc(OCC(O)COc2ccc(C(c3ccc(OCC(O)COc4ccc(C(C)(C)c5ccc(OCC6CO6)cc5)cc4)cc3)(C(F)(F)F)C(F)(F)F)cc2)cc1)c1ccc(OCC2CO2)cc1 | 23.56 | 0.1966435 | 2 | 2 | [5 empty] | CC1=CCC2C(C1)C(=O)OC2=O | 64.29 | 1 | 0 | [8 empty] | 39.5 | 39.0064
43 | doi.org/10.1016/j.matlet.2023.135123 | 1 | CC(C)(C1=CC=C(C=C1)OCC2CO2)C3=CC=C(C=C3)OCC4CO4 | 49.25 | 0.5102 | 2 | 0.1813 | [10 empty] | C(CS)OCOCCSSCCOCOCCS | 25.84 | 2 | 0 | SCCOCOCCSSCCOCOCCSSCCOCOCCS | 9.73 | 2 | 0 | C1=CC=C(C=C1)CO | 15.18 | 0 | 1 | 35.21 | 36.3003
44 | doi.org/10.1016/j.matlet.2023.135123 | 1 | CC(C)(C1=CC=C(C=C1)OCC2CO2)C3=CC=C(C=C3)OCC4CO4 | 44.46 | 0.5102 | 2 | 0.1815 | [10 empty] | C(CS)OCOCCSSCCOCOCCS | 29.33 | 2 | 0 | SCCOCOCCSSCCOCOCCSSCCOCOCCS | 11.05 | 2 | 0 | C1=CC=C(C=C1)CO | 15.15 | 0 | 1 | 36.31 | 36.48171
45 | doi.org/10.1016/j.matlet.2023.135123 | 1 | CC(C)(C1=CC=C(C=C1)OCC2CO2)C3=CC=C(C=C3)OCC4CO4 | 41.76 | 0.5102 | 2 | 0.1815 | [10 empty] | C(CS)OCOCCSSCCOCOCCS | 31.3 | 2 | 0 | SCCOCOCCSSCCOCOCCSSCCOCOCCS | 11.8 | 2 | 0 | C1=CC=C(C=C1)CO | 15.15 | 0 | 1 | 38.41 | 37.00332
46 | Obtained from high-throughput tests | 0 | CC(C)(C1=CC=C(C=C1)OCC2CO2)C3=CC=C(C=C3)OCC4CO4 | 66.66 | 0.5102 | 2 | 0.1814 | [10 empty] | C(CNCCN)N | 33.34 | 5 | 0 | [8 empty] | 41.7 | 41.28778
47 | Obtained from high-throughput tests | 0 | C1CCC(C(C1)C(=O)OCC2CO2)C(=O)OCC3CO3 | 66.66 | 0.7034624 | 2 | 0 | [10 empty] | C(CNCCN)N | 33.34 | 5 | 0 | [8 empty] | 29.08 | 31.66543
48 | Obtained from high-throughput tests | 0 | C1CCC(C(C1)C(=O)OCC2CO2)C(=O)OCC3CO3 | 66.66 | 0.7034624 | 2 | 0 | [10 empty] | CC1(CC(CC(C1)(C)CN)N)C | 33.34 | 4 | 0 | [8 empty] | 33.95 | 34.23136
49 | Obtained from high-throughput tests | 0 | C1CCC(C(C1)C(=O)OCC2CO2)C(=O)OCC3CO3 | 66.66 | 0.7034624 | 2 | 0 | [10 empty] | C1=CC(=CC=C1CC2=CC=C(C=C2)N)N | 33.34 | 4 | 0 | [8 empty] | 33.09 | 34.62489
50 | Obtained from high-throughput tests | 0 | C1CCC(C(C1)C(=O)OCC2CO2)C(=O)OCC3CO3 | 66.66 | 0.7034624 | 2 | 0 | [10 empty] | C1=CC(=CC=C1N)S(=O)(=O)C2=CC=C(C=C2)N | 33.34 | 4 | 0 | [8 empty] | 35.6 | 33.59619
51 | Obtained from high-throughput tests | 0 | C1CCC(C(C1)C(=O)OCC2CO2)C(=O)OCC3CO3 | 66.66 | 0.7034624 | 2 | 0 | [10 empty] | C1=CC(=CC=C1N)SSC2=CC=C(C=C2)N | 33.34 | 4 | 0 | [8 empty] | 29.53 | 29.06626
52 | Obtained from high-throughput tests | 1 | C1CCC(C(C1)C(=O)OCC2CO2)C(=O)OCC3CO3 | 33.33 | 0.7034624 | 2 | 0 | [10 empty] | CC1(CC(=O)OC1=O)C | 66.67 | 1 | 0 | [8 empty] | 26.27 | 26.81269
53 | Obtained from high-throughput tests | 1 | C1CCC(C(C1)C(=O)OCC2CO2)C(=O)OCC3CO3 | 33.33 | 0.7034624 | 2 | 0 | [10 empty] | C1CCC2C(C1)C(=O)OC2=O | 66.67 | 1 | 0 | [8 empty] | 26.64 | 29.50455
54 | Obtained from high-throughput tests | 0 | C1=C(CC2=CC=C(OCC3CO3)C=C2)C=CC(OCC2CO2)=C1 | 66.67 | 0.5872 | 2 | 0.1101 | [10 empty] | C1=CC=C(C(=C1)N)SSC2=CC=CC=C2N | 33.33 | 4 | 0 | [8 empty] | 33.5 | 34.12833
55 | doi.org/10.1016/j.polymertesting.2024.108528 | 0 | CC(C)(C1=CC=C(C=C1)OCC2CO2)C3=CC=C(C=C3)OCC4CO4 | 66.7 | 0.5875113 | 2 | 0 | [10 empty] | C1=CC=C(C(=C1)N)SSC2=CC=CC=C2N | 33.3 | 4 | 0 | [8 empty] | 37.82 | 36.50693
56 | doi.org/10.1016/j.polymertesting.2024.108528 | 0 | CC(C)(C1=CC=C(C=C1)OCC2CO2)C3=CC=C(C=C3)OCC4CO4 | 66.66 | 0.44 | 2 | 0.4013 | [10 empty] | C1=CC(=CC=C1CC2=CC=C(C=C2)N)N | 33.34 | 4 | 0 | [8 empty] | 41.97 | 42.82178
57 | Obtained from high-throughput tests | 0 | C1C(C(CC2C1O2)C(=O)OCC3CO3)C(=O)OCC4CO4 | 47.06 | 0.9103 | 3.236 | 0.2363 | [10 empty] | CC1(CC(CC(C1)(C)CN)N)C | 52.94 | 4 | 0 | [8 empty] | 38.07 | 35.44189
58 | Obtained from high-throughput tests | 0 | C1C(C(CC2C1O2)C(=O)OCC3CO3)C(=O)OCC4CO4 | 47.06 | 0.9103 | 3.236 | 0.2363 | [10 empty] | C1=CC(=CC=C1CC2=CC=C(C=C2)N)N | 52.94 | 4 | 0 | [8 empty] | 32.88 | 33.73769
59 | Obtained from high-throughput tests | 0 | C1C(C(CC2C1O2)C(=O)OCC3CO3)C(=O)OCC4CO4 | 47.06 | 0.9103 | 3.236 | 0.2363 | [10 empty] | C1=CC(=CC=C1N)S(=O)(=O)C2=CC=C(C=C2)N | 52.94 | 4 | 0 | [8 empty] | 34.1 | 34.04083
60 | Obtained from high-throughput tests | 0 | C1C(C(CC2C1O2)C(=O)OCC3CO3)C(=O)OCC4CO4 | 47.06 | 0.9103 | 3.236 | 0.2363 | [10 empty] | C1=CC(=CC=C1N)SSC2=CC=C(C=C2)N | 52.94 | 4 | 0 | [8 empty] | 33 | 28.9114
61 | Obtained from high-throughput tests | 1 | C1C(C(CC2C1O2)C(=O)OCC3CO3)C(=O)OCC4CO4 | 18.15 | 0.9103 | 3.236 | 0.2363 | [10 empty] | CC12CCCCC1C(=O)OC2=O | 81.82 | 1 | 0 | [8 empty] | 26.87 | 29.36275
62 | Obtained from high-throughput tests | 1 | C1C(C(CC2C1O2)C(=O)OCC3CO3)C(=O)OCC4CO4 | 18.15 | 0.9103 | 3.236 | 0.2363 | [10 empty] | CC1(CC(=O)OC1=O)C | 81.82 | 1 | 0 | [8 empty] | 23.93 | 26.5858
63 | Obtained from high-throughput tests | 1 | C1C(C(CC2C1O2)C(=O)OCC3CO3)C(=O)OCC4CO4 | 18.15 | 0.9103 | 3.236 | 0.2363 | [10 empty] | C1CCC2C(C1)C(=O)OC2=O | 81.82 | 1 | 0 | [8 empty] | 25.11 | 28.45711
64 | Obtained from high-throughput tests | 1 | C1C(C(CC2C1O2)C(=O)OCC3CO3)C(=O)OCC4CO4 | 18.15 | 0.9103 | 3.236 | 0.2363 | [10 empty] | C1C=CCC2C1C(=O)OC2=O | 81.82 | 1 | 0 | [8 empty] | 28.84 | 27.99981
65 | Obtained from high-throughput tests | 0 | C1C(O1)CN(CC2CO2)C3=CC=C(C=C3)CC4=CC=C(C=C4)N(CC5CO5)CC6CO6 | 50 | 0.9467 | 4 | 0 | [10 empty] | C(CNCCN)N | 50 | 4 | 0 | [8 empty] | 45.44 | 42.9825
66 | Obtained from high-throughput tests | 0 | C1C(O1)CN(CC2CO2)C3=CC=C(C=C3)CC4=CC=C(C=C4)N(CC5CO5)CC6CO6 | 50 | 0.9467 | 4 | 0 | [10 empty] | CC1(CC(CC(C1)(C)CN)N)C | 50 | 4 | 0 | [8 empty] | 44.29 | 43.66133
67 | Obtained from high-throughput tests | 0 | C1C(O1)CN(CC2CO2)C3=CC=C(C=C3)CC4=CC=C(C=C4)N(CC5CO5)CC6CO6 | 50 | 0.9467 | 4 | 0 | [10 empty] | C1=CC(=CC=C1CC2=CC=C(C=C2)N)N | 50 | 4 | 0 | [8 empty] | 42.28 | 43.86909
68 | Obtained from high-throughput tests | 0 | C1C(O1)CN(CC2CO2)C3=CC=C(C=C3)CC4=CC=C(C=C4)N(CC5CO5)CC6CO6 | 50 | 0.9467 | 4 | 0 | [10 empty] | C1=CC(=CC=C1N)SSC2=CC=C(C=C2)N | 50 | 4 | 0 | [8 empty] | 33.7 | 33.48621
69 | Obtained from high-throughput tests | 1 | C1C(O1)CN(CC2CO2)C3=CC=C(C=C3)CC4=CC=C(C=C4)N(CC5CO5)CC6CO6 | 20 | 0.9467 | 4 | 0 | [10 empty] | CC12CCCCC1C(=O)OC2=O | 80 | 1 | 0 | [8 empty] | 32.85 | 33.76322
70 | Obtained from high-throughput tests | 1 | C1C(O1)CN(CC2CO2)C3=CC=C(C=C3)CC4=CC=C(C=C4)N(CC5CO5)CC6CO6 | 20 | 0.9467 | 4 | 0 | [10 empty] | C1CCC2C(C1)C(=O)OC2=O | 80 | 1 | 0 | [8 empty] | 31.24 | 31.71126
71 | Obtained from high-throughput tests | 1 | C1C(O1)CN(CC2CO2)C3=CC=C(C=C3)CC4=CC=C(C=C4)N(CC5CO5)CC6CO6 | 20 | 0.9467 | 4 | 0 | [10 empty] | CC1=CC2CC1C3C2C(=O)OC3=O | 80 | 1 | 0 | [8 empty] | 26.89 | 27.76036
72 | Obtained from high-throughput tests | 1 | C1C(O1)CN(CC2CO2)C3=CC=C(C=C3)CC4=CC=C(C=C4)N(CC5CO5)CC6CO6 | 35.71 | 0.9467 | 4 | 0 | [10 empty] | CC1=CC(=C(C=C1)O)O | 64.29 | 0 | 2 | [8 empty] | 33.01 | 34.27142
73 | Obtained from high-throughput tests | 0 | C1CC2C(O2)CC1COC(=O)C3CCC4C(C3)O4 | 66.66 | 0.79267 | 2 | 0 | [10 empty] | C(CNCCN)N | 33.34 | 5 | 0 | [8 empty] | 36.43 | 35.73685
74 | Obtained from high-throughput tests | 1 | C1CC2C(O2)CC1COC(=O)C3CCC4C(C3)O4 | 33.33 | 0.79267 | 2 | 0 | [10 empty] | CC1(CC(=O)OC1=O)C | 66.67 | 1 | 0 | [8 empty] | 26.43 | 28.93401
75 | Obtained from high-throughput tests | 1 | C1CC2C(O2)CC1COC(=O)C3CCC4C(C3)O4 | 33.33 | 0.79267 | 2 | 0 | [10 empty] | C1CCC2C(C1)C(=O)OC2=O | 66.67 | 1 | 0 | [8 empty] | 31.78 | 31.69523
76 | Obtained from high-throughput tests | 1 | C1CC2C(O2)CC1COC(=O)C3CCC4C(C3)O4 | 33.33 | 0.79267 | 2 | 0 | [10 empty] | C1C=CCC2C1C(=O)OC2=O | 66.67 | 1 | 0 | [8 empty] | 31.34 | 30.31326
77 | Obtained from high-throughput tests | 1 | C1CC2C(O2)CC1COC(=O)C3CCC4C(C3)O4 | 50 | 0.79267 | 2 | 0 | [10 empty] | C/C(=C/C(=O)O)/C(=O)O | 50 | 2 | 0 | [8 empty] | 31.16 | 30.09541
78 | Obtained from high-throughput tests | 0 | CC1(C(=O)N(C(=O)N1CC2CO2)CC3CO3)C | 66.66 | 0.8324 | 2 | 0 | [10 empty] | C(CNCCN)N | 33.34 | 5 | 0 | [8 empty] | 33.14 | 35.35028
79 | Obtained from high-throughput tests | 0 | CC1(C(=O)N(C(=O)N1CC2CO2)CC3CO3)C | 66.66 | 0.8324 | 2 | 0 | [10 empty] | CC1(CC(CC(C1)(C)CN)N)C | 33.34 | 4 | 0 | [8 empty] | 38.92 | 37.82659
80 | Obtained from high-throughput tests | 0 | CC1(C(=O)N(C(=O)N1CC2CO2)CC3CO3)C | 66.66 | 0.8324 | 2 | 0 | [10 empty] | C1=CC(=CC=C1CC2=CC=C(C=C2)N)N | 33.34 | 4 | 0 | [8 empty] | 38.17 | 37.37727
81 | Obtained from high-throughput tests | 0 | CC1(C(=O)N(C(=O)N1CC2CO2)CC3CO3)C | 66.66 | 0.8324 | 2 | 0 | [10 empty] | C1=CC(=CC=C1N)S(=O)(=O)C2=CC=C(C=C2)N | 33.34 | 4 | 0 | [8 empty] | 40.35 | 36.38299
82 | Obtained from high-throughput tests | 0 | CC1(C(=O)N(C(=O)N1CC2CO2)CC3CO3)C | 66.66 | 0.8324 | 2 | 0 | [10 empty] | C1=CC(=CC=C1N)SSC2=CC=C(C=C2)N | 33.34 | 4 | 0 | [8 empty] | 30.26 | 28.1345
83 | Obtained from high-throughput tests | 1 | CC1(C(=O)N(C(=O)N1CC2CO2)CC3CO3)C | 33.34 | 0.8324 | 2 | 0 | [10 empty] | CC12CCCCC1C(=O)OC2=O | 66.66 | 1 | 0 | [8 empty] | 29.07 | 28.73183
84 | Obtained from high-throughput tests | 1 | CC1(C(=O)N(C(=O)N1CC2CO2)CC3CO3)C | 33.34 | 0.8324 | 2 | 0 | [10 empty] | C1CCC2C(C1)C(=O)OC2=O | 66.66 | 1 | 0 | [8 empty] | 29.33 | 28.96571
85 | Obtained from high-throughput tests | 1 | CC1(C(=O)N(C(=O)N1CC2CO2)CC3CO3)C | 33.34 | 0.8324 | 2 | 0 | [10 empty] | C1C=CCC2C1C(=O)OC2=O | 66.66 | 1 | 0 | [8 empty] | 25.01 | 27.64913
86 | doi.org/10.1016/j.polymertesting.2023.108145 | 1 | CC(C)(C1=CC=C(C=C1)OCC2CO2)C3=CC=C(C=C3)OCC4CO4 | 50 | 0.5102 | 2 | 0.1813 | [10 empty] | CC12CCCCC1C(=O)OC2=O | 25 | 1 | 0 | C(CSSCCC(=O)O)C(=O)O | 25 | 2 | 0 |  |  |  |  | 37.8 | 38.55976
87 | doi.org/10.1016/j.compositesb.2022.110107 | 0 | C1=CC=C2C(=C1)C1=CC=CC=C1C2(C1=CC=C(OCC2CO2)C=C1)C1=CC=C(OCC2CO2)C=C1 | 66.66 | 0.403 | 2 | 0.0834 | [10 empty] | C1=CC(=CC=C1C2=CC=C(C=C2)N)N | 33.34 | 4 | 0 | [8 empty] | 33.16 | 34.09338
88 | doi.org/10.1016/j.compositesb.2022.110107 | 0 | C1=CC=C2C(=C1)C1=CC=CC=C1C2(C1=CC=C(OCC2CO2)C=C1)C1=CC=C(OCC2CO2)C=C1 | 66.66 | 0.403 | 2 | 0.0834 | [10 empty] | C1=CC(=C(C=C1N)C(F)(F)F)C2=C(C=C(C=C2)N)C(F)(F)F | 33.34 | 4 | 0 | [8 empty] | 37.6 | 38.18261
89 | doi.org/10.1016/j.compositesb.2022.110107 | 0 | C1=CC=C2C(=C1)C1=CC=CC=C1C2(C1=CC=C(OCC2CO2)C=C1)C1=CC=C(OCC2CO2)C=C1 | 66.66 | 0.403 | 2 | 0.0834 | [10 empty] | C1=CC(=C(C=C1N)C(F)(F)F)C2=C(C=C(C=C2)N)C(F)(F)F | 31.72 | 4 | 0 | C1(=C(C(=C(C(=C1F)F)N)F)F)C2=C(C(=C(C(=C2F)F)N)F)F | 1.62 | 4 | 0 |  |  |  |  | 39.18 | 39.19817
90 | doi.org/10.1016/j.compositesb.2022.110107 | 0 | C1=CC=C2C(=C1)C1=CC=CC=C1C2(C1=CC=C(OCC2CO2)C=C1)C1=CC=C(OCC2CO2)C=C1 | 66.66 | 0.403 | 2 | 0.0834 | [10 empty] | C1=CC(=C(C=C1N)C(F)(F)F)C2=C(C=C(C=C2)N)C(F)(F)F | 30.08 | 4 | 0 | C1(=C(C(=C(C(=C1F)F)N)F)F)C2=C(C(=C(C(=C2F)F)N)F)F | 3.26 | 4 | 0 |  |  |  |  | 39.29 | 38.78616
91 | doi.org/10.1016/j.compositesb.2022.110107 | 0 | C1=CC=C2C(=C1)C1=CC=CC=C1C2(C1=CC=C(OCC2CO2)C=C1)C1=CC=C(OCC2CO2)C=C1 | 66.66 | 0.403 | 2 | 0.0834 | [10 empty] | C1=CC(=C(C=C1N)C(F)(F)F)C2=C(C=C(C=C2)N)C(F)(F)F | 28.44 | 4 | 0 | C1(=C(C(=C(C(=C1F)F)N)F)F)C2=C(C(=C(C(=C2F)F)N)F)F | 4.9 | 4 | 0 |  |  |  |  | 38.46 | 38.37703
92 | doi.org/10.1016/j.compositesb.2022.110107 | 0 | C1=CC=C2C(=C1)C1=CC=CC=C1C2(C1=CC=C(OCC2CO2)C=C1)C1=CC=C(OCC2CO2)C=C1 | 66.66 | 0.403 | 2 | 0.0834 | [10 empty] | C1=CC(=C(C=C1N)C(F)(F)F)C2=C(C=C(C=C2)N)C(F)(F)F | 26.8 | 4 | 0 | C1(=C(C(=C(C(=C1F)F)N)F)F)C2=C(C(=C(C(=C2F)F)N)F)F | 6.54 | 4 | 0 |  |  |  |  | 36.08 | 38.05625
93 | 10.1109/TDEI.2011.6032821 | 0 | CC(C)(C1=CC=C(C=C1)OCC2CO2)C3=CC=C(C=C3)OCC4CO4 | 71.43 | 0.5875 | 2 | 0 | [10 empty] | NCCNCCN | 28.57 | 5 | 0 | [8 empty] | 40.16 | 40.50057
94 | doi.org/10.1007/s00202-024-02593-4 | 0 | CC(C)(C1=CC=C(C=C1)OCC2CO2)C3=CC=C(C=C3)OCC4CO4 | 72.84 | 0.5102 | 2 | 0.1813 | [10 empty] | C(#N)N=C(N)N | 27.16 | 5 | 0 | [8 empty] | 37.15 | 37.43203
95 | doi.org/10.1016/j.compositesb.2024.111728 | 1 | CC(C)(C1=CC=C(C=C1)OCC2CO2)C3=CC=C(C=C3)OCC4CO4 | 34.07 | 0.5348 | 2 | 0.118 | [10 empty] | CC12CCCC=C1C(=O)OC2=O | 65.93 | 1 | 0 | [8 empty] | 32.4 | 33.04779
96 | doi.org/10.1016/j.compositesb.2024.111728 | 1 | CC(C)(C1=CC=C(C=C1)OCC2CO2)C3=CC=C(C=C3)OCC4CO4 | 21.21 | 0.5348 | 2 | 0.118 | COC1=C(OCC2CO2)C=CC(CCC[Si](C)(C)O[Si](C)(C)CCCC2=CC=C(OCC3CO3)C(OC)=C2)=C1 | 12.53 | 0.316 | 2 | 0.1119 | [5 empty] | CC12CCCC=C1C(=O)OC2=O | 66.25 | 1 | 0 | [8 empty] | 30.5 | 31.73355
97 | doi.org/10.1016/j.compositesb.2024.111728 | 1 | CC(C)(C1=CC=C(C=C1)OCC2CO2)C3=CC=C(C=C3)OCC4CO4 | 23.37 | 0.5348 | 2 | 0.118 | COC1=C(OCC2CO2)C=CC(CCC[Si]2(C)O[Si](C)(CCCC3=CC(OC)=C(OCC4CO4)C=C3)O[Si](C)(CCCC3=CC(OC)=C(OCC4CO4)C=C3)O[Si](C)(CCCC3=CC(OC)=C(OCC4CO4)C=C3)O2)=C1 | 4.77 | 0.302 | 5 | 0.5 | [5 empty] | CC12CCCC=C1C(=O)OC2=O | 71.85 | 1 | 0 | [8 empty] | 35.1 | 35.67669
98 | doi.org/10.3390/polym13132145 | 1 | CC(C)(C1=CC=C(C=C1)OCC2CO2)C3=CC=C(C=C3)OCC4CO4 | 31.74 | 0.5102 | 2 | 0.1813 | CC(C)(C1=CC=C(OCC2CO2)C=C1)C1=CC=C(OCC(COC2=CC=C(C(C)(C)C3=CC=C(OCC4CO4)C=C3)C=C2)O[Si](O)(C2=CC=CC=C2)C2=CC=CC=C2)C=C1 | 3.1619 | 0.2436 | 2 | 1 | [5 empty] | CC1CCC2C(C1)C(=O)OC2=O | 65.1 | 1 | 0 | [8 empty] | 38 | 38.77345
99 | doi.org/10.3390/polym13132145 | 1 | CC(C)(C1=CC=C(C=C1)OCC2CO2)C3=CC=C(C=C3)OCC4CO4 | 31.74 | 0.5102 | 2 | 0.1813 | CCO[Si](CCC1CCC(N(C2CCCCC2)C2CCCCC2)C(O)C1)(OCC)O[Si](OC(COC1=CC=C(C(C)(C)C2=CC=C(OCC3CO3)C=C2)C=C1)COC1=CC=C(C(C)(C)C2=CC=C(OCC3CO3)C=C2)C=C1)(C1=CC=CC=C1)C1=CC=CC=C1 | 3.1619 | 0.1607 | 2 | 1 | [5 empty] | CC1CCC2C(C1)C(=O)OC2=O | 65.1 | 1 | 0 | [8 empty] | 37.2 | 37.50636
100 | doi.org/10.1002/app.56739 | 1 | CC(C)(C1=CC=C(C=C1)OCC2CO2)C3=CC=C(C=C3)OCC4CO4 | 31.52 | 0.5348 | 2 | 0.118 | CCCCCCCCC1OC1CCCCCCC(=O)OC(OC(=O)CCCCCCC1OC1CC1OC1CCCCC)OC(=O)CCCCCCC1OC1CC1OC1CCCCC | 1.47 | 0.561 | 5 | 0 | [5 empty] | CC1=CCC2C(C1)C(=O)OC2=O | 67.01 | 1 | 0 | [8 empty] | 32.8 | 31.9559
101 | doi.org/10.1002/app.56739 | 1 | CC(C)(C1=CC=C(C=C1)OCC2CO2)C3=CC=C(C=C3)OCC4CO4 | 28.6 | 0.5348 | 2 | 0.118 | CCCCCCCCC1OC1CCCCCCC(=O)OC(OC(=O)CCCCCCC1OC1CC1OC1CCCCC)OC(=O)CCCCCCC1OC1CC1OC1CCCCC | 3 | 0.561 | 5 | 0 | [5 empty] | CC1=CCC2C(C1)C(=O)OC2=O | 68.4 | 1 | 0 | [8 empty] | 33.2 | 32.5695
102 | doi.org/10.1002/app.56739 | 1 | CC(C)(C1=CC=C(C=C1)OCC2CO2)C3=CC=C(C=C3)OCC4CO4 | 25.56 | 0.5348 | 2 | 0.118 | CCCCCCCCC1OC1CCCCCCC(=O)OC(OC(=O)CCCCCCC1OC1CC1OC1CCCCC)OC(=O)CCCCCCC1OC1CC1OC1CCCCC | 4.6 | 0.561 | 5 | 0 | [5 empty] | CC1=CCC2C(C1)C(=O)OC2=O | 69.84 | 1 | 0 | [8 empty] | 32.4 | 31.98634
103 | doi.org/10.1021/acs.macromol.5c02077 | 0 | C1C(O1)CN(CC2CO2)C3=CC=C(C=C3)CC4=CC=C(C=C4)N(CC5CO5)CC6CO6 | 50 | 0.9467 | 4 | 0 | [10 empty] | C1=CC=C(C(=C1)N)SSC2=CC=CC=C2N | 50 | 4 | 0 | [8 empty] | 39 | 38.35212
104 | doi.org/10.1021/acs.macromol.5c02077 | 1 | CC(C)(C1=CC=C(C=C1)OCC2CO2)C3=CC=C(C=C3)OCC4CO4 | 33.34 | 0.5102 | 2 | 0.1815 | [10 empty] | CC12CCCCC1C(=O)OC2=O | 66.66 | 1 | 0 | [8 empty] | 40.5 | 38.76471
105 | doi.org/10.1021/acs.macromol.5c02077 | 0 | CC(C)(C1=CC=C(C=C1)OCC2CO2)C3=CC=C(C=C3)OCC4CO4 | 66.66 | 0.5102 | 2 | 0.1815 | [10 empty] | C1=CC(=CC=C1N)SSC2=CC=C(C=C2)N | 33.34 | 4 | 0 | [8 empty] | 32.3 | 32.78929
106 | Obtained from high-throughput tests | 0 | CC(C)(C1=CC=C(C=C1)OCC2CO2)C3=CC=C(C=C3)OCC4CO4 | 66.66 | 0.44 | 2 | 0.4014 | [10 empty] | CC1(CC(CC(C1)(C)CN)N)C | 33.34 | 4 | 0 | [8 empty] | 43.6 | 42.55843
107 | Obtained from high-throughput tests | 0 | CC(C)(C1=CC=C(C=C1)OCC2CO2)C3=CC=C(C=C3)OCC4CO4 | 66.66 | 0.5102 | 2 | 0.1814 | [10 empty] | C1=CC(=CC=C1CC2=CC=C(C=C2)N)N | 33.34 | 4 | 0 | [8 empty] | 42.28 | 42.82145
108 | Obtained from high-throughput tests | 0 | CC(C)(C1=CC=C(C=C1)OCC2CO2)C3=CC=C(C=C3)OCC4CO4 | 66.66 | 0.44 | 2 | 0.4014 | [10 empty] | C1=CC(=CC=C1N)S(=O)(=O)C2=CC=C(C=C2)N | 33.34 | 4 | 0 | [8 empty] | 42.54 | 42.7545
109 | Obtained from high-throughput tests | 1 | CC(C)(C1=CC=C(C=C1)OCC2CO2)C3=CC=C(C=C3)OCC4CO4 | 33.34 | 0.44 | 2 | 0.4013 | [10 empty] | CC12CCCCC1C(=O)OC2=O | 66.66 | 1 | 0 | [8 empty] | 36.32 | 38.49506
110 | Obtained from high-throughput tests | 1 | CC(C)(C1=CC=C(C=C1)OCC2CO2)C3=CC=C(C=C3)OCC4CO4 | 33.34 | 0.44 | 2 | 0.4013 | [10 empty] | CC1(C2C1C(=O)OC2=O)C | 66.66 | 1 | 0 | [8 empty] | 32.53 | 33.42609
111 | Obtained from high-throughput tests | 1 | CC(C)(C1=CC=C(C=C1)OCC2CO2)C3=CC=C(C=C3)OCC4CO4 | 33.34 | 0.5102 | 2 | 0.1815 | [10 empty] | C1CCC2C(C1)C(=O)OC2=O | 66.66 | 1 | 0 | [8 empty] | 39.99 | 39.21772
112 | Obtained from high-throughput tests | 0 | CC(C)(C1=CC=C(C=C1)OCC2CO2)C3=CC=C(C=C3)OCC4CO4 | 33.34 | 0.5102 | 2 | 0.1815 | [10 empty] | C=C1CC(=O)OC1=O | 66.66 | 1 | 0 | [8 empty] | 30.05 | 31.61989
113 | doi.org/10.1016/j.jmrt.2022.10.008 | 1 | CC(C)(C1=CC=C(C=C1)OCC2CO2)C3=CC=C(C=C3)OCC4CO4 | 36.05 | 0.4783 | 2 | 0.2732 | [10 empty] | CC12CCCCC1C(=O)OC2=O | 61.22 | 1 | 0 | CC(C)C1=CC23CCC4C(C2CC1C(C3C(=O)O)C(=O)O)(CCCC4(C)C(=O)O)C | 2.73 | 3 | 0 |  |  |  |  | 41.16 | 38.92213
114 | Obtained from high-throughput tests | 1 | CC(C)(C1=CC=C(C=C1)OCC2CO2)C3=CC=C(C=C3)OCC4CO4 | 50 | 0.44 | 2 | 0.4014 | [10 empty] | C/C(=C/C(=O)O)/C(=O)O | 50 | 2 | 0 | [8 empty] | 34.19 | 33.64731
115 | Obtained from high-throughput tests | 1 | CC(C)(C1=CC=C(C=C1)OCC2CO2)C3=CC=C(C=C3)OCC4CO4 | 52.63 | 0.5102 | 2 | 0.1815 | [10 empty] | CC1=CC(=C(C=C1)O)O | 47.37 | 0 | 2 | [8 empty] | 39.23 | 36.72382
116 | Obtained from high-throughput tests | 1 | CC(C)(C1=CC=C(C=C1)OCC2CO2)C3=CC=C(C=C3)OCC4CO4 | 55.55 | 0.5102 | 2 | 0.1815 | [10 empty] | COC(=O)C1=CC(=CC=C1)C(=O)OC | 44.45 | 2 | 0 | [8 empty] | 29.65 | 31.65025
117 | Obtained from high-throughput tests | 0 | C1C(O1)COC2=CC(=CC=C2)OCC3CO3 | 66.67 | 0.899928 | 2 | 0 | [10 empty] | CC1(CC(CC(C1)(C)CN)N)C | 33.33 | 4 | 0 | [8 empty] | 39.02 | 40.19535
118 | Obtained from high-throughput tests | 0 | C1C(O1)COC2=CC(=CC=C2)OCC3CO3 | 66.67 | 0.899928 | 2 | 0 | [10 empty] | C1=CC(=CC=C1CC2=CC=C(C=C2)N)N | 33.33 | 4 | 0 | [8 empty] | 38.3 | 38.88391
119 | Obtained from high-throughput tests | 0 | C1C(O1)COC2=CC(=CC=C2)OCC3CO3 | 66.67 | 0.899928 | 2 | 0 | [10 empty] | C1=CC(=CC=C1N)SSC2=CC=C(C=C2)N | 33.33 | 4 | 0 | [8 empty] | 29.16 | 30.05425
120 | Obtained from high-throughput tests | 1 | C1C(O1)COC2=CC(=CC=C2)OCC3CO3 | 33.33 | 0.899928 | 2 | 0 | [10 empty] | CC12CCCCC1C(=O)OC2=O | 66.67 | 1 | 0 | [8 empty] | 32.46 | 33.85282
121 | Obtained from high-throughput tests | 1 | C1C(O1)COC2=CC(=CC=C2)OCC3CO3 | 33.33 | 0.899928 | 2 | 0 | [10 empty] | C1CCC2C(C1)C(=O)OC2=O | 66.67 | 1 | 0 | [8 empty] | 36.85 | 34.54863
122 | Obtained from high-throughput tests | 1 | C1C(O1)COC2=CC(=CC=C2)OCC3CO3 | 50 | 0.899928 | 2 | 0 | [10 empty] | C/C(=C/C(=O)O)/C(=O)O | 50 | 2 | 0 | [8 empty] | 28.78 | 30.1881
123 | Obtained from high-throughput tests | 1 | C1C(O1)COC2=CC(=CC=C2)OCC3CO3 | 55.55 | 0.899928 | 2 | 0 | [10 empty] | CC1=CC(=C(C=C1)O)O | 44.45 | 0 | 2 | [8 empty] | 36.72 | 32.54192
124 | doi.org/10.1016/j.jmrt.2022.10.008 | 1 | CC(C)(C1=CC=C(C=C1)OCC2CO2)C3=CC=C(C=C3)OCC4CO4 | 36.59 | 0.4784 | 2 | 0.273 | [10 empty] | CC12CCCCC1C(=O)OC2=O | 57.62 | 1 | 0 | CC(C)C1=CC23CCC4C(C2CC1C(C3C(=O)O)C(=O)O)(CCCC4(C)C(=O)O)C | 5.79 | 3 | 0 |  |  |  |  | 39.28 | 38.3698
125 | Obtained from high-throughput tests | 0 | CC1=CC(=CC(=C1OCC2CO2)C)C3=CC(=C(C(=C3)C)OCC4CO4)C | 66.67 | 0.5642608 | 2 | 0 | [10 empty] | C1=CC(=CC=C1CC2=CC=C(C=C2)N)N | 33.33 | 4 | 0 | [8 empty] | 44.16 | 43.60358
126 | Obtained from high-throughput tests | 0 | CC1=CC(=CC(=C1OCC2CO2)C)C3=CC(=C(C(=C3)C)OCC4CO4)C | 66.67 | 0.5642608 | 2 | 0 | [10 empty] | C1=CC(=CC=C1N)SSC2=CC=C(C=C2)N | 33.33 | 4 | 0 | [8 empty] | 31.84 | 33.22955
127 | Obtained from high-throughput tests | 1 | CC1=CC(=CC(=C1OCC2CO2)C)C3=CC(=C(C(=C3)C)OCC4CO4)C | 33.34 | 0.5642608 | 2 | 0 | [10 empty] | C1CCC2C(C1)C(=O)OC2=O | 66.66 | 1 | 0 | [8 empty] | 40.83 | 41.04592
128 | Obtained from high-throughput tests | 1 | CC1=CC(=CC(=C1OCC2CO2)C)C3=CC(=C(C(=C3)C)OCC4CO4)C | 33.34 | 0.5642608 | 2 | 0 | [10 empty] | C1C=CCC2C1C(=O)OC2=O | 66.66 | 1 | 0 | [8 empty] | 35.68 | 35.80486
129 | Obtained from high-throughput tests | 0 | CC(C)(C1CCC(CC1)OCC2CO2)C3CCC(CC3)OCC4CO4 | 66.66 | 0.445 | 2 | 0.327 | [10 empty] | C(CNCCN)N | 33.34 | 5 | 0 | [8 empty] | 41.05 | 41.10376
130 | Obtained from high-throughput tests | 0 | CC(C)(C1CCC(CC1)OCC2CO2)C3CCC(CC3)OCC4CO4 | 66.66 | 0.445 | 2 | 0.327 | [10 empty] | C1=CC(=CC=C1CC2=CC=C(C=C2)N)N | 33.34 | 4 | 0 | [8 empty] | 42.04 | 42.07711
131 | Obtained from high-throughput tests | 0 | CC(C)(C1CCC(CC1)OCC2CO2)C3CCC(CC3)OCC4CO4 | 66.66 | 0.445 | 2 | 0.327 | [10 empty] | C1=CC(=CC=C1N)SSC2=CC=C(C=C2)N | 33.34 | 4 | 0 | [8 empty] | 28.27 | 31.55574
132 | Obtained from high-throughput tests | 1 | CC(C)(C1CCC(CC1)OCC2CO2)C3CCC(CC3)OCC4CO4 | 33.33 | 0.445 | 2 | 0.327 | [10 empty] | CC12CCCCC1C(=O)OC2=O | 66.66 | 1 | 0 | [8 empty] | 39.11 | 39.17046
133 | Obtained from high-throughput tests | 1 | CC(C)(C1CCC(CC1)OCC2CO2)C3CCC(CC3)OCC4CO4 | 33.33 | 0.445 | 2 | 0.327 | [10 empty] | CC1(CC(=O)OC1=O)C | 66.66 | 1 | 0 | [8 empty] | 37.72 | 33.66689
134 | doi.org/10.1016/j.jmrt.2022.10.008 | 1 | CC(C)(C1=CC=C(C=C1)OCC2CO2)C3=CC=C(C=C3)OCC4CO4 | 37.21 | 0.4785 | 2 | 0.2728 | [10 empty] | CC12CCCCC1C(=O)OC2=O | 53.56 | 1 | 0 | CC(C)C1=CC23CCC4C(C2CC1C(C3C(=O)O)C(=O)O)(CCCC4(C)C(=O)O)C | 9.23 | 3 | 0 |  |  |  |  | 36.34 | 37.68999
135 | Obtained from high-throughput tests | 1 | CC(C)(C1CCC(CC1)OCC2CO2)C3CCC(CC3)OCC4CO4 | 33.33 | 0.445 | 2 | 0.327 | [10 empty] | C1CCC2C(C1)C(=O)OC2=O | 66.66 | 1 | 0 | [8 empty] | 38.35 | 39.64869
136 | Obtained from high-throughput tests | 1 | CC(C)(C1CCC(CC1)OCC2CO2)C3CCC(CC3)OCC4CO4 | 33.33 | 0.445 | 2 | 0.327 | [10 empty] | C1C=CCC2C1C(=O)OC2=O | 66.66 | 1 | 0 | [8 empty] | 33.65 | 34.59617
137 | Obtained from high-throughput tests | 1 | CC(C)(C1CCC(CC1)OCC2CO2)C3CCC(CC3)OCC4CO4 | 33.33 | 0.445 | 2 | 0.327 | [10 empty] | CC1=CC2CC1C3C2C(=O)OC3=O | 66.66 | 1 | 0 | [8 empty] | 33.54 | 31.63905
138 | Obtained from high-throughput tests | 1 | CC(C)(C1CCC(CC1)OCC2CO2)C3CCC(CC3)OCC4CO4 | 50 | 0.445 | 2 | 0.327 | [10 empty] | C/C(=C/C(=O)O)/C(=O)O | 50 | 2 | 0 | [8 empty] | 34.51 | 33.21917
139 | Obtained from high-throughput tests | 1 | CC(C)(C1CCC(CC1)OCC2CO2)C3CCC(CC3)OCC4CO4 | 55.56 | 0.445 | 2 | 0.327 | [10 empty] | CC1=CC(=C(C=C1)O)O | 44.44 | 0 | 2 | [8 empty] | 34.13 | 36.15718
140 | doi.org/10.1016/j.jmrt.2022.10.008 | 1 | CC(C)(C1=CC=C(C=C1)OCC2CO2)C3=CC=C(C=C3)OCC4CO4 | 37.9 | 0.4785 | 2 | 0.2728 | [10 empty] | CC12CCCCC1C(=O)OC2=O | 48.97 | 1 | 0 | CC(C)C1=CC23CCC4C(C2CC1C(C3C(=O)O)C(=O)O)(CCCC4(C)C(=O)O)C | 13.12 | 3 | 0 |  |  |  |  | 35.03 | 36.97447
141 | Obtained from high-throughput tests | 0 | C1C(O1)COCC(COCC2CO2)OCC3CO3 | 38.34 | 0.665 | 6.4318 | 3.4318 | [10 empty] | CC1(CC(CC(C1)(C)CN)N)C | 61.66 | 4 | 0 | [8 empty] | 33.12 | 36.47829
142 | Obtained from high-throughput tests | 0 | C1C(O1)COCC(COCC2CO2)OCC3CO3 | 38.34 | 0.665 | 6.4318 | 3.4318 | [10 empty] | C1=CC(=CC=C1CC2=CC=C(C=C2)N)N | 61.66 | 4 | 0 | [8 empty] | 38.5 | 35.0483
143 | Obtained from high-throughput tests | 0 | C1C(O1)COCC(COCC2CO2)OCC3CO3 | 38.34 | 0.665 | 6.4318 | 3.4318 | [10 empty] | C1=CC(=CC=C1N)SSC2=CC=C(C=C2)N | 61.66 | 4 | 0 | [8 empty] | 28.3 | 29.52361
144 | Obtained from high-throughput tests | 1 | C1C(O1)COCC(COCC2CO2)OCC3CO3 | 15 | 0.665 | 6.4318 | 3.4318 | [10 empty] | CC12CCCCC1C(=O)OC2=O | 85 | 1 | 0 | [8 empty] | 31.9 | 31.01418
145 | doi.org/10.1016/j.jmrt.2022.10.008 | 1 | CC(C)(C1=CC=C(C=C1)OCC2CO2)C3=CC=C(C=C3)OCC4CO4 | 35.54 | 0.4784 | 2 | 0.2729 | [10 empty] | CC12CCCCC1C(=O)OC2=O | 64.45 | 1 | 0 | [8 empty] | 35.62 | 37.7928
146 | Obtained from high-throughput tests | 1 | C1C(O1)COCC(COCC2CO2)OCC3CO3 | 14 | 0.665 | 6.4318 | 3.4318 | [10 empty] | C1CCC2C(C1)C(=O)OC2=O | 86 | 1 | 0 | [8 empty] | 30.15 | 31.49814
147 | Obtained from high-throughput tests | 1 | C1C(O1)COCC(COCC2CO2)OCC3CO3 | 14 | 0.665 | 6.4318 | 3.4318 | [10 empty] | C1C=CCC2C1C(=O)OC2=O | 86 | 1 | 0 | [8 empty] | 29.88 | 29.89416
148 | Obtained from high-throughput tests | 1 | C1C(O1)COCC(COCC2CO2)OCC3CO3 | 25 | 0.665 | 6.4318 | 3.4318 | [10 empty] | CC1=CC(=C(C=C1)O)O | 75 | 0 | 2 | [8 empty] | 32.88 | 30.40116
149 | Obtained from high-throughput tests | 1 | CC1(C(=O)N(C(=O)N1CC2CO2)CC3CO3)C | 33.34 | 0.8324 | 2 | 0 | [10 empty] | CC1=CC2CC1C3C2C(=O)OC3=O | 66.66 | 1 | 0 | [8 empty] | 26.26 | 26.2177
150 | Obtained from high-throughput tests | 1 | CC1(C(=O)N(C(=O)N1CC2CO2)CC3CO3)C | 52.63 | 0.8324 | 2 | 0 | [10 empty] | CC1=CC(=C(C=C1)O)O | 47.37 | 0 | 2 | [8 empty] | 23.97 | 29.47122
151 | doi.org/10.1002/app.27502 | 1 | C1CC2C(O2)CC1COC(=O)C3CCC4C(C3)O4 | 35.71 | 0.79267 | 2 | 0 | [10 empty] | CC1CCC2C(C1)C(=O)OC2=O | 64.29 | 1 | 0 | [8 empty] | 34 | 34.05278
152 | doi.org/10.1002/app.27502 | 1 | C1CC2C(O2)CC1COC(=O)C3CCC4C(C3)O4 | 26.77 | 0.79267 | 2 | 0 | CO[Si](CCCOCC1CO1)(OC)OC | 7.4 | 0.423119 | 1 | 0 | [5 empty] | CC1CCC2C(C1)C(=O)OC2=O | 65.83 | 1 | 0 | [8 empty] | 35 | 33.97874
153 | doi.org/10.1002/app.27502 | 1 | C1CC2C(O2)CC1COC(=O)C3CCC4C(C3)O4 | 26.87 | 0.79267 | 2 | 0 | CCO[Si](C)(CCCOCC1CO1)OCC | 7.07 | 0.4025927 | 1 | 0 | [5 empty] | CC1CCC2C(C1)C(=O)OC2=O | 66.07 | 1 | 0 | [8 empty] | 30 | 31.76035
154 | 10.1177/00952443211060400 | 0 | CC(C)(C1=CC=C(C=C1)OCC2CO2)C3=CC=C(C=C3)OCC4CO4 | 82.43 | 0.43 | 2 | 0.438554 | C1C(O1)CN(CC2CO2)C3=CC=C(C=C3)OCC4CO4 | 2.3 | 1.081783 | 3 | 0 | [5 empty] | C(CNCCNCCN)N | 15.27 | 6 | 0 | [8 empty] | 31.28 | 28.76368
155 | 10.1177/00952443211060400 | 0 | CC(C)(C1=CC=C(C=C1)OCC2CO2)C3=CC=C(C=C3)OCC4CO4 | 80.57 | 0.43 | 2 | 0.4385 | C1C(O1)CN(CC2CO2)C3=CC=C(C=C3)OCC4CO4 | 4.5 | 1.081783 | 3 | 0 | [5 empty] | C(CNCCNCCN)N | 14.93 | 6 | 0 | [8 empty] | 30.56 | 28.32317
156 | 10.1177/00952443211060400 | 0 | CC(C)(C1=CC=C(C=C1)OCC2CO2)C3=CC=C(C=C3)OCC4CO4 | 78.8 | 0.43 | 2 | 0.43845 | C1C(O1)CN(CC2CO2)C3=CC=C(C=C3)OCC4CO4 | 6.6 | 1.081783 | 3 | 0 | [5 empty] | C(CNCCNCCN)N | 14.6 | 6 | 0 | [8 empty] | 23.54 | 28.29753
157 | 10.1177/00952443211060400 | 0 | CC(C)(C1=CC=C(C=C1)OCC2CO2)C3=CC=C(C=C3)OCC4CO4 | 77.11 | 0.43 | 2 | 0.43846 | C1C(O1)CN(CC2CO2)C3=CC=C(C=C3)OCC4CO4 | 8.61 | 1.081783 | 3 | 0 | [5 empty] | C(CNCCNCCN)N | 14.29 | 6 | 0 | [8 empty] | 28.73 | 29.29388
158 | 10.1177/00952443211060400 | 0 | CC(C)(C1=CC=C(C=C1)OCC2CO2)C3=CC=C(C=C3)OCC4CO4 | 75.48 | 0.43 | 2 | 0.4385 | C1C(O1)CN(CC2CO2)C3=CC=C(C=C3)OCC4CO4 | 10.53 | 1.081783 | 3 | 0 | [5 empty] | C(CNCCNCCN)N | 13.98 | 6 | 0 | [8 empty] | 28.53 | 28.74776
159 | Obtained from high-throughput tests | 1 | C1C(O1)CN2C(=O)N(C(=O)N(C2=O)CC3CO3)CC4CO4 | 25 | 1.00918 | 3 | 0 | [10 empty] | CC12CCCCC1C(=O)OC2=O | 75 | 1 | 0 | [8 empty] | 33.1 | 32.87752
160 | Obtained from high-throughput tests | 1 | C1C(O1)CN2C(=O)N(C(=O)N(C2=O)CC3CO3)CC4CO4 | 25 | 1.00918 | 3 | 0 | [10 empty] | C1CCC2C(C1)C(=O)OC2=O | 75 | 1 | 0 | [8 empty] | 33.52 | 33.14641
161 | Obtained from high-throughput tests | 1 | C1C(O1)CN2C(=O)N(C(=O)N(C2=O)CC3CO3)CC4CO4 | 25 | 1.00918 | 3 | 0 | [10 empty] | C1C=CCC2C1C(=O)OC2=O | 75 | 1 | 0 | [8 empty] | 32.3 | 30.45589
162 | Obtained from high-throughput tests | 1 | C1C(O1)CN2C(=O)N(C(=O)N(C2=O)CC3CO3)CC4CO4 | 45.45 | 1.00918 | 3 | 0 | [10 empty] | CC1=CC(=C(C=C1)O)O | 54.54 | 0 | 2 | [8 empty] | 28.23 | 31.34304
163 | Obtained from high-throughput tests | 0 | C1C(O1)CN(CC2CO2)C3=CC=C(C=C3)OCC4CO4 | 57.14 | 1.0817828 | 3 | 0 | [10 empty] | C(CNCCN)N | 42.86 | 5 | 0 | [8 empty] | 44.66 | 42.50778
164 | Obtained from high-throughput tests | 0 | C1C(O1)CN(CC2CO2)C3=CC=C(C=C3)OCC4CO4 | 57.14 | 1.0817828 | 3 | 0 | [10 empty] | CC1(CC(CC(C1)(C)CN)N)C | 42.86 | 4 | 0 | [8 empty] | 35.65 | 43.25238
165 | Obtained from high-throughput tests | 0 | C1C(O1)CN(CC2CO2)C3=CC=C(C=C3)OCC4CO4 | 57.14 | 1.0817828 | 3 | 0 | [10 empty] | C1=CC(=CC=C1CC2=CC=C(C=C2)N)N | 42.86 | 4 | 0 | [8 empty] | 46.82 | 43.14622
166 | Obtained from high-throughput tests | 0 | C1C(O1)CN(CC2CO2)C3=CC=C(C=C3)OCC4CO4 | 57.14 | 1.0817828 | 3 | 0 | [10 empty] | C1=CC(=CC=C1N)SSC2=CC=C(C=C2)N | 42.86 | 4 | 0 | [8 empty] | 27.69 | 32.8682
167 | Obtained from high-throughput tests | 1 | C1C(O1)CN(CC2CO2)C3=CC=C(C=C3)OCC4CO4 | 25 | 1.0817828 | 3 | 0 | [10 empty] | C1CCC2C(C1)C(=O)OC2=O | 75 | 1 | 0 | [8 empty] | 40.15 | 40.26735
168 | Obtained from high-throughput tests | 1 | C1C(O1)CN(CC2CO2)C3=CC=C(C=C3)OCC4CO4 | 25 | 1.0817828 | 3 | 0 | [10 empty] | CC1=CC2CC1C3C2C(=O)OC3=O | 75 | 1 | 0 | [8 empty] | 33.86 | 32.80986
169 | Obtained from high-throughput tests | 1 | C1C(O1)CN(CC2CO2)C3=CC=C(C=C3)OCC4CO4 | 45.45 | 1.0817828 | 3 | 0 | [10 empty] | CC1=CC(=C(C=C1)O)O | 54.55 | 0 | 2 | [8 empty] | 40.41 | 37.44818
170 | doi/10.1021/acssuschemeng.3c04345 | 0 | CC(C)(C1=CC=C(C=C1)OCC2CO2)C3=CC=C(C=C3)OCC4CO4 | 66.67 | 0.5102 | 2 | 0.1815 | [10 empty] | C1=CC(=CC=C1N)SSC2=CC=C(C=C2)N | 33.33 | 4 | 0 | [8 empty] | 32.05 | 31.6875
171 | doi.org/10.1016/j.polymertesting.2022.107670 | 1 | CC(C)(C1=CC=C(C=C1)OCC2CO2)C3=CC=C(C=C3)OCC4CO4 | 66.66 | 0.5102 | 2 | 0.1813 | [10 empty] | O=C(O)CCSSCCC(=O)O | 33.34 | 2 | 0 | [8 empty] | 39.6 | 39.29562
172 | doi.org/10.1016/j.eurpolymj.2024.113375 | 1 | C1C(O1)CC2=CC=C(C=C2)C(C3=CC=C(C=C3)CC4CO4)C5=CC=C(C=C5)CC6CO6 | 27.73 | 0.7272 | 3 | 0 | [10 empty] | CC12CCCC=C1C(=O)OC2=O | 72.27 | 1 | 0 | [8 empty] | 37.01 | 34.74645
173 | 10.1007/s13233-012-0122-2 | 1 | C1CC2C(O2)CC1COC(=O)C3CCC4C(C3)O4 | 33.34 | 0.7927 | 2 | 0 | [10 empty] | CC12CCCCC1C(=O)OC2=O | 66.66 | 1 | 0 | [8 empty] | 30.7 | 31.04955
174 | doi.org/10.1039/C9RA02889G | 0 | CC(C)(C1=CC=C(C=C1)OCC2CO2)C3=CC=C(C=C3)OCC4CO4 | 75 | 0.5102 | 2 | 0.1815 | [10 empty] | NCCNCC1=C(O)C(CNCCN)=CC=C1 | 25 | 6 | 1 | [8 empty] | 30.2 | 32.05118
175 | 10.1109/EPE.2015.7161105 | 0 | CC(C)(C1=CC=C(C=C1)OCC2CO2)C3=CC=C(C=C3)OCC4CO4 | 66.66 | 0.5305 | 2 | 0.1286 | [10 empty] | CC1CC(CCC1N)CC2CCC(C(C2)C)N | 33.34 | 4 | 0 | [8 empty] | 38.3 | 39.1089
176 | doi/10.1021/acsomega.1c02108 | 1 | C1CC2C(O2)CC1COC(=O)C3CCC4C(C3)O4 | 37.05 | 0.7927 | 2 | 0 | [10 empty] | CC12CC(C=C1)C3C2C(=O)OC3=O | 62.95 | 1 | 0 | [8 empty] | 37.7 | 34.98824
177 | doi.org/10.1016/j.arabjc.2011.05.020 | 0 | C1C(O1)CN(CC2CO2)C3=CC=C(C=C3)CC4=CC=C(C=C4)N(CC5CO5)CC6CO6 | 50 | 0.9467 | 4 | 0 | [10 empty] | C1=CC=C(C=C1)P(=O)(C2=CC=C(C=C2)OC3=CC=C(C=C3)N)C4=CC=C(C=C4)OC5=CC=C(C=C5)N | 50 | 4 | 0 | [8 empty] | 43.6 | 42.20324
178 | doi.org/10.1016/j.polymer.2024.127569 | 1 | CC(C)(C1=CC=C(C=C1)OCC2CO2)C3=CC=C(C=C3)OCC4CO4 | 20 | 0.5102 | 2 | 0.1813 | CC(C)(C1=CC(=CC=C1)C(C)(C)N=C=O)N=C=O | 20 | 0 | 0 | 0 | [5 empty] | CCC(COC(=O)CCS)(COC(=O)CCS)COC(=O)CCS | 60 | 3 | 0 | [8 empty] | 41.74 | 42.76725
179 | doi.org/10.1016/j.polymer.2024.127569 | 1 | CC(C)(C1=CC=C(C=C1)OCC2CO2)C3=CC=C(C=C3)OCC4CO4 | 25 | 0.5102 | 2 | 0.1813 | CC(C)(C1=CC(=CC=C1)C(C)(C)N=C=O)N=C=O | 25 | 0 | 0 | 0 | [5 empty] | CCC(COC(=O)CCS)(COC(=O)CCS)COC(=O)CCS | 50 | 3 | 0 | [8 empty] | 43.64 | 42.75766
180 | doi/10.1021/acsapm.3c02110 | 0 | COC1=C(C=CC(=C1)C=O)OCC2CO2 | 56.99 | 0.4803 | 1 | 0 | [10 empty] | NC1CCC(CC2CCC(N)CC2)CC1 | 43.01 | 4 | 0 | [8 empty] | 38.4 | 38.0841
181 | doi.org/10.1021/acsapm.4c03325 | 0 | C1CCC(C(C1)C(=O)OCC2CO2)C(=O)OCC3CO3 | 67.04 | 0.6154 | 2 | 0.1783 | [10 empty] | NC1=CC=C(CC2=CC=C(N)C=C2)C=C1 | 32.96 | 4 | 0 | [8 empty] | 35.31 | 33.66179
182 | doi.org/10.1021/acsapm.4c03325 | 0 | CC(C)(C1=CC=C(C=C1)OCC2CO2)C3=CC=C(C=C3)OCC4CO4 | 10.12 | 0.5277 | 2 | 0.1357 | C1CCC(C(C1)C(=O)OCC2CO2)C(=O)OCC3CO3 | 59 | 0.6154 | 2 | 0.1783 | [5 empty] | NC1=CC=C(SSC2=CC=C(N)C=C2)C=C1 | 30.88 | 4 | 0 | [8 empty] | 33.36 | 30.4466
183 | doi.org/10.1021/acsapm.4c03325 | 0 | CC(C)(C1=CC=C(C=C1)OCC2CO2)C3=CC=C(C=C3)OCC4CO4 | 29.52 | 0.5277 | 2 | 0.1357 | C1CCC(C(C1)C(=O)OCC2CO2)C(=O)OCC3CO3 | 34.43 | 0.6154 | 2 | 0.1783 | [5 empty] | NC1=CC=C(SSC2=CC=C(N)C=C2)C=C1 | 36.04 | 4 | 0 | [8 empty] | 31.64 | 30.06129
184 | doi.org/10.1021/acsapm.4c03325 | 0 | CC(C)(C1=CC=C(C=C1)OCC2CO2)C3=CC=C(C=C3)OCC4CO4 | 37.52 | 0.5277 | 2 | 0.1357 | C1CCC(C(C1)C(=O)OCC2CO2)C(=O)OCC3CO3 | 24.31 | 0.6154 | 2 | 0.1783 | [5 empty] | NC1=CC=C(SSC2=CC=C(N)C=C2)C=C1 | 38.17 | 4 | 0 | [8 empty] | 29.82 | 29.79811
185 | doi.org/10.1021/acsapm.4c03325 | 0 | CC(C)(C1=CC=C(C=C1)OCC2CO2)C3=CC=C(C=C3)OCC4CO4 | 66.7 | 0.5277 | 2 | 0.1357 | [10 empty] | NC1=CC=C(SSC2=CC=C(N)C=C2)C=C1 | 23.49 | 4 | 0 | NC1=CC=C(CC2=CC=C(N)C=C2)C=C1 | 9.81 | 4 | 0 |  |  |  |  | 30.93 | 32.74813
186 | doi.org/10.1021/acsapm.4c03325 | 0 | CC(C)(C1=CC=C(C=C1)OCC2CO2)C3=CC=C(C=C3)OCC4CO4 | 55.49 | 0.5277 | 2 | 0.1357 | C1CCC(C(C1)C(=O)OCC2CO2)C(=O)OCC3CO3 | 11.77 | 0.6154 | 2 | 0.1783 | [5 empty] | NC1=CC=C(SSC2=CC=C(N)C=C2)C=C1 | 23.1 | 4 | 0 | NC1=CC=C(CC2=CC=C(N)C=C2)C=C1 | 9.64 | 4 | 0 |  |  |  |  | 30.16 | 30.24863
187 | doi.org/10.1021/acsapm.4c03325 | 0 | CC(C)(C1=CC=C(C=C1)OCC2CO2)C3=CC=C(C=C3)OCC4CO4 | 44.66 | 0.5277 | 2 | 0.1357 | C1CCC(C(C1)C(=O)OCC2CO2)C(=O)OCC3CO3 | 23.14 | 0.6154 | 2 | 0.1783 | [5 empty] | NC1=CC=C(SSC2=CC=C(N)C=C2)C=C1 | 22.72 | 4 | 0 | NC1=CC=C(CC2=CC=C(N)C=C2)C=C1 | 9.48 | 4 | 0 |  |  |  |  | 31.56 | 29.98792
188 | doi.org/10.1021/acsapm.4c03325 | 0 | CC(C)(C1=CC=C(C=C1)OCC2CO2)C3=CC=C(C=C3)OCC4CO4 | 34.17 | 0.5277 | 2 | 0.1357 | C1CCC(C(C1)C(=O)OCC2CO2)C(=O)OCC3CO3 | 34.15 | 0.6154 | 2 | 0.1783 | [5 empty] | NC1=CC=C(SSC2=CC=C(N)C=C2)C=C1 | 22.35 | 4 | 0 | NC1=CC=C(CC2=CC=C(N)C=C2)C=C1 | 9.33 | 4 | 0 |  |  |  |  | 30.79 | 30.2694
189 | doi.org/10.1007/s10118-025-3254-5 | 1 | CC(C)(C1=CC=C(C=C1)OCC2CO2)C3=CC=C(C=C3)OCC4CO4 | 33.87 | 0.53 | 2 | 0.1299 | [10 empty] | CC1CCC=C2C1C(=O)OC2=O | 66.13 | 1 | 0 | [8 empty] | 34 | 34.30011
190 | doi.org/10.1007/s10118-025-3254-5 | 1 | C=CCC1=CC=C(OCC2CO2)C(C2=CC=C(OCC3CO3)C(CCC[Si](C)(C)O[Si](O[Si](C)(C)CCCC3=CC(C4=CC(CCC[Si](C)(C)O[Si](O[Si](C)(C)CCCC5=CC=C(OCC6CO6)C(C6=CC(CC=C)=CC=C6OCC6CO6)=C5)(C5=CC=CC=C5)C5=CC=CC=C5)=CC=C4OCC4CO4)=C(OCC4CO4)C=C3)(C3=CC=CC=C3)C3=CC=CC=C3)=C2)=C1 | 14.27 | 0.32 | 6 | 0 | [10 empty] | CC1CCC=C2C1C(=O)OC2=O | 85.73 | 1 | 0 | [8 empty] | 38.2 | 37.38603
191 | doi.org/10.1039/D3GC04580C | 1 | CC(C)(C1=CC=C(C=C1)OCC2CO2)C3=CC=C(C=C3)OCC4CO4 | 50 | 0.5875 | 2 | 0 | [10 empty] | C1CCC2C(C1)C(=O)OC2=O | 50 | 1 | 0 | [8 empty] | 40.89 | 38.83725
192 | doi.org/10.1039/D3GC04580C | 1 | CC(C)(C1=CC=C(C=C1)OCC2CO2)C3=CC=C(C=C3)OCC4CO4 | 48.78 | 0.5875 | 2 | 0 | [10 empty] | C1CCC2C(C1)C(=O)OC2=O | 48.78 | 1 | 0 | C(CO)N(CCO)CCO | 2.44 | 0 | 3 |  |  |  |  | 41.56 | 42.06486
193 | doi.org/10.1039/D3GC04580C | 1 | CC(C)(C1=CC=C(C=C1)OCC2CO2)C3=CC=C(C=C3)OCC4CO4 | 47.62 | 0.5875 | 2 | 0 | [10 empty] | C1CCC2C(C1)C(=O)OC2=O | 47.62 | 1 | 0 | C(CO)N(CCO)CCO | 4.76 | 0 | 3 |  |  |  |  | 42.26 | 41.87307
194 | doi.org/10.1039/D3GC04580C | 1 | CC(C)(C1=CC=C(C=C1)OCC2CO2)C3=CC=C(C=C3)OCC4CO4 | 46.51 | 0.5875 | 2 | 0 | [10 empty] | C1CCC2C(C1)C(=O)OC2=O | 46.51 | 1 | 0 | C(CO)N(CCO)CCO | 6.98 | 0 | 3 |  |  |  |  | 41.39 | 42.30491
195 | doi.org/10.1039/D3GC04580C | 1 | CC(C)(C1=CC=C(C=C1)OCC2CO2)C3=CC=C(C=C3)OCC4CO4 | 45.45 | 0.5875 | 2 | 0 | [10 empty] | C1CCC2C(C1)C(=O)OC2=O | 45.45 | 1 | 0 | C(CO)N(CCO)CCO | 9.09 | 0 | 3 |  |  |  |  | 40.97 | 42.20679
196 | doi.org/10.1016/j.polymertesting.2023.108145 | 1 | CC(C)(C1=CC=C(C=C1)OCC2CO2)C3=CC=C(C=C3)OCC4CO4 | 50 | 0.5102 | 2 | 0.1813 | [10 empty] | CC12CCCCC1C(=O)OC2=O | 50 | 1 | 0 | [8 empty] | 41.6 | 38.25304
197 | doi.org/10.1016/j.polymertesting.2023.108145 | 1 | CC(C)(C1=CC=C(C=C1)OCC2CO2)C3=CC=C(C=C3)OCC4CO4 | 50 | 0.5102 | 2 | 0.1813 | [10 empty] | CC12CCCCC1C(=O)OC2=O | 45 | 1 | 0 | C(CSSCCC(=O)O)C(=O)O | 5 | 2 | 0 |  |  |  |  | 41.05 | 40.46012
198 | doi.org/10.1016/j.polymertesting.2023.108145 | 1 | CC(C)(C1=CC=C(C=C1)OCC2CO2)C3=CC=C(C=C3)OCC4CO4 | 50 | 0.5102 | 2 | 0.1813 | [10 empty] | CC12CCCCC1C(=O)OC2=O | 35 | 1 | 0 | C(CSSCCC(=O)O)C(=O)O | 15 | 2 | 0 |  |  |  |  | 39.6 | 39.41984
199 | doi.org/10.1002/app.56739 | 1 | CC(C)(C1=CC=C(C=C1)OCC2CO2)C3=CC=C(C=C3)OCC4CO4 | 22.38 | 0.5348 | 2 | 0.118 | CCCCCCCCC1OC1CCCCCCC(=O)OC(OC(=O)CCCCCCC1OC1CC1OC1CCCCC)OC(=O)CCCCCCC1OC1CC1OC1CCCCC | 6.26 | 0.561 | 5 | 0 | [5 empty] | CC1=CCC2C(C1)C(=O)OC2=O | 71.36 | 1 | 0 | [8 empty] | 31.3 | 31.91283
200 | doi.org/10.1002/app.56739 | 1 | CC(C)(C1=CC=C(C=C1)OCC2CO2)C3=CC=C(C=C3)OCC4CO4 | 19.06 | 0.5348 | 2 | 0.118 | CCCCCCCCC1OC1CCCCCCC(=O)OC(OC(=O)CCCCCCC1OC1CC1OC1CCCCC)OC(=O)CCCCCCC1OC1CC1OC1CCCCC | 8 | 0.561 | 5 | 0 | [5 empty] | CC1=CCC2C(C1)C(=O)OC2=O | 72.94 | 1 | 0 | [8 empty] | 31.2 | 31.91727
201 | doi/10.1049/hve2.12443 | 0 | CC(C)(C1=CC=C(C=C1)OCC2CO2)C3=CC=C(C=C3)OCC4CO4 | 70.57 | 0.5875 | 2 | 0 | [10 empty] | C1=CC(=CC=C1CC2=CC=C(C=C2)N)N | 29.43 | 4 | 0 | [8 empty] | 45.85 | 41.97735
202 | doi/10.1049/hve2.12443 | 1 | CC1=CC(=CC(=C1OCC2CO2)C)C3=CC(=C(C(=C3)C)OCC4CO4)C | 36.84 | 0.5643 | 2 | 0 | [10 empty] | CC12CCCCC1C(=O)OC2=O | 63.16 | 1 | 0 | [8 empty] | 41.6 | 40.45728
203 | doi.org/10.3390/polym14122394 | 1 | CC(C)(C1=CC=C(C=C1)OCC2CO2)C3=CC=C(C=C3)OCC4CO4 | 36.1 | 0.5102 | 2 | 0.1815 | [10 empty] | CC12CC=CCC1C(=O)OC2=O | 63.9 | 1 | 0 | [8 empty] | 44.09 | 43.66623
204 | doi.org/10.3390/polym14122394 | 1 | CC(C)(C1=CC=C(C=C1)OCC2CO2)C3=CC=C(C=C3)OCC4CO4 | 31.34 | 0.5102 | 2 | 0.1815 | C1CC2C(O2)CC1C(=O)OC3CCC4C(C3)O4 | 4.98 | 0.73 | 2 | 0.1959 | [5 empty] | CC12CC=CCC1C(=O)OC2=O | 63.68 | 1 | 0 | [8 empty] | 45.44 | 46.63613
205 | doi.org/10.3390/polym14122394 | 1 | CC(C)(C1=CC=C(C=C1)OCC2CO2)C3=CC=C(C=C3)OCC4CO4 | 27.44 | 0.5102 | 2 | 0.1815 | C1CC2C(O2)CC1C(=O)OC3CCC4C(C3)O4 | 9.82 | 0.73 | 2 | 0.1959 | [5 empty] | CC12CC=CCC1C(=O)OC2=O | 62.74 | 1 | 0 | [8 empty] | 45.4 | 46.69367
206 | 10.3233/JCM-226011 | 1 | CC(C)(C1=CC=C(C=C1)OCC2CO2)C3=CC=C(C=C3)OCC4CO4 | 34.63 | 0.5102 | 2 | 0.1815 | [10 empty] | CC12CC=CCC1C(=O)OC2=O | 65.37 | 1 | 0 | [8 empty] | 44.83 | 43.8651
207 | 10.3233/JCM-226011 | 1 | CC(C)(C1=CC=C(C=C1)OCC2CO2)C3=CC=C(C=C3)OCC4CO4 | 32.99 | 0.5102 | 2 | 0.1815 | C1CC2C(O2)CC1C(=O)OC3CCC4C(C3)O4 | 4.72 | 0.73 | 2 | 0.1959 | [5 empty] | CC12CC=CCC1C(=O)OC2=O | 62.28 | 1 | 0 | [8 empty] | 46.32 | 46.64542
208 | 10.3233/JCM-226011 | 1 | CC(C)(C1=CC=C(C=C1)OCC2CO2)C3=CC=C(C=C3)OCC4CO4 | 31.5 | 0.5102 | 2 | 0.1815 | C1CC2C(O2)CC1C(=O)OC3CCC4C(C3)O4 | 9.02 | 0.73 | 2 | 0.1959 | [5 empty] | CC12CC=CCC1C(=O)OC2=O | 59.48 | 1 | 0 | [8 empty] | 48.04 | 46.64799
209 | 10.3233/JCM-226011 | 1 | CC(C)(C1=CC=C(C=C1)OCC2CO2)C3=CC=C(C=C3)OCC4CO4 | 30.15 | 0.5102 | 2 | 0.1815 | C1CC2C(O2)CC1C(=O)OC3CCC4C(C3)O4 | 12.94 | 0.73 | 2 | 0.1959 | [5 empty] | CC12CC=CCC1C(=O)OC2=O | 56.91 | 1 | 0 | [8 empty] | 47.07 | 46.81756
210 | 10.3233/JCM-226011 | 1 | CC(C)(C1=CC=C(C=C1)OCC2CO2)C3=CC=C(C=C3)OCC4CO4 | 28.9 | 0.5102 | 2 | 0.1815 | C1CC2C(O2)CC1C(=O)OC3CCC4C(C3)O4 | 16.55 | 0.73 | 2 | 0.1959 | [5 empty] | CC12CC=CCC1C(=O)OC2=O | 54.56 | 1 | 0 | [8 empty] | 46.65 | 46.6619
211 | 10.1088/1361-6463/ab09be | 0 | CC(C)(C1=CC=C(C=C1)OCC2CO2)C3=CC=C(C=C3)OCC4CO4 | 64.85 | 0.5747 | 2 | 0.0267 | [10 empty] | CC(COCC(C)OCC(C)N)N | 17.575 | 4 | 0 | CC(COCC(C)OCC(C)OCC(C)N)N | 17.575 | 4 | 0 |  |  |  |  | 42.3 | 43.19908
212 | 10.1088/1361-6463/ab09be | 0 | CC(C)(C1=CC=C(C=C1)OCC2CO2)C3=CC=C(C=C3)OCC4CO4 | 63.68 | 0.5747 | 2 | 0.0267 | CCCCCCCCCCCCCCCCOCC1CO1 | 1.31 | 0.335 | 1 | 0 | [5 empty] | CC(COCC(C)OCC(C)N)N | 17.505 | 4 | 0 | CC(COCC(C)OCC(C)OCC(C)N)N | 17.505 | 4 | 0 |  |  |  |  | 44.4 | 43.5239
213 | 10.1088/1361-6463/ab09be | 0 | CC(C)(C1=CC=C(C=C1)OCC2CO2)C3=CC=C(C=C3)OCC4CO4 | 60.54 | 0.5747 | 2 | 0.0267 | CCCCCCCCCCCCCCCCOCC1CO1 | 5.12 | 0.335 | 1 | 0 | [5 empty] | CC(COCC(C)OCC(C)N)N | 17.17 | 4 | 0 | CC(COCC(C)OCC(C)OCC(C)N)N | 17.17 | 4 | 0 |  |  |  |  | 43.07 | 42.94281
214 | 10.1088/1361-6463/ab09be | 0 | CC(C)(C1=CC=C(C=C1)OCC2CO2)C3=CC=C(C=C3)OCC4CO4 | 54.63 | 0.5747 | 2 | 0.0267 | CCCCCCCCCCCCCCCCOCC1CO1 | 12.24 | 0.335 | 1 | 0 | [5 empty] | CC(COCC(C)OCC(C)N)N | 16.565 | 4 | 0 | CC(COCC(C)OCC(C)OCC(C)N)N | 16.565 | 4 | 0 |  |  |  |  | 41.47 | 41.85623
215 | 10.1088/1361-6463/ab09be | 0 | CC(C)(C1=CC=C(C=C1)OCC2CO2)C3=CC=C(C=C3)OCC4CO4 | 37.18 | 0.5747 | 2 | 0.0267 | CCCCCCCCCCCCCCCCOCC1CO1 | 33.72 | 0.335 | 1 | 0 | [5 empty] | CC(COCC(C)OCC(C)N)N | 14.555 | 4 | 0 | CC(COCC(C)OCC(C)OCC(C)N)N | 14.555 | 4 | 0 |  |  |  |  | 33.82 | 37.62457
216 | 10.1088/1361-6463/ab09be | 0 | CC(C)(C1=CC=C(C=C1)OCC2CO2)C3=CC=C(C=C3)OCC4CO4 | 63.68 | 0.5747 | 2 | 0.0267 | CCCCCCCCCC1=CC=C(C=C1)OCC2CO2 | 1.31 | 0.3618 | 1 | 0 | [5 empty] | CC(COCC(C)OCC(C)N)N | 17.505 | 4 | 0 | CC(COCC(C)OCC(C)OCC(C)N)N | 17.505 | 4 | 0 |  |  |  |  | 46.57 | 46.56798
217 | 10.1088/1361-6463/ab09be | 0 | CC(C)(C1=CC=C(C=C1)OCC2CO2)C3=CC=C(C=C3)OCC4CO4 | 54.6 | 0.5747 | 2 | 0.0267 | CCCCCCCCCC1=CC=C(C=C1)OCC2CO2 | 12.17 | 0.3618 | 1 | 0 | [5 empty] | CC(COCC(C)OCC(C)N)N | 16.615 | 4 | 0 | CC(COCC(C)OCC(C)OCC(C)N)N | 16.615 | 4 | 0 |  |  |  |  | 46.45 | 46.94103
218 | 10.1088/1361-6463/ab09be | 0 | CC(C)(C1=CC=C(C=C1)OCC2CO2)C3=CC=C(C=C3)OCC4CO4 | 38.11 | 0.5747 | 2 | 0.0267 | CCCCCCCCCC1=CC=C(C=C1)OCC2CO2 | 32.38 | 0.3618 | 1 | 0 | [5 empty] | CC(COCC(C)OCC(C)N)N | 14.755 | 4 | 0 | CC(COCC(C)OCC(C)OCC(C)N)N | 14.755 | 4 | 0 |  |  |  |  | 46.77 | 46.90706
219 | doi.org/10.1515/epoly-2023-0182 | 1 | C=C(CC(=O)OCC(O)COC1=CC=C(C(C)(C)C2=CC=C(OCC3CO3)C=C2)C=C1)C(=O)OCC(O)COC1=CC=C(C(C)(C)C2=CC=C(OCC3CO3)C=C2)C=C1 | 33.34 | 0.2466 | 2 | 2 | [10 empty] | CC1CCC2C(C1)C(=O)OC2=O | 66.66 | 1 | 0 | [8 empty] | 40.15 | 39.45331
220 | 10.1088/1361-6463/accbca | 1 | CC(C)(C1=CC=C(C=C1)OCC2CO2)C3=CC=C(C=C3)OCC4CO4 | 34.93 | 0.5747 | 2 | 0.0267 | [10 empty] | CC1CCC2C(C1)C(=O)OC2=O | 65.07 | 1 | 0 | [8 empty] | 41.9 | 41.4367
221 | 10.1088/1361-6463/accbca | 1 | CC(C)(C1=CC=C(C=C1)OCC2CO2)C3=CC=C(C=C3)OCC4CO4 | 27.94 | 0.5747 | 2 | 0.0267 | C1C(O1)COC2=CC=C(C=C2)CC3=CC=C(C=C3)OCC4CO4 | 6.99 | 0.5917 | 2 | 0.1 | [5 empty] | CC1CCC2C(C1)C(=O)OC2=O | 65.07 | 1 | 0 | [8 empty] | 42.9 | 42.58656
222 | 10.1088/1361-6463/accbca | 1 | CC(C)(C1=CC=C(C=C1)OCC2CO2)C3=CC=C(C=C3)OCC4CO4 | 17.45 | 0.5747 | 2 | 0.0267 | C1C(O1)COC2=CC=C(C=C2)CC3=CC=C(C=C3)OCC4CO4 | 17.48 | 0.5917 | 2 | 0.1 | [5 empty] | CC1CCC2C(C1)C(=O)OC2=O | 65.07 | 1 | 0 | [8 empty] | 42.38 | 42.4295
223 | 10.1088/1361-6463/accbca | 1 | CC(C)(C1=CC=C(C=C1)OCC2CO2)C3=CC=C(C=C3)OCC4CO4 | 6.99 | 0.5747 | 2 | 0.0267 | C1C(O1)COC2=CC=C(C=C2)CC3=CC=C(C=C3)OCC4CO4 | 27.94 | 0.5917 | 2 | 0.1 | [5 empty] | CC1CCC2C(C1)C(=O)OC2=O | 65.07 | 1 | 0 | [8 empty] | 42.2 | 41.97873
224 | 10.1088/1361-6463/accbca | 1 | C1C(O1)COC2=CC=C(C=C2)CC3=CC=C(C=C3)OCC4CO4 | 35.61 | 0.5917 | 2 | 0.1 | [10 empty] | CC1CCC2C(C1)C(=O)OC2=O | 64.39 | 1 | 0 | [8 empty] | 40.6 | 39.5634
225 | doi.org/10.1016/j.cej.2024.156745 | 1 | CC(C)(C1=CC=C(C=C1)OCC2CO2)C3=CC=C(C=C3)OCC4CO4 | 33.34 | 0.5875 | 2 | 0 | [10 empty] | CC12C=CCCC1C(=O)OC2=O | 66.66 | 1 | 0 | [8 empty] | 31.5 | 33.49684
226 | doi.org/10.1016/j.cej.2024.156745 | 1 | CC(C)(C1=CC=C(C=C1)OCC2CO2)C3=CC=C(C=C3)OCC4CO4 | 32.63 | 0.5875 | 2 | 0 | CC(C)(C1=CC(CCCSC2=C(F)C(F)=C(F)C(F)=C2F)=C(OCC2CO2)C=C1)C1=CC=C(OCC2CO2)C(CCCSC2=C(F)C(F)=C(F)C(F)=C2F)=C1 | 0.71 | 0.2437 | 2 | 0 | [5 empty] | CC12C=CCCC1C(=O)OC2=O | 66.66 | 1 | 0 | [8 empty] | 33.3 | 34.75124
227 | doi.org/10.1016/j.cej.2024.156745 | 1 | CC(C)(C1=CC=C(C=C1)OCC2CO2)C3=CC=C(C=C3)OCC4CO4 | 31.87 | 0.5875 | 2 | 0 | CC(C)(C1=CC(CCCSC2=C(F)C(F)=C(F)C(F)=C2F)=C(OCC2CO2)C=C1)C1=CC=C(OCC2CO2)C(CCCSC2=C(F)C(F)=C(F)C(F)=C2F)=C1 | 1.47 | 0.2437 | 2 | 0 | [5 empty] | CC12C=CCCC1C(=O)OC2=O | 66.66 | 1 | 0 | [8 empty] | 34.6 | 34.92267
228 | doi.org/10.1016/j.cej.2024.156745 | 1 | CC(C)(C1=CC=C(C=C1)OCC2CO2)C3=CC=C(C=C3)OCC4CO4 | 31.06 | 0.5875 | 2 | 0 | CC(C)(C1=CC(CCCSC2=C(F)C(F)=C(F)C(F)=C2F)=C(OCC2CO2)C=C1)C1=CC=C(OCC2CO2)C(CCCSC2=C(F)C(F)=C(F)C(F)=C2F)=C1 | 2.28 | 0.2437 | 2 | 0 | [5 empty] | CC12C=CCCC1C(=O)OC2=O | 66.66 | 1 | 0 | [8 empty] | 37.5 | 34.95757
229 | doi.org/10.1016/j.cej.2024.156745 | 1 | CC(C)(C1=CC=C(C=C1)OCC2CO2)C3=CC=C(C=C3)OCC4CO4 | 30.2 | 0.5875 | 2 | 0 | CC(C)(C1=CC(CCCSC2=C(F)C(F)=C(F)C(F)=C2F)=C(OCC2CO2)C=C1)C1=CC=C(OCC2CO2)C(CCCSC2=C(F)C(F)=C(F)C(F)=C2F)=C1 | 3.14 | 0.2437 | 2 | 0 | [5 empty] | CC12C=CCCC1C(=O)OC2=O | 66.66 | 1 | 0 | [8 empty] | 36 | 34.56736
230 | doi.org/10.1039/C9TC06989E | 0 | CC(C)(C1=CC=C(C=C1)OCC2CO2)C3=CC=C(C=C3)OCC4CO4 | 66.66 | 0.5348 | 2 | 0.118 | [10 empty] | C1=CC=C(C=C1)CNCCNCCN | 33.34 | 4 | 0 | [8 empty] | 39.6 | 38.64255
231 | doi.org/10.1016/j.porgcoat.2018.01.018 | 1 | CC(C)(C1=CC=C(C=C1)OCC2CO2)C3=CC=C(C=C3)OCC4CO4 | 50 | 0.555 | 2 | 0.0701 | [10 empty] | CC(CC1CC(=O)OC1=O)C(=O)OCC(O)COC1=CC(CCCCCCC/C=C/C/C=C/CCCC2CC(=O)OC2=O)=CC=C1 | 50 | 2 | 0 | [8 empty] | 24 | 31.06461
232 | 10.1109/TDEI.2015.7076791 | 1 | C1C(O1)COC2=CC=C(C=C2)CC3=CC=C(C=C3)OCC4CO4 | 33.17 | 0.5 | 2 | 0.3419 | [10 empty] | CC12CC=CCC1C(=O)OC2=O | 59.71 | 1 | 0 | C1=CC(=CC=C1C2=CC=C(C=C2)O)O | 7.12 | 0 | 2 |  |  |  |  | 44.2 | 40.74993
233 | 10.1109/TDEI.2015.7076791 | 1 | C1C(O1)COC2=CC=C(C=C2)CC3=CC=C(C=C3)OCC4CO4 | 35.18 | 0.5 | 2 | 0.3419 | [10 empty] | CC12CC=CCC1C(=O)OC2=O | 53.48 | 1 | 0 | C1=CC(=CC=C1C2=CC=C(C=C2)O)O | 11.34 | 0 | 2 |  |  |  |  | 39 | 39.43797
234 | 10.1109/TDEI.2015.7076791 | 1 | C1C(O1)COC2=CC=C(C=C2)CC3=CC=C(C=C3)OCC4CO4 | 37.46 | 0.5 | 2 | 0.3419 | [10 empty] | CC12CC=CCC1C(=O)OC2=O | 46.45 | 1 | 0 | C1=CC(=CC=C1C2=CC=C(C=C2)O)O | 16.09 | 0 | 2 |  |  |  |  | 38 | 36.95555
235 | 10.1109/TDEI.2015.7076791 | 1 | C1C(O1)COC2=CC=C(C=C2)CC3=CC=C(C=C3)OCC4CO4 | 40.04 | 0.5 | 2 | 0.3419 | [10 empty] | CC12CC=CCC1C(=O)OC2=O | 38.44 | 1 | 0 | C1=CC(=CC=C1C2=CC=C(C=C2)O)O | 21.51 | 0 | 2 |  |  |  |  | 30 | 34.06264
236 | 10.1088/0022-3727/46/6/065301 | 1 | C1CCC(C(C1)C(=O)OCC2CO2)C(=O)OCC3CO3 | 33.34 | 0.7035 | 2 | 0 | [10 empty] | C1CCC2C(C1)C(=O)OC2=O | 45.33 | 1 | 0 | CC12CCCCC1C(=O)OC2=O | 21.33 | 1 | 0 |  |  |  |  | 28 | 28.17498
237 | doi.org/10.1021/acs.macromol.5c02077 | 0 | O=C(OCC1CO1)C1=CC=CC=C1SSC1=CC=CC=C1C(=O)OCC1CO1 | 66.66 | 0.432 | 2 | 0.1227 | [10 empty] | C1=CC(=CC=C1CC2=CC=C(C=C2)N)N | 33.34 | 4 | 0 | [8 empty] | 36.1 | 36.43051
238 | doi.org/10.1021/acs.macromol.5c02077 | 0 | C1C(O1)COC2=CC=C(C=C2)SSC3=CC=C(C=C3)OCC4CO4 | 66.66 | 0.547 | 2 | 0.0103 | [10 empty] | C1=CC(=CC=C1CC2=CC=C(C=C2)N)N | 33.34 | 4 | 0 | [8 empty] | 34.8 | 34.658
239 | doi.org/10.1021/acs.macromol.5c02077 | 0 | C1C(O1)COC2=CC=C(C=C2)/C=C/C3=CC(=CC(=C3)OCC4CO4)OCC5CO5 | 57.14 | 0.729 | 3.0742 | 0.0742 | [10 empty] | C1=CC(=CC=C1N)SSC2=CC=C(C=C2)N | 42.86 | 4 | 0 | [8 empty] | 37.1 | 34.38512
240 | doi.org/10.1021/acs.macromol.5c02077 | 0 | CC(C)(C1=CC=C(C=C1)OCC2CO2)C3=CC=C(C=C3)OCC4CO4 | 66.66 | 0.5102 | 2 | 0.1815 | [10 empty] | C1=CC=C(C(=C1)N)SSC2=CC=CC=C2N | 33.34 | 4 | 0 | [8 empty] | 37.8 | 36.51209