## Sheet1
num | doi | catalyst 0 no 1 yes | monomer1 | mol ratio1 | epoxy value1 | functionality1 | hydroxy1 | monomer2 | mol ratio2 | epoxy value2 | functionality2 | hydroxy2 | monomer3 | mol ratio3 | epoxy value3 | functionality3 | hydroxy3 | curing agent1 | mol ratio4 | functionality4 | hydroxy4 | curing agent2 | mol ratio5 | functionality5 | hydroxy5 | curing agent3 | mol ratio6 | functionality6 | hydroxy6 | epsilon_e | epsilon_e_pred
1 | doi.org/10.1021/am302563w | 0 | C1C(O1)COC2=CC=C(C=C2)CC3=CC=C(C=C3)OCC4CO4 | 68.3 | 0.6402766 | 2 | 0 | [10 empty] | CCC1=C(C(=C(C(=C1)C)N)CC)N | 31.7 | 4 | 0 | [8 empty] | 3.7 | 3.950501
2 | doi.org/10.1039/C7RA09941J | 1 | CC1=CC(=CC(=C1OCC2CO2)C)C3=CC(=C(C(=C3)C)OCC4CO4)C | 33.33 | 0.54 | 2 | 0.0534 | [10 empty] | CC12CCCCC1C(=O)OC2=O | 66.67 | 1 | 0 | [8 empty] | 4.05 | 3.93241
3 | doi.org/10.1039/C7RA09941J | 1 | O=C(c1ccc(F)cc1)c1c(OCC2CO2)ccc2c(C(=O)c3ccc(F)cc3)c(OCC3CO3)ccc12 | 33.33 | 0.3872247 | 2 | 0 | [10 empty] | CC12CCCCC1C(=O)OC2=O | 66.67 | 1 | 0 | [8 empty] | 3.15 | 3.153095
4 | doi.org/10.1016/j.eurpolymj.2018.09.020 | 1 | FC(F)(F)c1cc(-c2cc(OCC3CO3)ccc2OCC2CO2)cc(C(F)(F)F)c1 | 33.34 | 0.4604772 | 2 | 0 | [10 empty] | CC1CCC2C(C1)C(=O)OC2=O | 66.66 | 1 | 0 | [8 empty] | 2.68 | 2.542872
5 | doi.org/10.1016/j.jmrt.2022.10.008 | 1 | CC(C)(C1=CC=C(C=C1)OCC2CO2)C3=CC=C(C=C3)OCC4CO4 | 36.05 | 0.4783 | 2 | 0.2732 | [10 empty] | CC12CCCCC1C(=O)OC2=O | 61.22 | 1 | 0 | CC(C)C1=CC23CCC4C(C2CC1C(C3C(=O)O)C(=O)O)(CCCC4(C)C(=O)O)C | 2.73 | 3 | 0 |  |  |  |  | 4.25 | 4.033281
6 | doi.org/10.1016/j.jmrt.2022.10.008 | 1 | CC(C)(C1=CC=C(C=C1)OCC2CO2)C3=CC=C(C=C3)OCC4CO4 | 36.59 | 0.4784 | 2 | 0.273 | [10 empty] | CC12CCCCC1C(=O)OC2=O | 57.62 | 1 | 0 | CC(C)C1=CC23CCC4C(C2CC1C(C3C(=O)O)C(=O)O)(CCCC4(C)C(=O)O)C | 5.79 | 3 | 0 |  |  |  |  | 3.93 | 4.027173
7 | doi.org/10.1016/j.jmrt.2022.10.008 | 1 | CC(C)(C1=CC=C(C=C1)OCC2CO2)C3=CC=C(C=C3)OCC4CO4 | 37.21 | 0.4785 | 2 | 0.2728 | [10 empty] | CC12CCCCC1C(=O)OC2=O | 53.56 | 1 | 0 | CC(C)C1=CC23CCC4C(C2CC1C(C3C(=O)O)C(=O)O)(CCCC4(C)C(=O)O)C | 9.23 | 3 | 0 |  |  |  |  | 3.92 | 4.063107
8 | doi.org/10.1016/j.jmrt.2022.10.008 | 1 | CC(C)(C1=CC=C(C=C1)OCC2CO2)C3=CC=C(C=C3)OCC4CO4 | 37.9 | 0.4785 | 2 | 0.2728 | [10 empty] | CC12CCCCC1C(=O)OC2=O | 48.97 | 1 | 0 | CC(C)C1=CC23CCC4C(C2CC1C(C3C(=O)O)C(=O)O)(CCCC4(C)C(=O)O)C | 13.12 | 3 | 0 |  |  |  |  | 4.1 | 4.07505
9 | doi.org/10.1016/j.jmrt.2022.10.008 | 1 | CC(C)(C1=CC=C(C=C1)OCC2CO2)C3=CC=C(C=C3)OCC4CO4 | 35.54 | 0.4784 | 2 | 0.2729 | [10 empty] | CC12CCCCC1C(=O)OC2=O | 64.45 | 1 | 0 | [8 empty] | 5 | 3.934925
10 | doi.org/10.1021/acssuschemeng.8b01212 | 0 | COc1cc(CCC[Si](C)(C)O[Si](C)(C)CCCc2ccc(OCC3CO3)c(OC)c2)ccc1OCC1CO1 | 66.67 | 0.347909 | 2 | 0 | [10 empty] | C1=CC(=CC=C1N)S(=O)(=O)C2=CC=C(C=C2)N | 33.33 | 4 | 0 | [8 empty] | 3.45 | 3.668894
11 | doi.org/10.1021/acssuschemeng.8b01212 | 0 | COc1cc(CCC[Si](C)(C)O[Si](C)(C)O[Si](C)(C)CCCc2ccc(OCC3CO3)c(OC)c2)ccc1OCC1CO1 | 66.67 | 0.3081579 | 2 | 0 | [10 empty] | C1=CC(=CC=C1N)S(=O)(=O)C2=CC=C(C=C2)N | 33.33 | 4 | 0 | [8 empty] | 3.6 | 3.656481
12 | doi.org/10.1021/acssuschemeng.8b01212 | 0 | COc1cc(CCC[Si](C)(C)O[Si](O[Si](C)(C)CCCc2ccc(OCC3CO3)c(OC)c2)(c2ccccc2)c2ccccc2)ccc1OCC1CO1 | 66.67 | 0.2586787 | 2 | 0 | [10 empty] | C1=CC(=CC=C1N)S(=O)(=O)C2=CC=C(C=C2)N | 33.33 | 4 | 0 | [8 empty] | 3.05 | 3.563883
13 | doi.org/10.1016/j.reactfunctpolym.2023.105646 | 1 | CC(C)(C1=CC=C(C=C1)OCC2CO2)C3=CC=C(C=C3)OCC4CO4 | 75 | 0.5102 | 2 | 0.1815 | C1C(O1)COCCCCOCC2CO2 | 14.71 | 0.9888752 | 2 | 0 | [5 empty] | O=C(OC[C@@H]1OC(OC(=O)c2cc(O)c(O)c(OC(=O)c3cc(O)c(O)c(O)c3)c2)[C@@H](OC(=O)c2cc(O)c(O)c(OC(=O)c3cc(O)c(O)c(O)c3)c2)[C@H](OC(=O)c2cc(O)c(O)c(OC(=O)c3cc(O)c(O)c(O)c3)c2)[C@H]1OC(=O)c1cc(O)c(O)c(OC(=O)c2cc(O)c(O)c(O)c2)c1)c1cc(O)c(O)c(OC(=O)c2cc(O)c(O)c(O)c2)c1 | 10.29 | 0 | 25 | [8 empty] | 4.9 | 4.469689
14 | doi.org/10.1016/j.reactfunctpolym.2023.105646 | 1 | CC(C)(C1=CC=C(C=C1)OCC2CO2)C3=CC=C(C=C3)OCC4CO4 | 65.55 | 0.5102 | 2 | 0.1814 | C1C(O1)COCCCCOCC2CO2 | 25.45 | 0.9888752 | 2 | 0 | [5 empty] | O=C(OC[C@@H]1OC(OC(=O)c2cc(O)c(O)c(OC(=O)c3cc(O)c(O)c(O)c3)c2)[C@@H](OC(=O)c2cc(O)c(O)c(OC(=O)c3cc(O)c(O)c(O)c3)c2)[C@H](OC(=O)c2cc(O)c(O)c(OC(=O)c3cc(O)c(O)c(O)c3)c2)[C@H]1OC(=O)c1cc(O)c(O)c(OC(=O)c2cc(O)c(O)c(O)c2)c1)c1cc(O)c(O)c(OC(=O)c2cc(O)c(O)c(O)c2)c1 | 9 | 0 | 25 | [8 empty] | 4.8 | 4.663368
15 | doi.org/10.1016/j.reactfunctpolym.2023.105646 | 1 | CC(C)(C1=CC=C(C=C1)OCC2CO2)C3=CC=C(C=C3)OCC4CO4 | 58.09 | 0.5102 | 2 | 0.1814 | C1C(O1)COCCCCOCC2CO2 | 33.94 | 0.9888752 | 2 | 0 | [5 empty] | O=C(OC[C@@H]1OC(OC(=O)c2cc(O)c(O)c(OC(=O)c3cc(O)c(O)c(O)c3)c2)[C@@H](OC(=O)c2cc(O)c(O)c(OC(=O)c3cc(O)c(O)c(O)c3)c2)[C@H](OC(=O)c2cc(O)c(O)c(OC(=O)c3cc(O)c(O)c(O)c3)c2)[C@H]1OC(=O)c1cc(O)c(O)c(OC(=O)c2cc(O)c(O)c(O)c2)c1)c1cc(O)c(O)c(OC(=O)c2cc(O)c(O)c(O)c2)c1 | 7.97 | 0 | 25 | [8 empty] | 4.25 | 4.695808
16 | doi.org/10.1016/j.reactfunctpolym.2023.105646 | 1 | CC(C)(C1=CC=C(C=C1)OCC2CO2)C3=CC=C(C=C3)OCC4CO4 | 52.25 | 0.5102 | 2 | 0.1814 | C1C(O1)COCCCCOCC2CO2 | 40.57 | 0.9888752 | 2 | 0 | [5 empty] | O=C(OC[C@@H]1OC(OC(=O)c2cc(O)c(O)c(OC(=O)c3cc(O)c(O)c(O)c3)c2)[C@@H](OC(=O)c2cc(O)c(O)c(OC(=O)c3cc(O)c(O)c(O)c3)c2)[C@H](OC(=O)c2cc(O)c(O)c(OC(=O)c3cc(O)c(O)c(O)c3)c2)[C@H]1OC(=O)c1cc(O)c(O)c(OC(=O)c2cc(O)c(O)c(O)c2)c1)c1cc(O)c(O)c(OC(=O)c2cc(O)c(O)c(O)c2)c1 | 7.17 | 0 | 25 | [8 empty] | 4.6 | 4.690885
17 | doi.org/10.1016/j.reactfunctpolym.2023.105646 | 1 | CC(C)(C1=CC=C(C=C1)OCC2CO2)C3=CC=C(C=C3)OCC4CO4 | 47.4 | 0.5102 | 2 | 0.1814 | C1C(O1)COCCCCOCC2CO2 | 46.1 | 0.9888752 | 2 | 0 | [5 empty] | O=C(OC[C@@H]1OC(OC(=O)c2cc(O)c(O)c(OC(=O)c3cc(O)c(O)c(O)c3)c2)[C@@H](OC(=O)c2cc(O)c(O)c(OC(=O)c3cc(O)c(O)c(O)c3)c2)[C@H](OC(=O)c2cc(O)c(O)c(OC(=O)c3cc(O)c(O)c(O)c3)c2)[C@H]1OC(=O)c1cc(O)c(O)c(OC(=O)c2cc(O)c(O)c(O)c2)c1)c1cc(O)c(O)c(OC(=O)c2cc(O)c(O)c(O)c2)c1 | 6.51 | 0 | 25 | [8 empty] | 4.7 | 4.567982
18 | doi.org/10.3390/polym15132853 | 0 | C1C(O1)COC2=CC(=C(C=C2)OCC3CO3)C4=CC(=CC=C4)C(F)(F)F | 66.67 | 0.5459484 | 2 | 0 | [10 empty] | C1=CC(=CC=C1CC2=CC=C(C=C2)N)N | 33.33 | 4 | 0 | [8 empty] | 3.3 | 3.753753
19 | doi.org/10.3390/polym15132853 | 0 | C1C(O1)COC2=CC(=C(C=C2)OCC3CO3)C4=CC(=CC=C4)C(F)(F)F | 66.67 | 0.5459484 | 2 | 0 | [10 empty] | C1=CC(=CC=C1N)S(=O)(=O)C2=CC=C(C=C2)N | 33.33 | 4 | 0 | [8 empty] | 4.4 | 4.254512
20 | doi.org/10.3390/polym15132853 | 0 | FC(F)(F)c1ccc(-c2cc(OCC3CO3)ccc2OCC2CO2)cc1 | 66.67 | 0.5459484 | 2 | 0 | [10 empty] | C1=CC(=CC=C1CC2=CC=C(C=C2)N)N | 33.33 | 4 | 0 | [8 empty] | 3.1 | 3.542743
21 | doi.org/10.3390/polym15132853 | 0 | FC(F)(F)c1ccc(-c2cc(OCC3CO3)ccc2OCC2CO2)cc1 | 66.67 | 0.5459484 | 2 | 0 | [10 empty] | C1=CC(=CC=C1N)S(=O)(=O)C2=CC=C(C=C2)N | 33.33 | 4 | 0 | [8 empty] | 4.5 | 4.093823
22 | doi.org/10.3390/polym15132853 | 0 | FC(F)(F)c1cc(-c2cc(OCC3CO3)ccc2OCC2CO2)cc(C(F)(F)F)c1 | 66.67 | 0.4604772 | 2 | 0 | [10 empty] | C1=CC(=CC=C1CC2=CC=C(C=C2)N)N | 33.33 | 4 | 0 | [8 empty] | 2.65 | 3.110545
23 | doi.org/10.3390/polym15132853 | 0 | FC(F)(F)c1cc(-c2cc(OCC3CO3)ccc2OCC2CO2)cc(C(F)(F)F)c1 | 66.67 | 0.4604772 | 2 | 0 | [10 empty] | C1=CC(=CC=C1N)S(=O)(=O)C2=CC=C(C=C2)N | 33.33 | 4 | 0 | [8 empty] | 3.72 | 3.579707
24 | 10.1109/TDEI.2022.3224894 | 1 | CC(C)(C1=CC=C(C=C1)OCC2CO2)C3=CC=C(C=C3)OCC4CO4 | 36.52 | 0.5875113 | 2 | 0 | [10 empty] | CC1CCC2C(C1)C(=O)OC2=O | 63.48 | 1 | 0 | [8 empty] | 3.31 | 3.425835
25 | 10.1007/s10854-019-00893-1 | 1 | CC(C)(C1=CC=C(C=C1)OCC2CO2)C3=CC=C(C=C3)OCC4CO4 | 38.67 | 0.5102 | 2 | 0.1813 | [10 empty] | CC1=CC2CC1C3C2C(=O)OC3=O | 29.78 | 1 | 0 | CC1CCC2C(C1)C(=O)OC2=O | 31.55 | 1 | 0 |  |  |  |  | 3.43 | 3.519947
26 | 10.1007/s10854-019-00893-1 | 1 | CC(C)(C1=CC=C(C=C1)OCC2CO2)C3=CC=C(C=C3)OCC4CO4 | 37.96 | 0.5102 | 2 | 0.1815 | [10 empty] | CC1=CC2CC1C3C2C(=O)OC3=O | 29.23 | 1 | 0 | CC1CCC2C(C1)C(=O)OC2=O | 30.98 | 1 | 0 | CC(COCCCCCCC(=O)O)(COCCCCCCC(=O)O)C(=O)OCC(COC(=O)C(C)(COCCCCCCC(=O)O)COCCCCCCC(=O)O)(COC(=O)C(C)(COCCCCCCC(=O)O)COCCCCCCC(=O)O)COC(=O)C(C)(COCCCCCCC(=O)O)COCCCCCCC(=O)O | 1.83 | 8 | 0 | 3.22 | 3.352446
27 | 10.1007/s10854-019-00893-1 | 1 | CC(C)(C1=CC=C(C=C1)OCC2CO2)C3=CC=C(C=C3)OCC4CO4 | 37.61 | 0.5102 | 2 | 0.1813 | [10 empty] | CC1=CC2CC1C3C2C(=O)OC3=O | 28.97 | 1 | 0 | CC1CCC2C(C1)C(=O)OC2=O | 30.69 | 1 | 0 | CC(COCCCCCCC(=O)O)(COCCCCCCC(=O)O)C(=O)OCC(COC(=O)C(C)(COCCCCCCC(=O)O)COCCCCCCC(=O)O)(COC(=O)C(C)(COCCCCCCC(=O)O)COCCCCCCC(=O)O)COC(=O)C(C)(COCCCCCCC(=O)O)COCCCCCCC(=O)O | 2.73 | 8 | 0 | 3.43 | 3.388025
28 | doi.org/10.1002/app.52176 | 1 | COc1cc(CCC[Si]2(C)CO[Si](C)(CCCc3ccc(OCC4CO4)c(OC)c3)O[Si](C)(CCCc3ccc(OCC4CO4)c(OC)c3)O[Si](C)(CCCc3ccc(OCC4CO4)c(OC)c3)O2)ccc1OCC1CO1 | 20 | 0.3522333 | 4 | 0 | [10 empty] | CC1CCC2C(C1)C(=O)OC2=O | 80 | 1 | 0 | [8 empty] | 3.2 | 3.083886
29 | doi.org/10.1002/app.52176 | 1 | C[Si]1(CCCOCC2CO2)CO[Si](C)(CCCOCC2CO2)O[Si](C)(CCCOCC2CO2)O[Si](C)(CCCOCC2CO2)O1 | 20 | 0.5624969 | 4 | 0 | [10 empty] | CC1CCC2C(C1)C(=O)OC2=O | 80 | 1 | 0 | [8 empty] | 3.3 | 3.312084
30 | doi.org/10.1021/acs.macromol.1c01002 | 0 | CC(C)(C1=CC=C(C=C1)OCC2CO2)C3=CC=C(C=C3)OCC4CO4 | 50 | 0.5875113 | 2 | 0 | [10 empty] | C1CNCCN1 | 50 | 2 | 0 | [8 empty] | 3.95 | 4.049294
31 | doi.org/10.1021/acs.macromol.1c01002 | 0 | CC(C)(C1=CC=C(C=C1)OCC2CO2)C3=CC=C(C=C3)OCC4CO4 | 50 | 0.5875113 | 2 | 0 | [10 empty] | CNCCNC | 50 | 2 | 0 | [8 empty] | 4.05 | 4.196936
32 | doi.org/10.1021/acs.macromol.1c01002 | 0 | CC(C)(C1=CC=C(C=C1)OCC2CO2)C3=CC=C(C=C3)OCC4CO4 | 50 | 0.5875113 | 2 | 0 | [10 empty] | C1CNCCC1CCCC2CCNCC2 | 50 | 2 | 0 | [8 empty] | 3.85 | 3.879302
33 | doi.org/10.1021/acs.macromol.1c01002 | 0 | CC(C)(C1=CC=C(C=C1)OCC2CO2)C3=CC=C(C=C3)OCC4CO4 | 50 | 0.5875113 | 2 | 0 | [10 empty] | CNC1CCC(CC2CCC(NC)CC2)CC1 | 50 | 2 | 0 | [8 empty] | 3.83 | 3.856574
34 | doi.org/10.1021/acs.macromol.1c01002 | 0 | CC(C)(C1=CC=C(C=C1)OCC2CO2)C3=CC=C(C=C3)OCC4CO4 | 50 | 0.5875113 | 2 | 0 | [10 empty] | CC1CC(CCC1NC)CC2CCC(C(C2)C)NC | 50 | 2 | 0 | [8 empty] | 3.83 | 3.847769
35 | doi.org/10.1021/acs.macromol.1c01002 | 0 | CC(C)(C1=CC=C(C=C1)OCC2CO2)C3=CC=C(C=C3)OCC4CO4 | 50 | 0.5875113 | 2 | 0 | [10 empty] | CNC1=CC=C(C=C1)CC2=CC=C(C=C2)NC | 50 | 2 | 0 | [8 empty] | 4.02 | 4.168355
36 | doi.org/10.1021/acs.macromol.1c01002 | 0 | CC(C)(C1=CC=C(C=C1)OCC2CO2)C3=CC=C(C=C3)OCC4CO4 | 50 | 0.5875113 | 2 | 0 | [10 empty] | C[Si](C)(C)N1CCN(CC1)[Si](C)(C)C | 50 | 2 | 0 | [8 empty] | 2.27 | 2.371008
37 | doi.org/10.1021/acs.macromol.1c01002 | 0 | CC(C)(C1=CC=C(C=C1)OCC2CO2)C3=CC=C(C=C3)OCC4CO4 | 50 | 0.5875113 | 2 | 0 | [10 empty] | CC(C)(C)[Si](C)(C)N1CCN(CC1)[Si](C)(C)C(C)(C)C | 50 | 2 | 0 | [8 empty] | 2.24 | 2.383038
38 | doi.org/10.1021/acs.macromol.1c01002 | 0 | CC(C)(C1=CC=C(C=C1)OCC2CO2)C3=CC=C(C=C3)OCC4CO4 | 50 | 0.5875113 | 2 | 0 | [10 empty] | C[Si](C)(C1=CC=CC=C1)N2CCN(CC2)[Si](C)(C)C3=CC=CC=C3 | 50 | 2 | 0 | [8 empty] | 2.23 | 2.491358
39 | doi.org/10.1021/acs.macromol.1c01002 | 0 | CC(C)(C1=CC=C(C=C1)OCC2CO2)C3=CC=C(C=C3)OCC4CO4 | 50 | 0.5875113 | 2 | 0 | [10 empty] | CN(CCN(C)[Si](C)(C)C)[Si](C)(C)C | 50 | 2 | 0 | [8 empty] | 2.49 | 2.372983
40 | doi.org/10.1021/acs.macromol.1c01002 | 0 | CC(C)(C1=CC=C(C=C1)OCC2CO2)C3=CC=C(C=C3)OCC4CO4 | 50 | 0.5875113 | 2 | 0 | [10 empty] | CC(C)(C)[Si](C)(C)N(C)CCN(C)[Si](C)(C)C(C)(C)C | 50 | 2 | 0 | [8 empty] | 2.36 | 2.369232
41 | doi.org/10.1021/acs.macromol.1c01002 | 0 | CC(C)(C1=CC=C(C=C1)OCC2CO2)C3=CC=C(C=C3)OCC4CO4 | 50 | 0.5875113 | 2 | 0 | [10 empty] | CN(CCN(C)[Si](C)(C)C1=CC=CC=C1)[Si](C)(C)C2=CC=CC=C2 | 50 | 2 | 0 | [8 empty] | 2.53 | 2.384468
42 | doi.org/10.1021/acs.macromol.1c01002 | 0 | CC(C)(C1=CC=C(C=C1)OCC2CO2)C3=CC=C(C=C3)OCC4CO4 | 50 | 0.5875113 | 2 | 0 | [10 empty] | C[Si](C)(C)N1CCC(CC1)CCCC2CCN(CC2)[Si](C)(C)C | 50 | 2 | 0 | [8 empty] | 2.32 | 2.477922
43 | doi.org/10.1021/acs.macromol.1c01002 | 0 | CC(C)(C1=CC=C(C=C1)OCC2CO2)C3=CC=C(C=C3)OCC4CO4 | 50 | 0.5875113 | 2 | 0 | [10 empty] | CC(C)(C)[Si](C)(C)N1CCC(CC1)CCCC2CCN(CC2)[Si](C)(C)C(C)(C)C | 50 | 2 | 0 | [8 empty] | 2.125 | 2.367598
44 | doi.org/10.1021/acs.macromol.1c01002 | 0 | CC(C)(C1=CC=C(C=C1)OCC2CO2)C3=CC=C(C=C3)OCC4CO4 | 50 | 0.5875113 | 2 | 0 | [10 empty] | C[Si](C)(C1=CC=CC=C1)N2CCC(CC2)CCCC3CCN(CC3)[Si](C)(C)C4=CC=CC=C4 | 50 | 2 | 0 | [8 empty] | 2.19 | 2.370089
45 | doi.org/10.1021/acs.macromol.1c01002 | 0 | CC(C)(C1=CC=C(C=C1)OCC2CO2)C3=CC=C(C=C3)OCC4CO4 | 50 | 0.5875113 | 2 | 0 | [10 empty] | CN(C1CCC(CC1)CC2CCC(CC2)N(C)[Si](C)(C)C)[Si](C)(C)C | 50 | 2 | 0 | [8 empty] | 2.26 | 2.371625
46 | doi.org/10.1021/acs.macromol.1c01002 | 0 | CC(C)(C1=CC=C(C=C1)OCC2CO2)C3=CC=C(C=C3)OCC4CO4 | 50 | 0.5875113 | 2 | 0 | [10 empty] | CC(C)(C)[Si](C)(C)N(C)C1CCC(CC1)CC2CCC(CC2)N(C)[Si](C)(C)C(C)(C)C | 50 | 2 | 0 | [8 empty] | 2.19 | 2.478276
47 | doi.org/10.1021/acs.macromol.1c01002 | 0 | CC(C)(C1=CC=C(C=C1)OCC2CO2)C3=CC=C(C=C3)OCC4CO4 | 50 | 0.5875113 | 2 | 0 | [10 empty] | CN(C1CCC(CC2CCC(N(C)[Si](C)(C)c3ccccc3)CC2)CC1)[Si](C)(C)c1ccccc1 | 50 | 2 | 0 | [8 empty] | 2.24 | 2.370528
48 | doi.org/10.1021/acs.macromol.1c01002 | 0 | CC(C)(C1=CC=C(C=C1)OCC2CO2)C3=CC=C(C=C3)OCC4CO4 | 50 | 0.5875113 | 2 | 0 | [10 empty] | CC1CC(CCC1N(C)[Si](C)(C)C)CC2CCC(C(C2)C)N(C)[Si](C)(C)C | 50 | 2 | 0 | [8 empty] | 2.48 | 2.37031
49 | doi.org/10.1021/acs.macromol.1c01002 | 0 | CC(C)(C1=CC=C(C=C1)OCC2CO2)C3=CC=C(C=C3)OCC4CO4 | 50 | 0.5875113 | 2 | 0 | [10 empty] | CC1CC(CCC1N(C)[Si](C)(C)C(C)(C)C)CC2CCC(C(C2)C)N(C)[Si](C)(C)C(C)(C)C | 50 | 2 | 0 | [8 empty] | 2.35 | 2.37447
50 | doi.org/10.1021/acs.macromol.1c01002 | 0 | CC(C)(C1=CC=C(C=C1)OCC2CO2)C3=CC=C(C=C3)OCC4CO4 | 50 | 0.5875113 | 2 | 0 | [10 empty] | CC1CC(CC2CCC(N(C)[Si](C)(C)c3ccccc3)C(C)C2)CCC1N(C)[Si](C)(C)c1ccccc1 | 50 | 2 | 0 | [8 empty] | 2.4 | 2.481939
51 | doi.org/10.1021/acs.macromol.1c01002 | 0 | CC(C)(C1=CC=C(C=C1)OCC2CO2)C3=CC=C(C=C3)OCC4CO4 | 50 | 0.5875113 | 2 | 0 | [10 empty] | CN(C1=CC=C(C=C1)CC2=CC=C(C=C2)N(C)[Si](C)(C)C)[Si](C)(C)C | 50 | 2 | 0 | [8 empty] | 2.36 | 2.367914
52 | doi.org/10.1021/acs.macromol.1c01002 | 0 | CC(C)(C1=CC=C(C=C1)OCC2CO2)C3=CC=C(C=C3)OCC4CO4 | 50 | 0.5875113 | 2 | 0 | [10 empty] | CC(C)(C)[Si](C)(C)N(C)C1=CC=C(C=C1)CC2=CC=C(C=C2)N(C)[Si](C)(C)C(C)(C)C | 50 | 2 | 0 | [8 empty] | 2.33 | 2.365912
53 | doi.org/10.1021/acs.macromol.1c01002 | 0 | CC(C)(C1=CC=C(C=C1)OCC2CO2)C3=CC=C(C=C3)OCC4CO4 | 50 | 0.5875113 | 2 | 0 | [10 empty] | CN(c1ccc(Cc2ccc(N(C)[Si](C)(C)c3ccccc3)cc2)cc1)[Si](C)(C)c1ccccc1 | 50 | 2 | 0 | [8 empty] | 2.325 | 2.383168
54 | doi.org/10.1016/j.compositesb.2022.109701 | 0 | CC(C)(C1=CC=C(C=C1)OCC2CO2)C3=CC=C(C=C3)OCC4CO4 | 65.68 | 0.5292 | 2 | 0.132 | [10 empty] | C1=CC(=CC=C1CC2=CC=C(C=C2)N)N | 33.32 | 4 | 0 | [8 empty] | 4.7 | 4.521227
55 | doi.org/10.1002/pol.1986.140240602 | 1 | CC(C)(C1=CC=C(C=C1)OCC2CO2)C3=CC=C(C=C3)OCC4CO4 | 54.05 | 0.5263 | 2 | 0.1391 | [10 empty] | C1=CC2=C(C=C1OC(=C(C(C(F)(F)F)(C(F)(F)F)F)C(C(F)(F)F)(C(F)(F)F)F)C(F)(F)F)C(=O)OC2=O | 45.95 | 1 | 0 | [8 empty] | 2.89 | 2.918021
56 | doi.org/10.1002/pol.1986.140240602 | 1 | CC(C)(C1=CC=C(C=C1)OCC2CO2)C3=CC=C(C=C3)OCC4CO4 | 54.05 | 0.5263 | 2 | 0.1391 | [10 empty] | C1=CC2=C(C=C1OC(=C(C(C(F)(F)F)(C(F)(F)F)F)C(C(F)(F)F)(C(F)(F)F)F)C(F)(F)F)C(=O)OC2=O | 34.46 | 1 | 0 | C[C@@]12[C@H]3C[C@@H]([C@@H]1C(=O)OC2=O)C=C3 | 11.49 | 1 | 0 |  |  |  |  | 3.01 | 3.089331
57 | doi.org/10.1002/pol.1986.140240602 | 1 | CC(C)(C1=CC=C(C=C1)OCC2CO2)C3=CC=C(C=C3)OCC4CO4 | 54.05 | 0.5263 | 2 | 0.1391 | [10 empty] | C1=CC2=C(C=C1OC(=C(C(C(F)(F)F)(C(F)(F)F)F)C(C(F)(F)F)(C(F)(F)F)F)C(F)(F)F)C(=O)OC2=O | 22.975 | 1 | 0 | C[C@@]12[C@H]3C[C@@H]([C@@H]1C(=O)OC2=O)C=C3 | 22.975 | 1 | 0 |  |  |  |  | 3.24 | 3.123599
58 | doi.org/10.1002/pol.1986.140240602 | 1 | CC(C)(C1=CC=C(C=C1)OCC2CO2)C3=CC=C(C=C3)OCC4CO4 | 54.05 | 0.5263 | 2 | 0.1391 | [10 empty] | C1=CC2=C(C=C1OC(=C(C(C(F)(F)F)(C(F)(F)F)F)C(C(F)(F)F)(C(F)(F)F)F)C(F)(F)F)C(=O)OC2=O | 11.49 | 1 | 0 | C[C@@]12[C@H]3C[C@@H]([C@@H]1C(=O)OC2=O)C=C3 | 34.46 | 1 | 0 |  |  |  |  | 3.35 | 3.237114
59 | doi.org/10.1002/pol.1986.140240602 | 1 | CC(C)(C1=CC=C(C=C1)OCC2CO2)C3=CC=C(C=C3)OCC4CO4 | 54.05 | 0.5263 | 2 | 0.1391 | [10 empty] | C[C@@]12[C@H]3C[C@@H]([C@@H]1C(=O)OC2=O)C=C3 | 45.95 | 1 | 0 | [8 empty] | 3.62 | 3.874741
60 | 10.1109/ICD.2016.7547797 | 0 | CC(C)(C1=CC=C(C=C1)OCC2CO2)C3=CC=C(C=C3)OCC4CO4 | 66.66 | 0.5875113 | 2 | 0 | [10 empty] | CC(COCC(C)OCC(C)N)N | 16.67 | 4 | 0 | CC(COCC(C)OCC(C)OCC(C)N)N | 16.67 | 4 | 0 |  |  |  |  | 4.12 | 4.108618
61 | 10.1109/ICD.2016.7547797 | 0 | CC(C)(C1=CC=C(C=C1)OCC2CO2)C3=CC=C(C=C3)OCC4CO4 | 63.36 | 0.5875113 | 2 | 0 | CCCCCCCCCCCCCCCCOCC1CO1 | 4.97 | 0.334996 | 1 | 0 | [5 empty] | CC(COCC(C)OCC(C)N)N | 15.84 | 4 | 0 | CC(COCC(C)OCC(C)OCC(C)N)N | 15.84 | 4 | 0 |  |  |  |  | 3.85 | 3.892912
62 | 10.1109/ICD.2016.7547797 | 0 | CC(C)(C1=CC=C(C=C1)OCC2CO2)C3=CC=C(C=C3)OCC4CO4 | 60.36 | 0.5875113 | 2 | 0 | CCCCCCCCCCCCCCCCOCC1CO1 | 9.46 | 0.334996 | 1 | 0 | [5 empty] | CC(COCC(C)OCC(C)N)N | 15.09 | 4 | 0 | CC(COCC(C)OCC(C)OCC(C)N)N | 15.09 | 4 | 0 |  |  |  |  | 3.72 | 3.836013
63 | 10.1109/ICD.2016.7547797 | 0 | CC(C)(C1=CC=C(C=C1)OCC2CO2)C3=CC=C(C=C3)OCC4CO4 | 57.63 | 0.5875113 | 2 | 0 | CCCCCCCCCCCCCCCCOCC1CO1 | 13.56 | 0.334996 | 1 | 0 | [5 empty] | CC(COCC(C)OCC(C)N)N | 14.41 | 4 | 0 | CC(COCC(C)OCC(C)OCC(C)N)N | 14.41 | 4 | 0 |  |  |  |  | 3.58 | 3.837567
64 | doi.org/10.1021/acssuschemeng.6b00479 | 0 | CC(C)(C1=CC=C(C=C1)OCC2CO2)C3=CC=C(C=C3)OCC4CO4 | 66.66 | 0.531 | 2 | 0.1274 | [10 empty] | C1=CC(=CC(=C1)S(=O)(=O)C2=CC=CC(=C2)N)N | 33.34 | 4 | 0 | [8 empty] | 5.8 | 5.28099
65 | doi.org/10.1021/acssuschemeng.6b00479 | 0 | COc1cc(CC2CO2)ccc1Oc1nc(Oc2ccc(CC3CO3)cc2OC)nc(Oc2ccc(CC3CO3)cc2OC)n1 | 57.14 | 0.4872986 | 3 | 0 | [10 empty] | C1=CC(=CC(=C1)S(=O)(=O)C2=CC=CC(=C2)N)N | 42.86 | 4 | 0 | [8 empty] | 5.2 | 5.167017
66 | 10.1088/1361-6463/acbf60 | 1 | CC(C)(C1=CC=C(C=C1)OCC2CO2)C3=CC=C(C=C3)OCC4CO4 | 33.33 | 0.53 | 2 | 0.1299 | [10 empty] | CC1=CCC2C(C1)C(=O)OC2=O | 55.56 | 1 | 0 | CCCCCCCCCC/C=C/C1CC(=O)OC1=O | 11.11 | 1 | 0 |  |  |  |  | 3.63 | 3.349752
67 | 10.1088/1361-6463/acbf60 | 1 | CC(C)(C1=CC=C(C=C1)OCC2CO2)C3=CC=C(C=C3)OCC4CO4 | 33.33 | 0.53 | 2 | 0.1299 | [10 empty] | CC1=CCC2C(C1)C(=O)OC2=O | 33.335 | 1 | 0 | CCCCCCCCCC/C=C/C1CC(=O)OC1=O | 33.335 | 1 | 0 |  |  |  |  | 3.09 | 3.288186
68 | 10.1109/TDEI.2022.3193652 | 1 | CC(C)(C1=CC=C(C=C1)OCC2CO2)C3=CC=C(C=C3)OCC4CO4 | 33.36 | 0.5297 | 2 | 0.1307 | [10 empty] | C1=CC=C2C(=C1)C(=O)OC2=O | 66.64 | 1 | 0 | [8 empty] | 4.01 | 3.923615
69 | 10.1109/TDEI.2022.3193652 | 1 | CC(C)(C1=CC=C(C=C1)OCC2CO2)C3=CC=C(C=C3)OCC4CO4 | 33.37 | 0.5299 | 2 | 0.1301 | [10 empty] | C1C=CCC2C1C(=O)OC2=O | 66.63 | 1 | 0 | [8 empty] | 3.85 | 3.904654
70 | 10.1109/TDEI.2022.3193652 | 1 | CC(C)(C1=CC=C(C=C1)OCC2CO2)C3=CC=C(C=C3)OCC4CO4 | 33.35 | 0.5299 | 2 | 0.1301 | [10 empty] | CC1=CCC2C(C1)C(=O)OC2=O | 66.65 | 1 | 0 | [8 empty] | 3.6 | 3.576968
71 | 10.1109/TDEI.2022.3193652 | 1 | CC(C)(C1=CC=C(C=C1)OCC2CO2)C3=CC=C(C=C3)OCC4CO4 | 33.29 | 0.5299 | 2 | 0.1301 | [10 empty] | C1CCC2C(C1)C(=O)OC2=O | 66.71 | 1 | 0 | [8 empty] | 3.74 | 3.701357
72 | 10.1109/TDEI.2022.3193652 | 1 | CC(C)(C1=CC=C(C=C1)OCC2CO2)C3=CC=C(C=C3)OCC4CO4 | 33.37 | 0.5299 | 2 | 0.1301 | [10 empty] | CC1CCC2C(C1)C(=O)OC2=O | 66.63 | 1 | 0 | [8 empty] | 3.72 | 3.433554
73 | 10.1109/TDEI.2022.3193652 | 1 | CC(C)(C1=CC=C(C=C1)OCC2CO2)C3=CC=C(C=C3)OCC4CO4 | 33.37 | 0.5299 | 2 | 0.1301 | [10 empty] | CC1=CC2CC1C3C2C(=O)OC3=O | 66.63 | 1 | 0 | [8 empty] | 3.98 | 4.09187
74 | doi.org/10.3390/molecules28062826 | 0 | CC(C)(C1=CC=C(C=C1)OCC2CO2)C3=CC=C(C=C3)OCC4CO4 | 64.97 | 0.52 | 2 | 0.1555 | C[Si](C)(CCCOCC1CO1)O[Si](O[Si](C)(C)CCCOCC2CO2)(O[Si](C)(C)CCCOCC3CO3)O[Si](C)(C)CCCOCC4CO4 | 1.27 | 0.5093504 | 4 | 0 | [5 empty] | C1=CC(=CC=C1CC2=CC=C(C=C2)N)N | 33.76 | 4 | 0 | [8 empty] | 3.46 | 3.515792
75 | doi.org/10.1016/j.cej.2023.145199 | 1 | CC(C)(C1=CC=C(C=C1)OCC2CO2)C3=CC=C(C=C3)OCC4CO4 | 33.53 | 0.51 | 2 | 0.1819 | [10 empty] | CC12CCCCC1C(=O)OC2=O | 66.47 | 1 | 0 | [8 empty] | 3.8 | 3.922408
76 | doi.org/10.1016/j.cej.2023.145199 | 0 | CC(C)(C1=CC=C(C=C1)OCC2CO2)C3=CC=C(C=C3)OCC4CO4 | 67.14 | 0.51 | 2 | 0.182 | [10 empty] | C1=CC(=CC=C1N)SSC2=CC=C(C=C2)N | 32.86 | 4 | 0 | [8 empty] | 4.7 | 4.686263
77 | 10.1007/s10965-014-0588-z | 1 | CC(C)(C1=CC=C(C=C1)OCC2CO2)C3=CC=C(C=C3)OCC4CO4 | 33.34 | 0.5221 | 2 | 0.15 | [10 empty] | CC1=CCC2C(C1)C(=O)OC2=O | 66.66 | 1 | 0 | [8 empty] | 3.1 | 3.526874
78 | 10.1007/s10965-014-0588-z | 1 | CC(C)(C1=CC=C(C=C1)OCC2CO2)C3=CC=C(C=C3)OCC4CO4 | 33.89 | 0.5221 | 2 | 0.1499 | [10 empty] | CC1=CCC2C(C1)C(=O)OC2=O | 64.4 | 1 | 0 | O=C1OC(=O)c2cc(Oc3ccc4c(c3)C(=O)N(c3c(F)c(F)c(F)c(N5C(=O)c6ccc(Oc7ccc8c(c7)C(=O)OC8=O)cc6C5=O)c3F)C4=O)ccc21 | 1.42 | 2 | 0 | O=C1OC(=O)c2cc(Oc3ccc4c(c3)C(=O)N(c3c(F)c(F)c(N5C(=O)c6ccc(Oc7ccc8c(c7)C(=O)OC8=O)cc6C5=O)c(F)c3F)C4=O)ccc21 | 0.29 | 2 | 0 | 3.14 | 3.165646
79 | 10.1007/s10965-014-0588-z | 1 | CC(C)(C1=CC=C(C=C1)OCC2CO2)C3=CC=C(C=C3)OCC4CO4 | 34.52 | 0.5221 | 2 | 0.1501 | [10 empty] | CC1=CCC2C(C1)C(=O)OC2=O | 62.01 | 1 | 0 | O=C1OC(=O)c2cc(Oc3ccc4c(c3)C(=O)N(c3c(F)c(F)c(F)c(N5C(=O)c6ccc(Oc7ccc8c(c7)C(=O)OC8=O)cc6C5=O)c3F)C4=O)ccc21 | 2.89 | 2 | 0 | O=C1OC(=O)c2cc(Oc3ccc4c(c3)C(=O)N(c3c(F)c(F)c(N5C(=O)c6ccc(Oc7ccc8c(c7)C(=O)OC8=O)cc6C5=O)c(F)c3F)C4=O)ccc21 | 0.58 | 2 | 0 | 3.12 | 3.119522
80 | 10.1007/s10965-014-0588-z | 1 | CC(C)(C1=CC=C(C=C1)OCC2CO2)C3=CC=C(C=C3)OCC4CO4 | 35.62 | 0.5221 | 2 | 0.1499 | [10 empty] | CC1=CCC2C(C1)C(=O)OC2=O | 60.42 | 1 | 0 | O=C1OC(=O)c2cc(Oc3ccc4c(c3)C(=O)N(c3c(F)c(F)c(F)c(N5C(=O)c6ccc(Oc7ccc8c(c7)C(=O)OC8=O)cc6C5=O)c3F)C4=O)ccc21 | 3.3 | 2 | 0 | O=C1OC(=O)c2cc(Oc3ccc4c(c3)C(=O)N(c3c(F)c(F)c(N5C(=O)c6ccc(Oc7ccc8c(c7)C(=O)OC8=O)cc6C5=O)c(F)c3F)C4=O)ccc21 | 0.66 | 2 | 0 | 3.06 | 3.114594
81 | 10.1007/s10965-014-0588-z | 1 | CC(C)(C1=CC=C(C=C1)OCC2CO2)C3=CC=C(C=C3)OCC4CO4 | 33.87 | 0.5221 | 2 | 0.15 | [10 empty] | CC1=CCC2C(C1)C(=O)OC2=O | 64.6 | 1 | 0 | O=C1OC(=O)c2cc(Oc3ccc4c(c3)C(=O)N(c3c(F)c(F)c5c(F)c(F)c(N6C(=O)c7ccc(Oc8ccc9c(c8)C(=O)OC9=O)cc7C6=O)c(F)c5c3F)C4=O)ccc21 | 1.22 | 2 | 0 | O=C1OC(=O)c2cc(Oc3ccc4c(c3)C(=O)N(c3c(F)c(F)c5c(F)c(N6C(=O)c7ccc(Oc8ccc9c(c8)C(=O)OC9=O)cc7C6=O)c(F)c(F)c5c3F)C4=O)ccc21 | 0.31 | 2 | 0 | 3.15 | 3.10033
82 | 10.1007/s10965-014-0588-z | 1 | CC(C)(C1=CC=C(C=C1)OCC2CO2)C3=CC=C(C=C3)OCC4CO4 | 34.41 | 0.5221 | 2 | 0.15 | [10 empty] | CC1=CCC2C(C1)C(=O)OC2=O | 62.48 | 1 | 0 | O=C1OC(=O)c2cc(Oc3ccc4c(c3)C(=O)N(c3c(F)c(F)c5c(F)c(F)c(N6C(=O)c7ccc(Oc8ccc9c(c8)C(=O)OC9=O)cc7C6=O)c(F)c5c3F)C4=O)ccc21 | 2.49 | 2 | 0 | O=C1OC(=O)c2cc(Oc3ccc4c(c3)C(=O)N(c3c(F)c(F)c5c(F)c(N6C(=O)c7ccc(Oc8ccc9c(c8)C(=O)OC9=O)cc7C6=O)c(F)c(F)c5c3F)C4=O)ccc21 | 0.62 | 2 | 0 | 3.08 | 3.115568
83 | 10.1007/s10965-014-0588-z | 1 | CC(C)(C1=CC=C(C=C1)OCC2CO2)C3=CC=C(C=C3)OCC4CO4 | 34.93 | 0.5221 | 2 | 0.15 | [10 empty] | CC1=CCC2C(C1)C(=O)OC2=O | 60.33 | 1 | 0 | O=C1OC(=O)c2cc(Oc3ccc4c(c3)C(=O)N(c3c(F)c(F)c5c(F)c(F)c(N6C(=O)c7ccc(Oc8ccc9c(c8)C(=O)OC9=O)cc7C6=O)c(F)c5c3F)C4=O)ccc21 | 3.79 | 2 | 0 | O=C1OC(=O)c2cc(Oc3ccc4c(c3)C(=O)N(c3c(F)c(F)c5c(F)c(N6C(=O)c7ccc(Oc8ccc9c(c8)C(=O)OC9=O)cc7C6=O)c(F)c(F)c5c3F)C4=O)ccc21 | 0.95 | 2 | 0 | 3.03 | 3.089638
84 | doi.org/10.1049/hve2.12175 | 0 | CC(C)(C1=CC=C(C=C1)OCC2CO2)C3=CC=C(C=C3)OCC4CO4 | 96.08 | 0.5102 | 2 | 0.1814 | [10 empty] | CCN1C=CN=C1 | 3.92 | 0 | 0 | [8 empty] | 4.46 | 4.410245
85 | doi.org/10.1049/hve2.12175 | 0 | CC(C)(C1=CC=C(C=C1)OCC2CO2)C3=CC=C(C=C3)OCC4CO4 | 89.1 | 0.5102 | 2 | 0.1814 | [10 empty] | CCN1C=CN=C1 | 10.9 | 0 | 0 | [8 empty] | 4.5 | 4.474679
86 | doi.org/10.1049/hve2.12175 | 0 | CC(C)(C1=CC=C(C=C1)OCC2CO2)C3=CC=C(C=C3)OCC4CO4 | 83.06 | 0.5102 | 2 | 0.1813 | [10 empty] | CCN1C=CN=C1 | 16.94 | 0 | 0 | [8 empty] | 4.5 | 4.483
87 | doi.org/10.1049/hve2.12175 | 0 | CC(C)(C1=CC=C(C=C1)OCC2CO2)C3=CC=C(C=C3)OCC4CO4 | 71.03 | 0.5102 | 2 | 0.1813 | [10 empty] | CCN1C=CN=C1 | 28.97 | 0 | 0 | [8 empty] | 4.7 | 4.652535
88 | doi.org/10.1049/hve2.12175 | 0 | CC(C)(C1=CC=C(C=C1)OCC2CO2)C3=CC=C(C=C3)OCC4CO4 | 62.05 | 0.5102 | 2 | 0.1815 | [10 empty] | CCN1C=CN=C1 | 37.96 | 0 | 0 | [8 empty] | 4.78 | 4.678656
89 | doi.org/10.1049/hve2.12175 | 0 | CC(C)(C1=CC=C(C=C1)OCC2CO2)C3=CC=C(C=C3)OCC4CO4 | 96.55 | 0.5102 | 2 | 0.1815 | [10 empty] | CCC1=NC=C(N1)C | 3.45 | 1 | 0 | [8 empty] | 4.3 | 4.291307
90 | doi.org/10.1049/hve2.12175 | 0 | CC(C)(C1=CC=C(C=C1)OCC2CO2)C3=CC=C(C=C3)OCC4CO4 | 90.36 | 0.5102 | 2 | 0.1814 | [10 empty] | CCC1=NC=C(N1)C | 9.64 | 1 | 0 | [8 empty] | 4.25 | 4.23106
91 | doi.org/10.1049/hve2.12175 | 0 | CC(C)(C1=CC=C(C=C1)OCC2CO2)C3=CC=C(C=C3)OCC4CO4 | 84.89 | 0.5102 | 2 | 0.1814 | [10 empty] | CCC1=NC=C(N1)C | 15.11 | 1 | 0 | [8 empty] | 4.25 | 4.227121
92 | doi.org/10.1049/hve2.12175 | 0 | CC(C)(C1=CC=C(C=C1)OCC2CO2)C3=CC=C(C=C3)OCC4CO4 | 73.74 | 0.5102 | 2 | 0.1814 | [10 empty] | CCC1=NC=C(N1)C | 26.26 | 1 | 0 | [8 empty] | 4.2 | 4.174108
93 | doi.org/10.1049/hve2.12175 | 0 | CC(C)(C1=CC=C(C=C1)OCC2CO2)C3=CC=C(C=C3)OCC4CO4 | 65.18 | 0.5102 | 2 | 0.1813 | [10 empty] | CCC1=NC=C(N1)C | 34.82 | 1 | 0 | [8 empty] | 4.1 | 4.240098
94 | doi.org/10.1002/app.52461 | 0 | CC(C)(C1=CC=C(C=C1)OCC2CO2)C3=CC=C(C=C3)OCC4CO4 | 64.52 | 0.44 | 2 | 0.4014 | [10 empty] | C1=CC(=CC=C1N)S(=O)(=O)C2=CC=C(C=C2)N | 35.48 | 4 | 0 | [8 empty] | 4.38 | 5.105874
95 | doi.org/10.1016/j.polymer.2015.09.078 | 0 | CC(C)(C1=CC=C(C=C1)OCC2CO2)C3=CC=C(C=C3)OCC4CO4 | 80 | 0.5875113 | 2 | 0 | [10 empty] | C(CN)N | 20 | 4 | 0 | [8 empty] | 4.8 | 4.536926
96 | doi.org/10.1016/j.polymer.2015.09.078 | 0 | CC(C)(C1=CC=C(C=C1)OCC2CO2)C3=CC=C(C=C3)OCC4CO4 | 80 | 0.5875113 | 2 | 0 | [10 empty] | C1=CC(=CC(=C1)S(=O)(=O)C2=CC=CC(=C2)N)N | 20 | 4 | 0 | [8 empty] | 4.6 | 5.009109
97 | doi.org/10.1016/j.matlet.2023.134120 | 0 | C1C(O1)COC2=CC=C(C=C2)/C=C/C(=O)OCC3CO3 | 54.9 | 0.7238823 | 2 | 0 | [10 empty] | CC12CCCCC1C(=O)OC2=O | 45.1 | 1 | 0 | [8 empty] | 6.2 | 5.062665
98 | doi.org/10.1016/j.matlet.2023.134120 | 0 | C1C(O1)COC2=CC=C(C=C2)/C=C/C(=O)OCC3CO3 | 53.68 | 0.7238823 | 2 | 0 | [10 empty] | CC12CCCCC1C(=O)OC2=O | 44.07 | 1 | 0 | C1=CC(=CC=C1C(C2=CC=C(C=C2)OC3=C(C=C(C=C3)N)C(F)(F)F)(C(F)(F)F)C(F)(F)F)OC4=C(C=C(C=C4)N)C(F)(F)F | 2.25 | 4 | 0 |  |  |  |  | 4.5 | 4.453687
99 | doi.org/10.1016/j.matlet.2023.134120 | 0 | C1C(O1)COC2=CC=C(C=C2)/C=C/C(=O)OCC3CO3 | 52.48 | 0.7238823 | 2 | 0 | [10 empty] | CC12CCCCC1C(=O)OC2=O | 43.08 | 1 | 0 | C1=CC(=CC=C1C(C2=CC=C(C=C2)OC3=C(C=C(C=C3)N)C(F)(F)F)(C(F)(F)F)C(F)(F)F)OC4=C(C=C(C=C4)N)C(F)(F)F | 4.44 | 4 | 0 |  |  |  |  | 4.3 | 4.254687
100 | doi.org/10.1016/j.matlet.2023.134120 | 0 | C1C(O1)COC2=CC=C(C=C2)/C=C/C(=O)OCC3CO3 | 51.35 | 0.7238823 | 2 | 0 | [10 empty] | CC12CCCCC1C(=O)OC2=O | 42.16 | 1 | 0 | C1=CC(=CC=C1C(C2=CC=C(C=C2)OC3=C(C=C(C=C3)N)C(F)(F)F)(C(F)(F)F)C(F)(F)F)OC4=C(C=C(C=C4)N)C(F)(F)F | 6.5 | 4 | 0 |  |  |  |  | 3.8 | 4.236508
101 | doi.org/10.1016/j.eurpolymj.2018.01.026 | 0 | C1C(O1)COC2=CC(=C(C=C2)OCC3CO3)C4=CC(=CC=C4)C(F)(F)F | 29.17 | 0.5459484 | 2 | 0 | [10 empty] | CC12CCCCC1C(=O)OC2=O | 58.34 | 1 | 0 | CC1=NC=CN1 | 12.48 | 1 | 0 |  |  |  |  | 3.87 | 3.82048
102 | doi.org/10.1016/j.eurpolymj.2018.01.026 | 0 | C1C(O1)COC2=CC(=C(C=C2)OCC3CO3)C4=CC(=CC=C4)C(F)(F)F | 69.15 | 0.5459484 | 2 | 0 | [10 empty] | CC1=NC=CN1 | 30.85 | 1 | 0 | [8 empty] | 4.08 | 3.934295
103 | doi.org/10.1016/j.eurpolymj.2018.01.026 | 0 | C1C(O1)COC2=CC(=C(C=C2)OCC3CO3)C4=CC(=CC=C4)C(F)(F)F | 31.91 | 0.5459484 | 2 | 0 | [10 empty] | CC12CCCCC1C(=O)OC2=O | 63.82 | 1 | 0 | C1=CC=C2C(=C1)NC(=N2)C3=CC=C(C=C3)C(F)(F)F | 4.28 | 1 | 0 |  |  |  |  | 3.95 | 3.836797
104 | doi.org/10.1016/j.eurpolymj.2018.01.026 | 0 | C1C(O1)COC2=CC(=C(C=C2)OCC3CO3)C4=CC(=CC=C4)C(F)(F)F | 87.74 | 0.5459484 | 2 | 0 | [10 empty] | C1=CC=C2C(=C1)NC(=N2)C3=CC=C(C=C3)C(F)(F)F | 12.26 | 1 | 0 | [8 empty] | 3.69 | 3.793543
105 | doi.org/10.1016/j.porgcoat.2022.106821 | 0 | COc1cc2c(OC)cc1Cc1cc(OC)c(cc1OC)Cc1cc(OC)c(cc1OC)Cc1cc(OCC3CO3)c(cc1OCC1CO1)Cc1cc(OC)c(cc1OC)C2 | 66.66 | 0.2395327 | 2 | 0 | [10 empty] | C1=CC(=CC=C1CC2=CC=C(C=C2)N)N | 33.34 | 4 | 0 | [8 empty] | 3.5 | 3.774006
106 | 10.1016/j.polymer.2015.05.057 | 0 | CC(C)(C1=CC=C(C=C1)OCC2CO2)C3=CC=C(C=C3)OCC4CO4 | 66.66 | 0.5063 | 2 | 0.192 | [10 empty] | C1=CC(=C(C=C1CC2=CC(=C(C=C2)N)Cl)Cl)N | 33.34 | 4 | 0 | [8 empty] | 4.6 | 4.704155
107 | 10.1007/s00289-015-1475-4 | 0 | CC(C)(C1=CC=C(C=C1)OCC2CO2)C3=CC=C(C=C3)OCC4CO4 | 65.71 | 0.5102 | 2 | 0.1814 | C1C(O1)COCCC[Si]23O[Si]4(O[Si]5(O[Si](O2)(O[Si]6(O[Si](O3)(O[Si](O4)(O[Si](O5)(O6)CCCOCC7CO7)CCCOCC8CO8)CCCOCC9CO9)CCCOCC1CO1)CCCOCC1CO1)CCCOCC1CO1)CCCOCC1CO1 | 0.48 | 0.5979556 | 8 | 0 | [5 empty] | C1=CC(=CC=C1N)S(=O)(=O)C2=CC=C(C=C2)N | 33.81 | 4 | 0 | [8 empty] | 3.6 | 4.805143
108 | 10.1007/s00289-015-1475-4 | 0 | CC(C)(C1=CC=C(C=C1)OCC2CO2)C3=CC=C(C=C3)OCC4CO4 | 64.76 | 0.5102 | 2 | 0.1814 | C1C(O1)COCCC[Si]23O[Si]4(O[Si]5(O[Si](O2)(O[Si]6(O[Si](O3)(O[Si](O4)(O[Si](O5)(O6)CCCOCC7CO7)CCCOCC8CO8)CCCOCC9CO9)CCCOCC1CO1)CCCOCC1CO1)CCCOCC1CO1)CCCOCC1CO1 | 0.95 | 0.5979556 | 8 | 0 | [5 empty] | C1=CC(=CC=C1N)S(=O)(=O)C2=CC=C(C=C2)N | 34.29 | 4 | 0 | [8 empty] | 4.3 | 4.805882
109 | 10.1007/s00289-015-1475-4 | 0 | CC(C)(C1=CC=C(C=C1)OCC2CO2)C3=CC=C(C=C3)OCC4CO4 | 62.98 | 0.5102 | 2 | 0.1815 | C1C(O1)COCCC[Si]23O[Si]4(O[Si]5(O[Si](O2)(O[Si]6(O[Si](O3)(O[Si](O4)(O[Si](O5)(O6)CCCOCC7CO7)CCCOCC8CO8)CCCOCC9CO9)CCCOCC1CO1)CCCOCC1CO1)CCCOCC1CO1)CCCOCC1CO1 | 1.85 | 0.5979556 | 8 | 0 | [5 empty] | C1=CC(=CC=C1N)S(=O)(=O)C2=CC=C(C=C2)N | 35.18 | 4 | 0 | [8 empty] | 5.9 | 4.919743
110 | 10.1007/s00289-015-1475-4 | 0 | CC(C)(C1=CC=C(C=C1)OCC2CO2)C3=CC=C(C=C3)OCC4CO4 | 59.67 | 0.5102 | 2 | 0.1813 | C1C(O1)COCCC[Si]23O[Si]4(O[Si]5(O[Si](O2)(O[Si]6(O[Si](O3)(O[Si](O4)(O[Si](O5)(O6)CCCOCC7CO7)CCCOCC8CO8)CCCOCC9CO9)CCCOCC1CO1)CCCOCC1CO1)CCCOCC1CO1)CCCOCC1CO1 | 3.5 | 0.5979556 | 8 | 0 | [5 empty] | C1=CC(=CC=C1N)S(=O)(=O)C2=CC=C(C=C2)N | 36.83 | 4 | 0 | [8 empty] | 5.2 | 4.765476
111 | doi.org/10.1016/j.matchemphys.2018.10.048 | 0 | c1cc(OCC2CO2)cc(C2CC3=C(C2)C2CC3CC2c2ccc(C3CC4=C(C3)C3CC4CC3c3ccc(C4CC5=C(C4)C4CC5CC4c4ccc(C5CC6=C(C5)C5CC6CC5c5ccccc5OCC5CO5)cc4OCC4CO4)cc3OCC3CO3)cc2OCC2CO2)c1 | 40 | 0.3931915 | 5 | 0 | [10 empty] | CC1=NC=CN1 | 60 | 1 | 0 | [8 empty] | 3.6 | 3.744813
112 | 10.1109/TDEI.2011.6032822 | 1 | CC(C)(C1=CC=C(C=C1)OCC2CO2)C3=CC=C(C=C3)OCC4CO4 | 34.63 | 0.5102 | 2 | 0.1813 | [10 empty] | CC1=CCC2C(C1)C(=O)OC2=O | 65.37 | 1 | 0 | [8 empty] | 3.7 | 3.529354
113 | doi.org/10.1002/app.52073 | 0 | CC(C)(C1=CC=C(C=C1)OCC2CO2)C3=CC=C(C=C3)OCC4CO4 | 66.8 | 0.5102 | 2 | 0.1814 | [10 empty] | CC(COCC(C)OCC(C)OCC(C)OCC(C)OCC(C)N)N | 13.28 | 4 | 0 | CC(COCC(C)OCC(C)OCC(C)OCC(C)OCC(C)OCC(C)N)N | 19.92 | 4 | 0 |  |  |  |  | 4.6 | 4.29275
114 | doi.org/10.1002/app.52073 | 0 | CC(C)(C1=CC=C(C=C1)OCC2CO2)C3=CC=C(C=C3)OCC4CO4 | 66.66 | 0.5102 | 2 | 0.1814 | [10 empty] | C(CCCN)CCN | 33.34 | 4 | 0 | [8 empty] | 5.9 | 5.198516
115 | doi.org/10.1002/pi.663 | 0 | CC(C)(C1=CC=C(C=C1)OCC2CO2)C3=CC=C(C=C3)OCC4CO4 | 50 | 0.5304 | 2 | 0.1288 | [10 empty] | CCCCN | 50 | 2 | 0 | [8 empty] | 4.1 | 4.155101
116 | doi.org/10.1016/j.arabjc.2018.03.012 | 0 | CC(C)(C1=CC=C(C=C1)OCC2CO2)C3=CC=C(C=C3)OCC4CO4 | 66.66 | 0.532 | 2 | 0.125 | [10 empty] | C1=CC(=CC=C1N)S(=O)(=O)C2=CC=C(C=C2)N | 33.34 | 4 | 0 | [8 empty] | 5.4 | 5.207519
117 | doi.org/10.1016/j.polymer.2004.07.070 | 0 | C[Si](C)(CCOCC1CO1)O[Si]12O[Si]3(O[Si](C)(C)CCOCC4CO4)O[Si]4(O[Si](C)(C)CCOCC5CO5)O[Si](O[Si](C)(C)CCOCC5CO5)(O1)O[Si]1(O[Si](C)(C)CCOCC5CO5)O[Si](O[Si](C)(C)CCOCC5CO5)(O2)O[Si](O[Si](C)(C)CCOCC2CO2)(O3)O[Si](O[Si](C)(C)CCOCC2CO2)(O4)O1 | 33.34 | 0.4398224 | 8 | 0 | [10 empty] | C1=CC(=CC(=C1)N)N | 66.66 | 4 | 0 | [8 empty] | 2.31 | 2.724725
118 | doi.org/10.1016/j.polymer.2004.07.070 | 0 | CC(C)(C1=CC=C(C=C1)OCC2CO2)C3=CC=C(C=C3)OCC4CO4 | 66.67 | 0.5263 | 2 | 0.1392 | [10 empty] | C1=CC(=CC(=C1)N)N | 33.33 | 4 | 0 | [8 empty] | 3.51 | 3.312624
119 | doi.org/10.1002/1097-4628（20010222）79：8<1359：：AID-APP30>3.0.CO;2-N | 1 | CC(C)(C1=CC=C(C=C1)OCC2CO2)C3=CC=C(C=C3)OCC4CO4 | 81.21 | 0.5145 | 2 | 0.1699 | [10 empty] | C(#N)N=C(N)N | 18.79 | 5 | 0 | [8 empty] | 4.76 | 4.676225
120 | doi.org/10.1016/j.cej.2022.136331 | 0 | CC(C)(C1=CC=C(C=C1)OCC2CO2)C3=CC=C(C=C3)OCC4CO4 | 50 | 0.5102 | 2 | 0.1814 | [10 empty] | C1=CC=C(C=C1)N | 50 | 2 | 0 | [8 empty] | 5.08 | 5.118219
121 | doi.org/10.1016/j.cej.2022.136331 | 0 | CC(C)(C1=CC=C(C=C1)OCC2CO2)C3=CC=C(C=C3)OCC4CO4 | 50 | 0.5102 | 2 | 0.1814 | [10 empty] | C1=CC(=CC=C1N)F | 50 | 2 | 0 | [8 empty] | 6.18 | 5.509321
122 | doi.org/10.1016/j.cej.2022.136331 | 0 | CC(C)(C1=CC=C(C=C1)OCC2CO2)C3=CC=C(C=C3)OCC4CO4 | 50 | 0.5102 | 2 | 0.1814 | [10 empty] | C1=CC(=CC=C1N)Cl | 50 | 2 | 0 | [8 empty] | 5.95 | 5.277564
123 | 10.1177/0954008316628967 | 0 | CC(C)(C1=CC=C(C=C1)OCC2CO2)C3=CC=C(C=C3)OCC4CO4 | 67.36 | 0.5262 | 2 | 0.1394 | [10 empty] | C1=CC(=CC=C1CC2=CC=C(C=C2)N)N | 32.64 | 4 | 0 | [8 empty] | 4.73 | 4.65254
124 | 10.1177/0954008316628967 | 0 | CC(C)(C1=CC=C(C=C1)OCC2CO2)C3=CC=C(C=C3)OCC4CO4 | 67.13 | 0.5262 | 2 | 0.1394 | [10 empty] | C1=CC(=CC=C1CC2=CC=C(C=C2)N)N | 32.2 | 4 | 0 | O=P1(C(O)c2ccc(Oc3nc(Oc4ccc(C5Nc6ccccc6N5)cc4)nc(Oc4ccc(C(O)P5(=O)Oc6ccccc6-c6ccccc65)cc4)n3)cc2)Oc2ccccc2-c2ccccc21 | 0.67 | 2 | 2 |  |  |  |  | 4.65 | 4.47383
125 | 10.1177/0954008316628967 | 0 | CC(C)(C1=CC=C(C=C1)OCC2CO2)C3=CC=C(C=C3)OCC4CO4 | 66.91 | 0.5263 | 2 | 0.1391 | [10 empty] | C1=CC(=CC=C1CC2=CC=C(C=C2)N)N | 31.77 | 4 | 0 | O=P1(C(O)c2ccc(Oc3nc(Oc4ccc(C5Nc6ccccc6N5)cc4)nc(Oc4ccc(C(O)P5(=O)Oc6ccccc6-c6ccccc65)cc4)n3)cc2)Oc2ccccc2-c2ccccc21 | 1.32 | 2 | 2 |  |  |  |  | 4.58 | 4.469519
126 | 10.1177/0954008316628967 | 0 | CC(C)(C1=CC=C(C=C1)OCC2CO2)C3=CC=C(C=C3)OCC4CO4 | 66.69 | 0.5263 | 2 | 0.1392 | [10 empty] | C1=CC(=CC=C1CC2=CC=C(C=C2)N)N | 31.33 | 4 | 0 | O=P1(C(O)c2ccc(Oc3nc(Oc4ccc(C5Nc6ccccc6N5)cc4)nc(Oc4ccc(C(O)P5(=O)Oc6ccccc6-c6ccccc65)cc4)n3)cc2)Oc2ccccc2-c2ccccc21 | 1.98 | 2 | 2 |  |  |  |  | 4.41 | 4.447694
127 | 10.1177/0954008316628967 | 0 | CC(C)(C1=CC=C(C=C1)OCC2CO2)C3=CC=C(C=C3)OCC4CO4 | 66.47 | 0.5263 | 2 | 0.1392 | [10 empty] | C1=CC(=CC=C1CC2=CC=C(C=C2)N)N | 30.9 | 4 | 0 | O=P1(C(O)c2ccc(Oc3nc(Oc4ccc(C5Nc6ccccc6N5)cc4)nc(Oc4ccc(C(O)P5(=O)Oc6ccccc6-c6ccccc65)cc4)n3)cc2)Oc2ccccc2-c2ccccc21 | 2.63 | 2 | 2 |  |  |  |  | 4.27 | 4.458331
128 | doi.org/10.1016/j.mtcomm.2022.104483 | 1 | C1C(O1)COC2=CC3=C(C=C2)C=CC(=C3)OCC4CO4 | 38.46 | 0.734484 | 2 | 0 | [10 empty] | CC1=CC2CC1C3C2C(=O)OC3=O | 61.54 | 1 | 0 | [8 empty] | 4.72 | 4.786762
129 | doi.org/10.1016/j.mtcomm.2022.104483 | 1 | C1C(O1)COC2=CC3=C(C=C2)C(=CC=C3)OCC4CO4 | 35.71 | 0.734484 | 2 | 0 | [10 empty] | CC1=CC2CC1C3C2C(=O)OC3=O | 64.29 | 1 | 0 | [8 empty] | 4.9 | 4.935166
130 | doi.org/10.1016/j.indcrop.2023.117731 | 1 | CCCCCCCCC1C(O1)CCCCCCCC(=O)OC(COC(=O)CCCCCCCC2C(O2)CCC3C(O3)CCCC)COC(=O)CCCCCCCC4C(O4)CC5C(O5)CCC6C(O6)C | 33.34 | 0.6151329 | 6 | 0 | [10 empty] | C1=CC=C(C=C1)C(=O)OC2=CC(=CC(=C2)OC(=O)C3=CC=CC=C3)OC(=O)C4=CC=CC=C4 | 66.66 | 3 | 0 | [8 empty] | 3.23 | 3.294707
131 | 10.1109/ICPADM.2000.876379 | 1 | CC(C)(C1=CC=C(C=C1)OCC2CO2)C3=CC=C(C=C3)OCC4CO4 | 35.76 | 0.52 | 2 | 0.1555 | [10 empty] | CC(C)(C1=CC=C(C=C1)OC#N)C2=CC=C(C=C2)OC#N | 64.24 | 2 | 0 | [8 empty] | 3.1 | 3.418439
132 | 10.1109/ICPADM.2000.876379 | 1 | CC(C)(C1=CC=C(C=C1)OCC2CO2)C3=CC=C(C=C3)OCC4CO4 | 41.98 | 0.52 | 2 | 0.1556 | [10 empty] | CC(C)(C1=CC=C(C=C1)OC#N)C2=CC=C(C=C2)OC#N | 58.02 | 2 | 0 | [8 empty] | 3.3 | 3.424237
133 | 10.1109/ICPADM.2000.876379 | 1 | CC(C)(C1=CC=C(C=C1)OCC2CO2)C3=CC=C(C=C3)OCC4CO4 | 59.13 | 0.52 | 2 | 0.1554 | [10 empty] | CC(C)(C1=CC=C(C=C1)OC#N)C2=CC=C(C=C2)OC#N | 40.87 | 2 | 0 | [8 empty] | 3.8 | 3.541227
134 | 10.1109/TDEI.2017.006828 | 0 | CC(C)(C1=CC=C(C=C1)OCC2CO2)C3=CC=C(C=C3)OCC4CO4 | 76.92 | 0.5741 | 2 | 0.028 | [10 empty] | CC(COCC(C)OCC(C)N)N | 11.54 | 4 | 0 | CC(COCC(C)OCC(C)OCC(C)N)N | 11.54 | 4 | 0 |  |  |  |  | 4.18 | 4.0213
135 | 10.1109/TDEI.2017.006828 | 0 | CC(C)(C1=CC=C(C=C1)OCC2CO2)C3=CC=C(C=C3)OCC4CO4 | 74.07 | 0.5741 | 2 | 0.0279 | [10 empty] | CC(COCC(C)OCC(C)N)N | 12.965 | 4 | 0 | CC(COCC(C)OCC(C)OCC(C)N)N | 12.965 | 4 | 0 |  |  |  |  | 4.08 | 4.12711
136 | 10.1109/TDEI.2017.006828 | 0 | CC(C)(C1=CC=C(C=C1)OCC2CO2)C3=CC=C(C=C3)OCC4CO4 | 71.42 | 0.5741 | 2 | 0.028 | [10 empty] | CC(COCC(C)OCC(C)N)N | 14.29 | 4 | 0 | CC(COCC(C)OCC(C)OCC(C)N)N | 14.29 | 4 | 0 |  |  |  |  | 4.15 | 4.119586
137 | 10.1109/TDEI.2017.006828 | 0 | CC(C)(C1=CC=C(C=C1)OCC2CO2)C3=CC=C(C=C3)OCC4CO4 | 68.96 | 0.5741 | 2 | 0.028 | [10 empty] | CC(COCC(C)OCC(C)N)N | 15.52 | 4 | 0 | CC(COCC(C)OCC(C)OCC(C)N)N | 15.52 | 4 | 0 |  |  |  |  | 4.18 | 4.105884
138 | 10.1109/TDEI.2017.006828 | 0 | CC(C)(C1=CC=C(C=C1)OCC2CO2)C3=CC=C(C=C3)OCC4CO4 | 66.66 | 0.5741 | 2 | 0.028 | [10 empty] | CC(COCC(C)OCC(C)N)N | 16.67 | 4 | 0 | CC(COCC(C)OCC(C)OCC(C)N)N | 16.67 | 4 | 0 |  |  |  |  | 4.18 | 4.072052
139 | 10.1109/TDEI.2017.006828 | 0 | CC(C)(C1=CC=C(C=C1)OCC2CO2)C3=CC=C(C=C3)OCC4CO4 | 64.51 | 0.5741 | 2 | 0.0281 | [10 empty] | CC(COCC(C)OCC(C)N)N | 17.745 | 4 | 0 | CC(COCC(C)OCC(C)OCC(C)N)N | 17.745 | 4 | 0 |  |  |  |  | 4.15 | 4.103649
140 | 10.1109/TDEI.2017.006828 | 0 | CC(C)(C1=CC=C(C=C1)OCC2CO2)C3=CC=C(C=C3)OCC4CO4 | 62.49 | 0.5741 | 2 | 0.028 | [10 empty] | CC(COCC(C)OCC(C)N)N | 18.755 | 4 | 0 | CC(COCC(C)OCC(C)OCC(C)N)N | 18.755 | 4 | 0 |  |  |  |  | 3.95 | 4.100677
141 | 10.1109/TDEI.2017.006828 | 0 | CC(C)(C1=CC=C(C=C1)OCC2CO2)C3=CC=C(C=C3)OCC4CO4 | 60.6 | 0.5741 | 2 | 0.0279 | [10 empty] | CC(COCC(C)OCC(C)N)N | 19.7 | 4 | 0 | CC(COCC(C)OCC(C)OCC(C)N)N | 19.7 | 4 | 0 |  |  |  |  | 3.97 | 4.092091
142 | 10.1109/TDEI.2017.006828 | 0 | CC(C)(C1=CC=C(C=C1)OCC2CO2)C3=CC=C(C=C3)OCC4CO4 | 58.28 | 0.574 | 2 | 0.0283 | [10 empty] | CC(COCC(C)OCC(C)N)N | 20.59 | 4 | 0 | CC(COCC(C)OCC(C)OCC(C)N)N | 20.59 | 4 | 0 |  |  |  |  | 4.05 | 4.068362
143 | doi.org/10.1002/pi.4179 | 0 | CC(C)(C1=CC=C(C=C1)OCC2CO2)C3=CC=C(C=C3)OCC4CO4 | 62.5 | 0.5603 | 2 | 0.0581 | [10 empty] | C1=CC(=CC(=C1)N)C(F)(F)F | 12.5 | 2 | 0 | CCC1=CC(=C(C(=C1N)CC)Cl)CC2=C(C(=C(C(=C2)CC)N)CC)Cl | 25 | 4 | 0 |  |  |  |  | 5.25 | 5.20683
144 | doi.org/10.1002/pi.4179 | 0 | CC(C)(C1=CC=C(C=C1)OCC2CO2)C3=CC=C(C=C3)OCC4CO4 | 57 | 0.5604 | 2 | 0.0579 | [10 empty] | C1=CC(=CC(=C1)N)C(F)(F)F | 29 | 2 | 0 | CCC1=CC(=C(C(=C1N)CC)Cl)CC2=C(C(=C(C(=C2)CC)N)CC)Cl | 14 | 4 | 0 |  |  |  |  | 5.37 | 5.409524
145 | doi.org/10.1016/j.reactfunctpolym.2023.105511 | 0 | CC(C)(C1CCC(CC1)OCC2CO2)C3CCC(CC3)OCC4CO4 | 66.66 | 0.4348 | 2 | 0.3626 | [10 empty] | C1=CC(=CC=C1CC2=CC=C(C=C2)N)N | 33.34 | 4 | 0 | [8 empty] | 4.78 | 4.78323
146 | doi.org/10.1016/j.reactfunctpolym.2023.105511 | 0 | CC(C)(C1CCC(CC1)OCC2CO2)C3CCC(CC3)OCC4CO4 | 66.66 | 0.4348 | 2 | 0.3626 | [10 empty] | Nc1ccc(Oc2ccc(-c3coc4cc(Oc5ccc(N)cc5C(F)(F)F)ccc4c3=O)cc2)c(C(F)(F)F)c1 | 33.34 | 4 | 0 | [8 empty] | 5.5 | 4.508018
147 | doi.org/10.1016/j.polymdegradstab.2023.110574 | 0 | CC(C)(C1=CC=C(C=C1)OCC2CO2)C3=CC=C(C=C3)OCC4CO4 | 64.18 | 0.44 | 2 | 0.4014 | [10 empty] | C1=CC(=CC=C1N)S(=O)(=O)C2=CC=C(C=C2)N | 35.2 | 4 | 0 | O=c1c2cc3c(=O)n(-c4ccc(-c5ccc(NP(=O)(c6ccccc6)c6ccccc6)cc5C(F)(F)F)c(C(F)(F)F)c4)c(=O)c3cc2c(=O)n1-c1ccc(-c2ccc(NP(=O)(c3ccccc3)c3ccccc3)cc2C(F)(F)F)c(C(F)(F)F)c1 | 0.62 | 2 | 0 |  |  |  |  | 3.4 | 3.286088
148 | doi.org/10.1016/j.polymdegradstab.2023.110574 | 0 | CC(C)(C1=CC=C(C=C1)OCC2CO2)C3=CC=C(C=C3)OCC4CO4 | 63.66 | 0.44 | 2 | 0.4014 | [10 empty] | C1=CC(=CC=C1N)S(=O)(=O)C2=CC=C(C=C2)N | 35.05 | 4 | 0 | O=c1c2cc3c(=O)n(-c4ccc(-c5ccc(NP(=O)(c6ccccc6)c6ccccc6)cc5C(F)(F)F)c(C(F)(F)F)c4)c(=O)c3cc2c(=O)n1-c1ccc(-c2ccc(NP(=O)(c3ccccc3)c3ccccc3)cc2C(F)(F)F)c(C(F)(F)F)c1 | 1.29 | 2 | 0 |  |  |  |  | 3.3 | 3.250626
149 | doi.org/10.1016/j.polymdegradstab.2023.110574 | 0 | CC(C)(C1=CC=C(C=C1)OCC2CO2)C3=CC=C(C=C3)OCC4CO4 | 63.29 | 0.44 | 2 | 0.4015 | [10 empty] | C1=CC(=CC=C1N)S(=O)(=O)C2=CC=C(C=C2)N | 34.77 | 4 | 0 | O=c1c2cc3c(=O)n(-c4ccc(-c5ccc(NP(=O)(c6ccccc6)c6ccccc6)cc5C(F)(F)F)c(C(F)(F)F)c4)c(=O)c3cc2c(=O)n1-c1ccc(-c2ccc(NP(=O)(c3ccccc3)c3ccccc3)cc2C(F)(F)F)c(C(F)(F)F)c1 | 1.95 | 2 | 0 |  |  |  |  | 2.9 | 3.230963
150 | doi.org/10.1016/j.polymer.2022.125163 | 0 | C1C(O1)COC2=CC=C(C=C2)SSC3=CC=C(C=C3)OCC4CO4 | 62.2 | 0.5517668 | 2 | 0 | CC(C)(C1=CC=C(C=C1)OCC2CO2)C3=CC=C(C=C3)OCC4CO4 | 15.56 | 0.5875113 | 2 | 0 | [5 empty] | C(CNCCNCCNCCN)N | 22.22 | 7 | 0 | [8 empty] | 6.15 | 5.681039
151 | doi.org/10.1016/j.polymer.2022.125163 | 0 | CC(C)(C1=CC=C(C=C1)OCC2CO2)C3=CC=C(C=C3)OCC4CO4 | 77.74 | 0.5875113 | 2 | 0 | [10 empty] | C(CNCCNCCNCCN)N | 22.26 | 7 | 0 | [8 empty] | 6.4 | 5.50309
152 | 10.1109/TDEI.2023.3290096 | 1 | CC(C)(C1=CC=C(C=C1)OCC2CO2)C3=CC=C(C=C3)OCC4CO4 | 37.57 | 0.5102 | 2 | 0.1815 | [10 empty] | CC1=CCC2C(C1)C(=O)OC2=O | 62.43 | 1 | 0 | [8 empty] | 4.61 | 3.525141
153 | doi.org/10.1016/j.polymer.2023.126233 | 0 | CC(C)(C1=CC=C(C=C1)OCC2CO2)C3=CC=C(C=C3)OCC4CO4 | 66.66 | 0.5102 | 2 | 0.1814 | [10 empty] | C(CN)N | 33.34 | 4 | 0 | [8 empty] | 4.25 | 4.531217
154 | doi.org/10.1016/j.polymer.2023.126233 | 1 | CC(C)(C1=CC=C(C=C1)OCC2CO2)C3=CC=C(C=C3)OCC4CO4 | 66.66 | 0.5102 | 2 | 0.1814 | [10 empty] | C1=CC=C(C(=C1)C=NCCN=CC2=CC=CC=C2O)O | 33.34 | 0 | 2 | [8 empty] | 4.02 | 4.088071
155 | doi.org/10.1016/j.compositesa.2023.107495 | 1 | CC(C)(C1=CC=C(C=C1)OCC2CO2)C3=CC=C(C=C3)OCC4CO4 | 17.73 | 0.5101 | 2 | 0.1816 | CCCCOCC1CO1 | 32.05 | 0.7681258 | 1 | 0 | [5 empty] | CC1=CCC2C(C1)C(=O)OC2=O | 50.22 | 1 | 0 | [8 empty] | 3.45 | 3.961318
156 | doi.org/10.1021/acsami.1c01933 | 1 | CC(C)(C1=CC=C(C=C1)OCC2CO2)C3=CC=C(C=C3)OCC4CO4 | 35.71 | 0.532 | 2 | 0.1249 | [10 empty] | CC1=CCC2C(C1)C(=O)OC2=O | 64.29 | 1 | 0 | [8 empty] | 3.63 | 3.529769
157 | doi.org/10.1021/acsami.1c01933 | 1 | CC(C)(C1=CC=C(C=C1)OCC2CO2)C3=CC=C(C=C3)OCC4CO4 | 12.15 | 0.532 | 2 | 0.1249 | CC(C)(c1ccc(OCC(O)COc2ccc(C(c3ccc(OCC(O)COc4ccc(C(C)(C)c5ccc(OCC6CO6)cc5)cc4)cc3)(C(F)(F)F)C(F)(F)F)cc2)cc1)c1ccc(OCC2CO2)cc1 | 23.56 | 0.1966435 | 2 | 2 | [5 empty] | CC1=CCC2C(C1)C(=O)OC2=O | 64.29 | 1 | 0 | [8 empty] | 3.48 | 3.455099
158 | Obtained from high-throughput tests | 0 | CC(C)(C1=CC=C(C=C1)OCC2CO2)C3=CC=C(C=C3)OCC4CO4 | 66.66 | 0.5102 | 2 | 0.1814 | [10 empty] | C(CNCCN)N | 33.34 | 5 | 0 | [8 empty] | 5.08 | 4.974846
159 | Obtained from high-throughput tests | 0 | CC(C)(C1=CC=C(C=C1)OCC2CO2)C3=CC=C(C=C3)OCC4CO4 | 66.66 | 0.44 | 2 | 0.4014 | [10 empty] | CC1(CC(CC(C1)(C)CN)N)C | 33.34 | 4 | 0 | [8 empty] | 4.56 | 4.501823
160 | Obtained from high-throughput tests | 0 | CC(C)(C1=CC=C(C=C1)OCC2CO2)C3=CC=C(C=C3)OCC4CO4 | 66.66 | 0.5102 | 2 | 0.1814 | [10 empty] | C1=CC(=CC=C1CC2=CC=C(C=C2)N)N | 33.34 | 4 | 0 | [8 empty] | 4.74 | 4.6174
161 | Obtained from high-throughput tests | 0 | CC(C)(C1=CC=C(C=C1)OCC2CO2)C3=CC=C(C=C3)OCC4CO4 | 66.66 | 0.44 | 2 | 0.4014 | [10 empty] | C1=CC(=CC=C1N)S(=O)(=O)C2=CC=C(C=C2)N | 33.34 | 4 | 0 | [8 empty] | 5.74 | 5.144955
162 | Obtained from high-throughput tests | 1 | CC(C)(C1=CC=C(C=C1)OCC2CO2)C3=CC=C(C=C3)OCC4CO4 | 33.34 | 0.44 | 2 | 0.4013 | [10 empty] | CC12CCCCC1C(=O)OC2=O | 66.66 | 1 | 0 | [8 empty] | 3.98 | 3.893483
163 | Obtained from high-throughput tests | 1 | CC(C)(C1=CC=C(C=C1)OCC2CO2)C3=CC=C(C=C3)OCC4CO4 | 33.34 | 0.44 | 2 | 0.4013 | [10 empty] | CC1(C2C1C(=O)OC2=O)C | 66.66 | 1 | 0 | [8 empty] | 4.08 | 4.054327
164 | Obtained from high-throughput tests | 1 | CC(C)(C1=CC=C(C=C1)OCC2CO2)C3=CC=C(C=C3)OCC4CO4 | 33.34 | 0.5102 | 2 | 0.1815 | [10 empty] | C1CCC2C(C1)C(=O)OC2=O | 66.66 | 1 | 0 | [8 empty] | 3.82 | 3.701538
165 | Obtained from high-throughput tests | 0 | CC(C)(C1=CC=C(C=C1)OCC2CO2)C3=CC=C(C=C3)OCC4CO4 | 33.34 | 0.5102 | 2 | 0.1815 | [10 empty] | C=C1CC(=O)OC1=O | 66.66 | 1 | 0 | [8 empty] | 4.69 | 4.641572
166 | Obtained from high-throughput tests | 1 | CC(C)(C1=CC=C(C=C1)OCC2CO2)C3=CC=C(C=C3)OCC4CO4 | 50 | 0.44 | 2 | 0.4014 | [10 empty] | C/C(=C/C(=O)O)/C(=O)O | 50 | 2 | 0 | [8 empty] | 4.82 | 4.755958
167 | Obtained from high-throughput tests | 1 | CC(C)(C1=CC=C(C=C1)OCC2CO2)C3=CC=C(C=C3)OCC4CO4 | 52.63 | 0.5102 | 2 | 0.1815 | [10 empty] | CC1=CC(=C(C=C1)O)O | 47.37 | 0 | 2 | [8 empty] | 4.58 | 4.910256
168 | Obtained from high-throughput tests | 0 | C1C(O1)COC2=CC(=CC=C2)OCC3CO3 | 66.67 | 0.899928 | 2 | 0 | [10 empty] | CC1(CC(CC(C1)(C)CN)N)C | 33.33 | 4 | 0 | [8 empty] | 5.14 | 5.13251
169 | Obtained from high-throughput tests | 0 | C1C(O1)COC2=CC(=CC=C2)OCC3CO3 | 66.67 | 0.899928 | 2 | 0 | [10 empty] | C1=CC(=CC=C1CC2=CC=C(C=C2)N)N | 33.33 | 4 | 0 | [8 empty] | 6.04 | 5.329737
170 | Obtained from high-throughput tests | 0 | C1C(O1)COC2=CC(=CC=C2)OCC3CO3 | 66.67 | 0.899928 | 2 | 0 | [10 empty] | C1=CC(=CC=C1N)SSC2=CC=C(C=C2)N | 33.33 | 4 | 0 | [8 empty] | 5.68 | 5.353116
171 | Obtained from high-throughput tests | 1 | C1C(O1)COC2=CC(=CC=C2)OCC3CO3 | 33.33 | 0.899928 | 2 | 0 | [10 empty] | CC12CCCCC1C(=O)OC2=O | 66.67 | 1 | 0 | [8 empty] | 3.94 | 4.310106
172 | Obtained from high-throughput tests | 1 | C1C(O1)COC2=CC(=CC=C2)OCC3CO3 | 33.33 | 0.899928 | 2 | 0 | [10 empty] | C1CCC2C(C1)C(=O)OC2=O | 66.67 | 1 | 0 | [8 empty] | 3.99 | 4.055362
173 | Obtained from high-throughput tests | 1 | C1C(O1)COC2=CC(=CC=C2)OCC3CO3 | 50 | 0.899928 | 2 | 0 | [10 empty] | C/C(=C/C(=O)O)/C(=O)O | 50 | 2 | 0 | [8 empty] | 5.39 | 5.412322
174 | Obtained from high-throughput tests | 1 | C1C(O1)COC2=CC(=CC=C2)OCC3CO3 | 55.55 | 0.899928 | 2 | 0 | [10 empty] | CC1=CC(=C(C=C1)O)O | 44.45 | 0 | 2 | [8 empty] | 5.17 | 5.475524
175 | Obtained from high-throughput tests | 0 | CC1=CC(=CC(=C1OCC2CO2)C)C3=CC(=C(C(=C3)C)OCC4CO4)C | 66.67 | 0.5642608 | 2 | 0 | [10 empty] | C1=CC(=CC=C1CC2=CC=C(C=C2)N)N | 33.33 | 4 | 0 | [8 empty] | 4.53 | 4.556571
176 | Obtained from high-throughput tests | 0 | CC1=CC(=CC(=C1OCC2CO2)C)C3=CC(=C(C(=C3)C)OCC4CO4)C | 66.67 | 0.5642608 | 2 | 0 | [10 empty] | C1=CC(=CC=C1N)S(=O)(=O)C2=CC=C(C=C2)N | 33.33 | 4 | 0 | [8 empty] | 5.1 | 5.102609
177 | Obtained from high-throughput tests | 0 | CC1=CC(=CC(=C1OCC2CO2)C)C3=CC(=C(C(=C3)C)OCC4CO4)C | 66.67 | 0.5642608 | 2 | 0 | [10 empty] | C1=CC(=CC=C1N)SSC2=CC=C(C=C2)N | 33.33 | 4 | 0 | [8 empty] | 4.61 | 4.560433
178 | Obtained from high-throughput tests | 1 | CC1=CC(=CC(=C1OCC2CO2)C)C3=CC(=C(C(=C3)C)OCC4CO4)C | 33.34 | 0.5642608 | 2 | 0 | [10 empty] | C1CCC2C(C1)C(=O)OC2=O | 66.66 | 1 | 0 | [8 empty] | 3.87 | 3.795755
179 | Obtained from high-throughput tests | 0 | CC(C)(C1CCC(CC1)OCC2CO2)C3CCC(CC3)OCC4CO4 | 66.66 | 0.445 | 2 | 0.327 | [10 empty] | C(CNCCN)N | 33.34 | 5 | 0 | [8 empty] | 5.39 | 5.200499
180 | Obtained from high-throughput tests | 0 | CC(C)(C1CCC(CC1)OCC2CO2)C3CCC(CC3)OCC4CO4 | 66.66 | 0.445 | 2 | 0.327 | [10 empty] | C1=CC(=CC=C1CC2=CC=C(C=C2)N)N | 33.34 | 4 | 0 | [8 empty] | 4.68 | 4.786662
181 | Obtained from high-throughput tests | 0 | CC(C)(C1CCC(CC1)OCC2CO2)C3CCC(CC3)OCC4CO4 | 66.66 | 0.445 | 2 | 0.327 | [10 empty] | C1=CC(=CC=C1N)SSC2=CC=C(C=C2)N | 33.34 | 4 | 0 | [8 empty] | 4.76 | 4.795745
182 | Obtained from high-throughput tests | 1 | CC(C)(C1CCC(CC1)OCC2CO2)C3CCC(CC3)OCC4CO4 | 33.33 | 0.445 | 2 | 0.327 | [10 empty] | CC12CCCCC1C(=O)OC2=O | 66.66 | 1 | 0 | [8 empty] | 3.74 | 3.940691
183 | Obtained from high-throughput tests | 1 | CC(C)(C1CCC(CC1)OCC2CO2)C3CCC(CC3)OCC4CO4 | 33.33 | 0.445 | 2 | 0.327 | [10 empty] | CC1(CC(=O)OC1=O)C | 66.66 | 1 | 0 | [8 empty] | 4 | 4.484913
184 | Obtained from high-throughput tests | 1 | CC(C)(C1CCC(CC1)OCC2CO2)C3CCC(CC3)OCC4CO4 | 33.33 | 0.445 | 2 | 0.327 | [10 empty] | C1CCC2C(C1)C(=O)OC2=O | 66.66 | 1 | 0 | [8 empty] | 4 | 3.726307
185 | Obtained from high-throughput tests | 1 | CC(C)(C1CCC(CC1)OCC2CO2)C3CCC(CC3)OCC4CO4 | 33.33 | 0.445 | 2 | 0.327 | [10 empty] | C1C=CCC2C1C(=O)OC2=O | 66.66 | 1 | 0 | [8 empty] | 3.99 | 4.021085
186 | Obtained from high-throughput tests | 1 | CC(C)(C1CCC(CC1)OCC2CO2)C3CCC(CC3)OCC4CO4 | 33.33 | 0.445 | 2 | 0.327 | [10 empty] | CC1=CC2CC1C3C2C(=O)OC3=O | 66.66 | 1 | 0 | [8 empty] | 3.99 | 4.107031
187 | Obtained from high-throughput tests | 1 | CC(C)(C1CCC(CC1)OCC2CO2)C3CCC(CC3)OCC4CO4 | 50 | 0.445 | 2 | 0.327 | [10 empty] | C/C(=C/C(=O)O)/C(=O)O | 50 | 2 | 0 | [8 empty] | 4.8 | 4.830923
188 | Obtained from high-throughput tests | 1 | CC(C)(C1CCC(CC1)OCC2CO2)C3CCC(CC3)OCC4CO4 | 55.56 | 0.445 | 2 | 0.327 | [10 empty] | COC(=O)C1=CC(=CC=C1)C(=O)OC | 44.44 | 2 | 0 | [8 empty] | 5.76 | 5.320952
189 | Obtained from high-throughput tests | 0 | C1C(O1)COCC(COCC2CO2)OCC3CO3 | 46.77 | 1.152578 | 3 | 0 | C1C(O1)COCC(COCC(COCC(COCC(COCC2CO2)OCC3CO3)O)OCC4CO4)O | 7.11 | 0.7426841 | 4 | 2 | [5 empty] | CC1(CC(CC(C1)(C)CN)N)C | 46.12 | 4 | 0 | [8 empty] | 6.65 | 6.493752
190 | Obtained from high-throughput tests | 0 | C1C(O1)COCC(COCC2CO2)OCC3CO3 | 46.77 | 1.152578 | 3 | 0 | C1C(O1)COCC(COCC(COCC(COCC(COCC2CO2)OCC3CO3)O)OCC4CO4)O | 7.11 | 0.7426841 | 4 | 2 | [5 empty] | C1=CC(=CC=C1CC2=CC=C(C=C2)N)N | 46.12 | 4 | 0 | [8 empty] | 6.05 | 6.267447
191 | Obtained from high-throughput tests | 1 | C1C(O1)COCC(COCC2CO2)OCC3CO3 | 19.62 | 1.152578 | 3 | 0 | C1C(O1)COCC(COCC(COCC(COCC(COCC2CO2)OCC3CO3)O)OCC4CO4)O | 2.99 | 0.7426841 | 4 | 2 | [5 empty] | CC12CCCCC1C(=O)OC2=O | 77.39 | 1 | 0 | [8 empty] | 4.255 | 4.695324
192 | Obtained from high-throughput tests | 1 | C1C(O1)COCC(COCC2CO2)OCC3CO3 | 19.62 | 1.152578 | 3 | 0 | C1C(O1)COCC(COCC(COCC(COCC(COCC2CO2)OCC3CO3)O)OCC4CO4)O | 2.99 | 0.7426841 | 4 | 2 | [5 empty] | C1CCC2C(C1)C(=O)OC2=O | 77.39 | 1 | 0 | [8 empty] | 4.12 | 4.444443
193 | Obtained from high-throughput tests | 1 | C1C(O1)COCC(COCC2CO2)OCC3CO3 | 19.62 | 1.152578 | 3 | 0 | C1C(O1)COCC(COCC(COCC(COCC(COCC2CO2)OCC3CO3)O)OCC4CO4)O | 2.99 | 0.7426841 | 4 | 2 | [5 empty] | C1C=CCC2C1C(=O)OC2=O | 77.39 | 1 | 0 | [8 empty] | 6.19 | 5.045816
194 | Obtained from high-throughput tests | 1 | C1C(O1)COCC(COCC2CO2)OCC3CO3 | 36.63 | 1.152578 | 3 | 0 | C1C(O1)COCC(COCC(COCC(COCC(COCC2CO2)OCC3CO3)O)OCC4CO4)O | 5.57 | 0.7426841 | 4 | 2 | [5 empty] | CC1=CC(=C(C=C1)O)O | 57.8 | 0 | 2 | [8 empty] | 5.73 | 6.142174
195 | Obtained from high-throughput tests | 0 | C1CCC(C(C1)C(=O)OCC2CO2)C(=O)OCC3CO3 | 66.66 | 0.7034624 | 2 | 0 | [10 empty] | C(CNCCN)N | 33.34 | 5 | 0 | [8 empty] | 6.67 | 6.481249
196 | Obtained from high-throughput tests | 0 | C1CCC(C(C1)C(=O)OCC2CO2)C(=O)OCC3CO3 | 66.66 | 0.7034624 | 2 | 0 | [10 empty] | CC1(CC(CC(C1)(C)CN)N)C | 33.34 | 4 | 0 | [8 empty] | 8.47 | 5.927662
197 | Obtained from high-throughput tests | 0 | C1CCC(C(C1)C(=O)OCC2CO2)C(=O)OCC3CO3 | 66.66 | 0.7034624 | 2 | 0 | [10 empty] | C1=CC(=CC=C1CC2=CC=C(C=C2)N)N | 33.34 | 4 | 0 | [8 empty] | 7.41 | 6.107593
198 | Obtained from high-throughput tests | 0 | C1CCC(C(C1)C(=O)OCC2CO2)C(=O)OCC3CO3 | 66.66 | 0.7034624 | 2 | 0 | [10 empty] | C1=CC(=CC=C1N)S(=O)(=O)C2=CC=C(C=C2)N | 33.34 | 4 | 0 | [8 empty] | 6.56 | 6.587502
199 | Obtained from high-throughput tests | 0 | C1CCC(C(C1)C(=O)OCC2CO2)C(=O)OCC3CO3 | 66.66 | 0.7034624 | 2 | 0 | [10 empty] | C1=CC(=CC=C1N)SSC2=CC=C(C=C2)N | 33.34 | 4 | 0 | [8 empty] | 6.5 | 6.136622
200 | Obtained from high-throughput tests | 1 | C1CCC(C(C1)C(=O)OCC2CO2)C(=O)OCC3CO3 | 33.33 | 0.7034624 | 2 | 0 | [10 empty] | CC1(CC(=O)OC1=O)C | 66.67 | 1 | 0 | [8 empty] | 6.68 | 5.126024
201 | Obtained from high-throughput tests | 1 | C1CCC(C(C1)C(=O)OCC2CO2)C(=O)OCC3CO3 | 33.33 | 0.7034624 | 2 | 0 | [10 empty] | C1CCC2C(C1)C(=O)OC2=O | 66.67 | 1 | 0 | [8 empty] | 4.04 | 4.303711
202 | Obtained from high-throughput tests | 1 | C1CCC(C(C1)C(=O)OCC2CO2)C(=O)OCC3CO3 | 33.33 | 0.7034624 | 2 | 0 | [10 empty] | CC1=CC2CC1C3C2C(=O)OC3=O | 66.67 | 1 | 0 | [8 empty] | 4.57 | 4.735709
203 | Obtained from high-throughput tests | 0 | C1CC(CCC1COCC2CO2)COCC3CO3 | 66.67 | 0.7802077 | 2 | 0 | [10 empty] | CC1(CC(CC(C1)(C)CN)N)C | 33.33 | 4 | 0 | [8 empty] | 5.25 | 5.878493
204 | Obtained from high-throughput tests | 0 | C1CC(CCC1COCC2CO2)COCC3CO3 | 66.67 | 0.7802077 | 2 | 0 | [10 empty] | C1=CC(=CC=C1CC2=CC=C(C=C2)N)N | 33.33 | 4 | 0 | [8 empty] | 5.51 | 6.105081
205 | Obtained from high-throughput tests | 0 | C1CC(CCC1COCC2CO2)COCC3CO3 | 66.67 | 0.7802077 | 2 | 0 | [10 empty] | C1=CC(=CC=C1N)S(=O)(=O)C2=CC=C(C=C2)N | 33.33 | 4 | 0 | [8 empty] | 6.78 | 6.470042
206 | Obtained from high-throughput tests | 0 | C1CC(CCC1COCC2CO2)COCC3CO3 | 66.67 | 0.7802077 | 2 | 0 | [10 empty] | C1=CC(=CC=C1N)SSC2=CC=C(C=C2)N | 33.33 | 4 | 0 | [8 empty] | 6.325 | 6.242647
207 | Obtained from high-throughput tests | 1 | C1CC(CCC1COCC2CO2)COCC3CO3 | 33.33 | 0.7802077 | 2 | 0 | [10 empty] | CC12CCCCC1C(=O)OC2=O | 66.67 | 1 | 0 | [8 empty] | 3.8595 | 4.906569
208 | Obtained from high-throughput tests | 1 | C1CC(CCC1COCC2CO2)COCC3CO3 | 33.33 | 0.7802077 | 2 | 0 | [10 empty] | C1CCC2C(C1)C(=O)OC2=O | 66.67 | 1 | 0 | [8 empty] | 6.87 | 4.615304
209 | Obtained from high-throughput tests | 1 | C1CC(CCC1COCC2CO2)COCC3CO3 | 33.33 | 0.7802077 | 2 | 0 | [10 empty] | C1C=CCC2C1C(=O)OC2=O | 66.67 | 1 | 0 | [8 empty] | 4.03 | 4.886729
210 | Obtained from high-throughput tests | 1 | C1CC(CCC1COCC2CO2)COCC3CO3 | 33.33 | 0.7802077 | 2 | 0 | [10 empty] | CC1=CC2CC1C3C2C(=O)OC3=O | 66.67 | 1 | 0 | [8 empty] | 5.62 | 5.317833
211 | Obtained from high-throughput tests | 1 | C1CC(CCC1COCC2CO2)COCC3CO3 | 50 | 0.7802077 | 2 | 0 | [10 empty] | C/C(=C/C(=O)O)/C(=O)O | 50 | 2 | 0 | [8 empty] | 6.639 | 6.183457
212 | Obtained from high-throughput tests | 0 | C1C=CCC(C1C(=O)OCC2CO2)C(=O)OCC3CO3 | 66.66 | 0.606 | 2 | 0.2109 | [10 empty] | C(CNCCN)N | 33.34 | 5 | 0 | [8 empty] | 7.58 | 6.396742
213 | Obtained from high-throughput tests | 0 | C1C=CCC(C1C(=O)OCC2CO2)C(=O)OCC3CO3 | 66.66 | 0.606 | 2 | 0.2109 | [10 empty] | CC1(CC(CC(C1)(C)CN)N)C | 33.34 | 4 | 0 | [8 empty] | 5.54 | 5.754493
214 | Obtained from high-throughput tests | 0 | C1C=CCC(C1C(=O)OCC2CO2)C(=O)OCC3CO3 | 66.66 | 0.606 | 2 | 0.2109 | [10 empty] | C1=CC(=CC=C1CC2=CC=C(C=C2)N)N | 33.34 | 4 | 0 | [8 empty] | 6.32 | 6.126903
215 | Obtained from high-throughput tests | 0 | C1C=CCC(C1C(=O)OCC2CO2)C(=O)OCC3CO3 | 66.66 | 0.606 | 2 | 0.2109 | [10 empty] | C1=CC(=CC=C1N)S(=O)(=O)C2=CC=C(C=C2)N | 33.34 | 4 | 0 | [8 empty] | 6.45 | 6.553888
216 | Obtained from high-throughput tests | 0 | C1C=CCC(C1C(=O)OCC2CO2)C(=O)OCC3CO3 | 66.66 | 0.606 | 2 | 0.2109 | [10 empty] | C1=CC(=CC=C1N)SSC2=CC=C(C=C2)N | 33.34 | 4 | 0 | [8 empty] | 5.63 | 6.079044
217 | Obtained from high-throughput tests | 1 | C1C=CCC(C1C(=O)OCC2CO2)C(=O)OCC3CO3 | 33.34 | 0.6061 | 2 | 0.2109 | [10 empty] | CC12CCCCC1C(=O)OC2=O | 66.66 | 1 | 0 | [8 empty] | 4.16 | 4.523633
218 | Obtained from high-throughput tests | 1 | C1C=CCC(C1C(=O)OCC2CO2)C(=O)OCC3CO3 | 33.34 | 0.6061 | 2 | 0.2109 | [10 empty] | CC1(CC(=O)OC1=O)C | 66.66 | 1 | 0 | [8 empty] | 4.25 | 5.006353
219 | Obtained from high-throughput tests | 1 | C1C=CCC(C1C(=O)OCC2CO2)C(=O)OCC3CO3 | 33.34 | 0.6061 | 2 | 0.2109 | [10 empty] | C1CCC2C(C1)C(=O)OC2=O | 66.66 | 1 | 0 | [8 empty] | 4.06 | 3.968605
220 | Obtained from high-throughput tests | 1 | C1C=CCC(C1C(=O)OCC2CO2)C(=O)OCC3CO3 | 33.34 | 0.6061 | 2 | 0.2109 | [10 empty] | CC1=CC2CC1C3C2C(=O)OC3=O | 66.66 | 1 | 0 | [8 empty] | 4.4 | 4.485882
221 | Obtained from high-throughput tests | 1 | C1C=CCC(C1C(=O)OCC2CO2)C(=O)OCC3CO3 | 50 | 0.6061 | 2 | 0.2108 | [10 empty] | C/C(=C/C(=O)O)/C(=O)O | 50 | 2 | 0 | [8 empty] | 5.51 | 5.836544
222 | Obtained from high-throughput tests | 1 | C1C=CCC(C1C(=O)OCC2CO2)C(=O)OCC3CO3 | 52.63 | 0.6061 | 2 | 0.2109 | [10 empty] | CC1=CC(=C(C=C1)O)O | 47.37 | 0 | 2 | [8 empty] | 7.56 | 6.054671
223 | Obtained from high-throughput tests | 0 | C1=C(CC2=CC=C(OCC3CO3)C=C2)C=CC(OCC2CO2)=C1 | 66.67 | 0.5872 | 2 | 0.1101 | [10 empty] | C1=CC=C(C(=C1)N)SSC2=CC=CC=C2N | 33.33 | 4 | 0 | [8 empty] | 5.07 | 4.964878
224 | doi.org/10.1002/app.27502 | 1 | C1CC2C(O2)CC1COC(=O)C3CCC4C(C3)O4 | 35.71 | 0.7926756 | 2 | 0 | [10 empty] | CC1CCC2C(C1)C(=O)OC2=O | 64.29 | 1 | 0 | [8 empty] | 3.2 | 3.592834
225 | doi.org/10.1002/app.27502 | 1 | C1CC2C(O2)CC1COC(=O)C3CCC4C(C3)O4 | 26.77 | 0.7926756 | 2 | 0 | CO[Si](CCCOCC1CO1)(OC)OC | 7.4 | 0.423119 | 1 | 0 | [5 empty] | CC1CCC2C(C1)C(=O)OC2=O | 65.83 | 1 | 0 | [8 empty] | 3.5 | 3.451556
226 | doi.org/10.1002/app.27502 | 1 | C1CC2C(O2)CC1COC(=O)C3CCC4C(C3)O4 | 26.87 | 0.7926756 | 2 | 0 | CCO[Si](C)(CCCOCC1CO1)OCC | 7.07 | 0.40259 | 1 | 0 | [5 empty] | CC1CCC2C(C1)C(=O)OC2=O | 66.07 | 1 | 0 | [8 empty] | 3.5 | 3.466551
227 | doi.org/10.3390/ijms24032301 | 0 | C1CC2C(O2)CC1COC(=O)C3CCC4C(C3)O4 | 33.34 | 0.7926756 | 2 | 0 | [10 empty] | CC1CCC2C(C1)C(=O)OC2=O | 66.66 | 1 | 0 | [8 empty] | 3.1 | 3.588054
228 | doi.org/10.3390/ijms24032301 | 0 | O=P(OCC1CCC2OC2C1)(OCC1CCC2OC2C1)c1ccccc1 | 5.39 | 0.5285 | 2 | 0 | C1C(O1)CN2C(=O)N(C(=O)N(C2=O)CC3CO3)CC4CO4 | 20.95 | 1.00918 | 3 | 0 | [5 empty] | CC1CCC2C(C1)C(=O)OC2=O | 73.66 | 1 | 0 | [8 empty] | 2.78 | 2.953316
229 | doi.org/10.1002/app.28835 | 1 | C1CC2C(O2)CC1COC(=O)C3CCC4C(C3)O4 | 40.94 | 0.7926757 | 2 | 0 | [10 empty] | CC1=CCC2C(C1)C(=O)OC2=O | 59.06 | 1 | 0 | [8 empty] | 3.13 | 3.877439
230 | doi.org/10.1002/1097-4628(20010222)79:8<1359::AID-APP30>3.0.CO;2-N | 1 | CC(C)(C1=CC=C(C=C1)OCC2CO2)C3=CC=C(C=C3)OCC4CO4 | 78.27 | 0.514485 | 2 | 0.169925 | CC(C)(C1=CC=C(C=C1)OCC2CS2)C3=CC=C(C=C3)OCC4CS4 | 3 | 0.536855 | 2 | 0 | CC(C)(C1=CC=C(C=C1)OCC2CS2)C3=CC=C(C=C3)OCC(COC4=CC=C(C=C4)C(C)(C)C5=CC=C(C=C5)OCC6CS6)O | 0.62 | 0.30446 | 2 | 1 | C(#N)N=C(N)N | 18.11 | 5 | 0 | [8 empty] | 4.58 | 4.711081
231 | doi.org/10.1002/1097-4628(20010222)79:8<1359::AID-APP30>3.0.CO;2-N | 1 | CC(C)(C1=CC=C(C=C1)OCC2CO2)C3=CC=C(C=C3)OCC4CO4 | 75.54 | 0.514485 | 2 | 0.169925 | CC(C)(C1=CC=C(C=C1)OCC2CS2)C3=CC=C(C=C3)OCC4CS4 | 5.8 | 0.536855 | 2 | 0 | CC(C)(C1=CC=C(C=C1)OCC2CS2)C3=CC=C(C=C3)OCC(COC4=CC=C(C=C4)C(C)(C)C5=CC=C(C=C5)OCC6CS6)O | 1.19 | 0.30446 | 2 | 1 | C(#N)N=C(N)N | 17.47 | 5 | 0 | [8 empty] | 4.89 | 4.698739
232 | doi.org/10.1002/1097-4628(20010222)79:8<1359::AID-APP30>3.0.CO;2-N | 1 | CC(C)(C1=CC=C(C=C1)OCC2CO2)C3=CC=C(C=C3)OCC4CO4 | 73.01 | 0.514485 | 2 | 0.169925 | CC(C)(C1=CC=C(C=C1)OCC2CS2)C3=CC=C(C=C3)OCC4CS4 | 8.39 | 0.536855 | 2 | 0 | CC(C)(C1=CC=C(C=C1)OCC2CS2)C3=CC=C(C=C3)OCC(COC4=CC=C(C=C4)C(C)(C)C5=CC=C(C=C5)OCC6CS6)O | 1.72 | 0.30446 | 2 | 1 | C(#N)N=C(N)N | 16.89 | 5 | 0 | [8 empty] | 4.7 | 4.687546
233 | Obtained from high-throughput tests | 1 | C1C(O1)CN2C(=O)N(C(=O)N(C2=O)CC3CO3)CC4CO4 | 25 | 1.00918 | 3 | 0 | [10 empty] | CC12CCCCC1C(=O)OC2=O | 75 | 1 | 0 | [8 empty] | 4.21 | 4.537121
234 | Obtained from high-throughput tests | 1 | C1C(O1)CN2C(=O)N(C(=O)N(C2=O)CC3CO3)CC4CO4 | 25 | 1.00918 | 3 | 0 | [10 empty] | C1CCC2C(C1)C(=O)OC2=O | 75 | 1 | 0 | [8 empty] | 4.51 | 4.331905
235 | Obtained from high-throughput tests | 1 | C1C(O1)CN2C(=O)N(C(=O)N(C2=O)CC3CO3)CC4CO4 | 25 | 1.00918 | 3 | 0 | [10 empty] | C1C=CCC2C1C(=O)OC2=O | 75 | 1 | 0 | [8 empty] | 4.95 | 4.604393
236 | Obtained from high-throughput tests | 1 | C1C(O1)CN2C(=O)N(C(=O)N(C2=O)CC3CO3)CC4CO4 | 45.45 | 1.00918 | 3 | 0 | [10 empty] | CC1=CC(=C(C=C1)O)O | 54.54 | 0 | 2 | [8 empty] | 5.92 | 6.068776
237 | Obtained from high-throughput tests | 0 | C1C(O1)CN(CC2CO2)C3=CC=C(C=C3)OCC4CO4 | 57.14 | 1.081782778 | 3 | 0 | [10 empty] | C(CNCCN)N | 42.86 | 5 | 0 | [8 empty] | 7.42 | 6.512596
238 | Obtained from high-throughput tests | 0 | C1C(O1)CN(CC2CO2)C3=CC=C(C=C3)OCC4CO4 | 57.14 | 1.081782778 | 3 | 0 | [10 empty] | CC1(CC(CC(C1)(C)CN)N)C | 42.86 | 4 | 0 | [8 empty] | 5.86 | 6.393901
239 | Obtained from high-throughput tests | 0 | C1C(O1)CN(CC2CO2)C3=CC=C(C=C3)OCC4CO4 | 57.14 | 1.081782778 | 3 | 0 | [10 empty] | C1=CC(=CC=C1CC2=CC=C(C=C2)N)N | 42.86 | 4 | 0 | [8 empty] | 6.5 | 6.285414
240 | Obtained from high-throughput tests | 0 | C1C(O1)CN(CC2CO2)C3=CC=C(C=C3)OCC4CO4 | 57.14 | 1.081782778 | 3 | 0 | [10 empty] | C1=CC(=CC=C1N)SSC2=CC=C(C=C2)N | 42.86 | 4 | 0 | [8 empty] | 6.51 | 6.287273
241 | Obtained from high-throughput tests | 1 | C1C(O1)CN(CC2CO2)C3=CC=C(C=C3)OCC4CO4 | 25 | 1.081782778 | 3 | 0 | [10 empty] | C1CCC2C(C1)C(=O)OC2=O | 75 | 1 | 0 | [8 empty] | 4.34 | 4.376726
242 | Obtained from high-throughput tests | 1 | C1C(O1)CN(CC2CO2)C3=CC=C(C=C3)OCC4CO4 | 25 | 1.081782778 | 3 | 0 | [10 empty] | CC1=CC2CC1C3C2C(=O)OC3=O | 75 | 1 | 0 | [8 empty] | 4.765 | 4.801137
243 | Obtained from high-throughput tests | 1 | C1C(O1)CN(CC2CO2)C3=CC=C(C=C3)OCC4CO4 | 45.45 | 1.081782778 | 3 | 0 | [10 empty] | CC1=CC(=C(C=C1)O)O | 54.55 | 0 | 2 | [8 empty] | 5.72 | 6.275043
244 | Obtained from high-throughput tests | 0 | C1C(C(CC2C1O2)C(=O)OCC3CO3)C(=O)OCC4CO4 | 47.06 | 0.9103 | 3.236 | 0.2363 | [10 empty] | CC1(CC(CC(C1)(C)CN)N)C | 52.94 | 4 | 0 | [8 empty] | 6.61 | 6.427905
245 | Obtained from high-throughput tests | 0 | C1C(C(CC2C1O2)C(=O)OCC3CO3)C(=O)OCC4CO4 | 47.06 | 0.9103 | 3.236 | 0.2363 | [10 empty] | C1=CC(=CC=C1CC2=CC=C(C=C2)N)N | 52.94 | 4 | 0 | [8 empty] | 6.14 | 6.334105
246 | Obtained from high-throughput tests | 0 | C1C(C(CC2C1O2)C(=O)OCC3CO3)C(=O)OCC4CO4 | 47.06 | 0.9103 | 3.236 | 0.2363 | [10 empty] | C1=CC(=CC=C1N)S(=O)(=O)C2=CC=C(C=C2)N | 52.94 | 4 | 0 | [8 empty] | 7.31 | 6.738282
247 | Obtained from high-throughput tests | 0 | C1C(C(CC2C1O2)C(=O)OCC3CO3)C(=O)OCC4CO4 | 47.06 | 0.9103 | 3.236 | 0.2363 | [10 empty] | C1=CC(=CC=C1N)SSC2=CC=C(C=C2)N | 52.94 | 4 | 0 | [8 empty] | 6.15 | 6.328059
248 | Obtained from high-throughput tests | 1 | C1C(C(CC2C1O2)C(=O)OCC3CO3)C(=O)OCC4CO4 | 18.15 | 0.9103 | 3.236 | 0.2363 | [10 empty] | CC12CCCCC1C(=O)OC2=O | 81.82 | 1 | 0 | [8 empty] | 4.55 | 4.302306
249 | Obtained from high-throughput tests | 1 | C1C(C(CC2C1O2)C(=O)OCC3CO3)C(=O)OCC4CO4 | 18.15 | 0.9103 | 3.236 | 0.2363 | [10 empty] | CC1(CC(=O)OC1=O)C | 81.82 | 1 | 0 | [8 empty] | 5.27 | 5.111514
250 | Obtained from high-throughput tests | 1 | C1C(C(CC2C1O2)C(=O)OCC3CO3)C(=O)OCC4CO4 | 18.15 | 0.9103 | 3.236 | 0.2363 | [10 empty] | C1CCC2C(C1)C(=O)OC2=O | 81.82 | 1 | 0 | [8 empty] | 4.16 | 4.13233
251 | Obtained from high-throughput tests | 1 | C1C(C(CC2C1O2)C(=O)OCC3CO3)C(=O)OCC4CO4 | 18.15 | 0.9103 | 3.236 | 0.2363 | [10 empty] | C1C=CCC2C1C(=O)OC2=O | 81.82 | 1 | 0 | [8 empty] | 4.25 | 4.38712
252 | Obtained from high-throughput tests | 0 | C1C(O1)CN(CC2CO2)C3=CC=C(C=C3)CC4=CC=C(C=C4)N(CC5CO5)CC6CO6 | 50 | 0.9467 | 4 | 0 | [10 empty] | C(CNCCN)N | 50 | 5 | 0 | [8 empty] | 5.74 | 5.918934
253 | Obtained from high-throughput tests | 0 | C1C(O1)CN(CC2CO2)C3=CC=C(C=C3)CC4=CC=C(C=C4)N(CC5CO5)CC6CO6 | 50 | 0.9467 | 4 | 0 | [10 empty] | CC1(CC(CC(C1)(C)CN)N)C | 50 | 4 | 0 | [8 empty] | 5.64 | 5.698099
254 | Obtained from high-throughput tests | 0 | C1C(O1)CN(CC2CO2)C3=CC=C(C=C3)CC4=CC=C(C=C4)N(CC5CO5)CC6CO6 | 50 | 0.9467 | 4 | 0 | [10 empty] | C1=CC(=CC=C1N)SSC2=CC=C(C=C2)N | 50 | 4 | 0 | [8 empty] | 5.8 | 5.521116
255 | Obtained from high-throughput tests | 1 | C1C(O1)CN(CC2CO2)C3=CC=C(C=C3)CC4=CC=C(C=C4)N(CC5CO5)CC6CO6 | 20 | 0.9467 | 4 | 0 | [10 empty] | CC12CCCCC1C(=O)OC2=O | 80 | 1 | 0 | [8 empty] | 4.06 | 4.376254
256 | Obtained from high-throughput tests | 1 | C1C(O1)CN(CC2CO2)C3=CC=C(C=C3)CC4=CC=C(C=C4)N(CC5CO5)CC6CO6 | 20 | 0.9467 | 4 | 0 | [10 empty] | C1CCC2C(C1)C(=O)OC2=O | 80 | 1 | 0 | [8 empty] | 4.165 | 4.124912
257 | Obtained from high-throughput tests | 1 | C1C(O1)CN(CC2CO2)C3=CC=C(C=C3)CC4=CC=C(C=C4)N(CC5CO5)CC6CO6 | 20 | 0.9467 | 4 | 0 | [10 empty] | CC1=CC2CC1C3C2C(=O)OC3=O | 80 | 1 | 0 | [8 empty] | 4.79 | 4.813259
258 | Obtained from high-throughput tests | 1 | C1C(O1)CN(CC2CO2)C3=CC=C(C=C3)CC4=CC=C(C=C4)N(CC5CO5)CC6CO6 | 35.71 | 0.9467 | 4 | 0 | [10 empty] | CC1=CC(=C(C=C1)O)O | 64.29 | 0 | 2 | [8 empty] | 5.91 | 5.609395
259 | Obtained from high-throughput tests | 0 | C1CC2C(O2)CC1COC(=O)C3CCC4C(C3)O4 | 66.66 | 0.7926757 | 2 | 0 | [10 empty] | C1=CC(=CC=C1N)SSC2=CC=C(C=C2)N | 33.34 | 4 | 0 | [8 empty] | 6.235 | 5.464662
260 | Obtained from high-throughput tests | 1 | C1CC2C(O2)CC1COC(=O)C3CCC4C(C3)O4 | 33.33 | 0.7926757 | 2 | 0 | [10 empty] | CC12CCCCC1C(=O)OC2=O | 66.67 | 1 | 0 | [8 empty] | 5.08 | 4.150369
261 | Obtained from high-throughput tests | 1 | C1CC2C(O2)CC1COC(=O)C3CCC4C(C3)O4 | 33.33 | 0.7926757 | 2 | 0 | [10 empty] | CC1(CC(=O)OC1=O)C | 66.67 | 1 | 0 | [8 empty] | 5.22 | 4.735644
262 | Obtained from high-throughput tests | 1 | C1CC2C(O2)CC1COC(=O)C3CCC4C(C3)O4 | 33.33 | 0.7926757 | 2 | 0 | [10 empty] | C1CCC2C(C1)C(=O)OC2=O | 66.67 | 1 | 0 | [8 empty] | 4.1 | 3.943413
263 | Obtained from high-throughput tests | 1 | C1CC2C(O2)CC1COC(=O)C3CCC4C(C3)O4 | 33.33 | 0.7926757 | 2 | 0 | [10 empty] | C1C=CCC2C1C(=O)OC2=O | 66.67 | 1 | 0 | [8 empty] | 4.03 | 4.164155
264 | Obtained from high-throughput tests | 1 | C1CC2C(O2)CC1COC(=O)C3CCC4C(C3)O4 | 33.33 | 0.7926757 | 2 | 0 | [10 empty] | CC1=CC2CC1C3C2C(=O)OC3=O | 66.67 | 1 | 0 | [8 empty] | 5.68 | 4.398263
265 | Obtained from high-throughput tests | 1 | C1CC2C(O2)CC1COC(=O)C3CCC4C(C3)O4 | 50 | 0.7926757 | 2 | 0 | [10 empty] | C/C(=C/C(=O)O)/C(=O)O | 50 | 2 | 0 | [8 empty] | 5.05 | 5.341189
266 | Obtained from high-throughput tests | 0 | CC1(C(=O)N(C(=O)N1CC2CO2)CC3CO3)C | 66.66 | 0.83243 | 2 | 0 | [10 empty] | C(CNCCN)N | 33.34 | 5 | 0 | [8 empty] | 5.38 | 6.179119
267 | Obtained from high-throughput tests | 0 | CC1(C(=O)N(C(=O)N1CC2CO2)CC3CO3)C | 66.66 | 0.83243 | 2 | 0 | [10 empty] | CC1(CC(CC(C1)(C)CN)N)C | 33.34 | 4 | 0 | [8 empty] | 5 | 5.612651
268 | Obtained from high-throughput tests | 0 | CC1(C(=O)N(C(=O)N1CC2CO2)CC3CO3)C | 66.66 | 0.83243 | 2 | 0 | [10 empty] | C1=CC(=CC=C1CC2=CC=C(C=C2)N)N | 33.34 | 4 | 0 | [8 empty] | 6.29 | 5.809014
269 | Obtained from high-throughput tests | 0 | CC1(C(=O)N(C(=O)N1CC2CO2)CC3CO3)C | 66.66 | 0.83243 | 2 | 0 | [10 empty] | C1=CC(=CC=C1N)S(=O)(=O)C2=CC=C(C=C2)N | 33.34 | 4 | 0 | [8 empty] | 6.8 | 6.326174
270 | Obtained from high-throughput tests | 0 | CC1(C(=O)N(C(=O)N1CC2CO2)CC3CO3)C | 66.66 | 0.83243 | 2 | 0 | [10 empty] | C1=CC(=CC=C1N)SSC2=CC=C(C=C2)N | 33.34 | 4 | 0 | [8 empty] | 5.09 | 5.889245
271 | Obtained from high-throughput tests | 1 | CC1(C(=O)N(C(=O)N1CC2CO2)CC3CO3)C | 33.34 | 0.83243 | 2 | 0 | [10 empty] | CC12CCCCC1C(=O)OC2=O | 66.66 | 1 | 0 | [8 empty] | 5.2 | 4.808693
272 | Obtained from high-throughput tests | 1 | CC1(C(=O)N(C(=O)N1CC2CO2)CC3CO3)C | 33.34 | 0.83243 | 2 | 0 | [10 empty] | C1CCC2C(C1)C(=O)OC2=O | 66.66 | 1 | 0 | [8 empty] | 4.12 | 4.509756
273 | Obtained from high-throughput tests | 1 | CC1(C(=O)N(C(=O)N1CC2CO2)CC3CO3)C | 33.34 | 0.83243 | 2 | 0 | [10 empty] | C1C=CCC2C1C(=O)OC2=O | 66.66 | 1 | 0 | [8 empty] | 5.2 | 4.841483
274 | Obtained from high-throughput tests | 1 | CC1(C(=O)N(C(=O)N1CC2CO2)CC3CO3)C | 33.34 | 0.83243 | 2 | 0 | [10 empty] | CC1=CC2CC1C3C2C(=O)OC3=O | 66.66 | 1 | 0 | [8 empty] | 4.8 | 5.169159
275 | Obtained from high-throughput tests | 1 | CC1(C(=O)N(C(=O)N1CC2CO2)CC3CO3)C | 52.63 | 0.83243 | 2 | 0 | [10 empty] | CC1=CC(=C(C=C1)O)O | 47.37 | 0 | 2 | [8 empty] | 7.24 | 6.038896
276 | doi.org/10.1016/j.polymertesting.2022.107670 | 1 | CC(C)(C1=CC=C(C=C1)OCC2CO2)C3=CC=C(C=C3)OCC4CO4 | 66.66 | 0.5102 | 2 | 0.1813 | [10 empty] | O=C(O)CCSSCCC(=O)O | 33.34 | 2 | 0 | [8 empty] | 3.5 | 3.816765
277 | 10.1007/s13233-012-0122-2 | 1 | C1CC2C(O2)CC1COC(=O)C3CCC4C(C3)O4 | 33.34 | 0.7927 | 2 | 0 | [10 empty] | CC12CCCCC1C(=O)OC2=O | 66.66 | 1 | 0 | [8 empty] | 3.6 | 4.416976
278 | doi.org/10.1039/C9RA02889G | 0 | CC(C)(C1=CC=C(C=C1)OCC2CO2)C3=CC=C(C=C3)OCC4CO4 | 75 | 0.5102 | 2 | 0.1815 | [10 empty] | NCCNCC1=C(O)C(CNCCN)=CC=C1 | 25 | 6 | 1 | [8 empty] | 5.5 | 5.317131
279 | doi/10.1021/acsomega.1c02108 | 1 | C1CC2C(O2)CC1COC(=O)C3CCC4C(C3)O4 | 37.05 | 0.7927 | 2 | 0 | [10 empty] | CC12CC(C=C1)C3C2C(=O)OC3=O | 62.95 | 1 | 0 | [8 empty] | 3 | 3.292583
280 | doi.org/10.1063/5.0197089 | 0 | CCC1=C(C=CC(=C1)CC2=CC(=C(C=C2)N(CC3CO3)CC4CO4)CC)N(CC5CO5)CC6CO6 | 27.78 | 0.8357 | 4 | 0 | CC(C)(C1=CC=C(C=C1)OCC2CO2)C3=CC=C(C=C3)OCC4CO4 | 22.22 | 0.4805 | 2 | 0.2666 | C1=CC(CC2=C(OCC3CO3)C(CC3=CC=CC(CC4=C(OCC5CO5)C=CC=C4)=C3OCC3CO3)=CC=C2)=C(OCC2CO2)C=C1 | 5.56 | 0.6282 | 4 | 0 | C1=CC(=CC=C1N)S(=O)(=O)C2=CC=C(C=C2)N | 44.44 | 4 | 0 | [8 empty] | 4.9 | 4.496819
281 | doi.org/10.1016/j.polymer.2024.127569 | 1 | CC(C)(C1=CC=C(C=C1)OCC2CO2)C3=CC=C(C=C3)OCC4CO4 | 20 | 0.5102 | 2 | 0.1813 | CC(C)(C1=CC(=CC=C1)C(C)(C)N=C=O)N=C=O | 20 | 0 | 0 | 0 | [5 empty] | CCC(COC(=O)CCS)(COC(=O)CCS)COC(=O)CCS | 60 | 3 | 0 | [8 empty] | 4.7 | 4.647142
282 | doi.org/10.1016/j.polymer.2024.127569 | 1 | CC(C)(C1=CC=C(C=C1)OCC2CO2)C3=CC=C(C=C3)OCC4CO4 | 25 | 0.5102 | 2 | 0.1813 | CC(C)(C1=CC(=CC=C1)C(C)(C)N=C=O)N=C=O | 25 | 0 | 0 | 0 | [5 empty] | CCC(COC(=O)CCS)(COC(=O)CCS)COC(=O)CCS | 50 | 3 | 0 | [8 empty] | 4.5 | 4.504039
283 | doi.org/10.1016/j.polymer.2024.127569 | 1 | CC(C)(C1=CC=C(C=C1)OCC2CO2)C3=CC=C(C=C3)OCC4CO4 | 33.33 | 0.5102 | 2 | 0.1813 | CC(C)(C1=CC(=CC=C1)C(C)(C)N=C=O)N=C=O | 33.33 | 0 | 0 | 0 | [5 empty] | CCC(COC(=O)CCS)(COC(=O)CCS)COC(=O)CCS | 33.34 | 3 | 0 | [8 empty] | 4.2 | 4.246399
284 | doi/10.1021/acsapm.3c02110 | 0 | COC1=C(C=CC(=C1)C=O)OCC2CO2 | 56.99 | 0.4803 | 1 | 0 | [10 empty] | NC1CCC(CC2CCC(N)CC2)CC1 | 43.01 | 4 | 0 | [8 empty] | 3.5 | 3.775769
285 | doi.org/10.1049/hve2.12057 | 0 | CC(C)(C1=CC=C(C=C1)OCC2CO2)C3=CC=C(C=C3)OCC4CO4 | 35.14 | 0.5051 | 2 | 0.1955 | CCC/C=C/C/C=C/CCCCCCCC1=CC(=CC=C1)OCC2CO2 | 6.89 | 0.2805 | 1 | 0 | [5 empty] | C1=CC(=CC(=C1)CN)CN | 49.13 | 4 | 0 | NCCNCCNCCNCCN | 8.84 | 7 | 0 |  |  |  |  | 2.9 | 2.609038
286 | doi.org/10.1049/hve2.12057 | 0 | CC(C)(C1=CC=C(C=C1)OCC2CO2)C3=CC=C(C=C3)OCC4CO4 | 41.27 | 0.5236 | 2 | 0.1462 | [10 empty] | C1=CC(=CC(=C1)CN)CN | 49.78 | 4 | 0 | NCCNCCNCCNCCN | 8.95 | 7 | 0 |  |  |  |  | 2.85 | 3.021847
287 | doi.org/10.1049/hve2.12057 | 0 | CC(C)(C1=CC=C(C=C1)OCC2CO2)C3=CC=C(C=C3)OCC4CO4 | 54.15 | 0.5051 | 2 | 0.1955 | CCC/C=C/C/C=C/CCCCCCCC1=CC(=CC=C1)OCC2CO2 | 8.4 | 0.2805 | 1 | 0 | [5 empty] | CC1(CC(CC(C1)(C)CN)N)C | 28.69 | 4 | 0 | C1=CC(=CC(=C1)CN)CN | 7.63 | 4 | 0 | NCCNCCNCCNCCN | 1.13 | 7 | 0 | 3.1 | 2.884778
288 | doi.org/10.1049/hve2.12057 | 0 | CC(C)(C1=CC=C(C=C1)OCC2CO2)C3=CC=C(C=C3)OCC4CO4 | 57.47 | 0.5236 | 2 | 0.1462 | [10 empty] | CC1(CC(CC(C1)(C)CN)N)C | 32.59 | 4 | 0 | C1=CC(=CC(=C1)CN)CN | 8.66 | 4 | 0 | NCCNCCNCCNCCN | 1.28 | 7 | 0 | 3.2 | 3.191606
289 | doi.org/10.1021/acsapm.4c03325 | 0 | C1CCC(C(C1)C(=O)OCC2CO2)C(=O)OCC3CO3 | 67.04 | 0.6154 | 2 | 0.1783 | [10 empty] | NC1=CC=C(CC2=CC=C(N)C=C2)C=C1 | 32.96 | 4 | 0 | [8 empty] | 4.76 | 6.191615
290 | doi.org/10.1021/acsapm.4c03325 | 0 | CC(C)(C1=CC=C(C=C1)OCC2CO2)C3=CC=C(C=C3)OCC4CO4 | 10.12 | 0.5277 | 2 | 0.1357 | C1CCC(C(C1)C(=O)OCC2CO2)C(=O)OCC3CO3 | 59 | 0.6154 | 2 | 0.1783 | [5 empty] | NC1=CC=C(SSC2=CC=C(N)C=C2)C=C1 | 30.88 | 4 | 0 | [8 empty] | 4.58 | 5.2923
291 | doi.org/10.1021/acsapm.4c03325 | 0 | CC(C)(C1=CC=C(C=C1)OCC2CO2)C3=CC=C(C=C3)OCC4CO4 | 29.52 | 0.5277 | 2 | 0.1357 | C1CCC(C(C1)C(=O)OCC2CO2)C(=O)OCC3CO3 | 34.43 | 0.6154 | 2 | 0.1783 | [5 empty] | NC1=CC=C(SSC2=CC=C(N)C=C2)C=C1 | 36.04 | 4 | 0 | [8 empty] | 4.32 | 4.649021
292 | doi.org/10.1021/acsapm.4c03325 | 0 | CC(C)(C1=CC=C(C=C1)OCC2CO2)C3=CC=C(C=C3)OCC4CO4 | 37.52 | 0.5277 | 2 | 0.1357 | C1CCC(C(C1)C(=O)OCC2CO2)C(=O)OCC3CO3 | 24.31 | 0.6154 | 2 | 0.1783 | [5 empty] | NC1=CC=C(SSC2=CC=C(N)C=C2)C=C1 | 38.17 | 4 | 0 | [8 empty] | 3.77 | 4.43601
293 | doi.org/10.1021/acsapm.4c03325 | 0 | CC(C)(C1=CC=C(C=C1)OCC2CO2)C3=CC=C(C=C3)OCC4CO4 | 66.7 | 0.5277 | 2 | 0.1357 | [10 empty] | NC1=CC=C(SSC2=CC=C(N)C=C2)C=C1 | 23.49 | 4 | 0 | NC1=CC=C(CC2=CC=C(N)C=C2)C=C1 | 9.81 | 4 | 0 |  |  |  |  | 4.13 | 4.482523
294 | doi.org/10.1021/acsapm.4c03325 | 0 | CC(C)(C1=CC=C(C=C1)OCC2CO2)C3=CC=C(C=C3)OCC4CO4 | 55.49 | 0.5277 | 2 | 0.1357 | C1CCC(C(C1)C(=O)OCC2CO2)C(=O)OCC3CO3 | 11.77 | 0.6154 | 2 | 0.1783 | [5 empty] | NC1=CC=C(SSC2=CC=C(N)C=C2)C=C1 | 23.1 | 4 | 0 | NC1=CC=C(CC2=CC=C(N)C=C2)C=C1 | 9.64 | 4 | 0 |  |  |  |  | 4.3 | 4.395123
295 | doi.org/10.1021/acsapm.4c03325 | 0 | CC(C)(C1=CC=C(C=C1)OCC2CO2)C3=CC=C(C=C3)OCC4CO4 | 44.66 | 0.5277 | 2 | 0.1357 | C1CCC(C(C1)C(=O)OCC2CO2)C(=O)OCC3CO3 | 23.14 | 0.6154 | 2 | 0.1783 | [5 empty] | NC1=CC=C(SSC2=CC=C(N)C=C2)C=C1 | 22.72 | 4 | 0 | NC1=CC=C(CC2=CC=C(N)C=C2)C=C1 | 9.48 | 4 | 0 |  |  |  |  | 4.55 | 4.292393
296 | doi.org/10.1021/acsapm.4c03325 | 0 | CC(C)(C1=CC=C(C=C1)OCC2CO2)C3=CC=C(C=C3)OCC4CO4 | 34.17 | 0.5277 | 2 | 0.1357 | C1CCC(C(C1)C(=O)OCC2CO2)C(=O)OCC3CO3 | 34.15 | 0.6154 | 2 | 0.1783 | [5 empty] | NC1=CC=C(SSC2=CC=C(N)C=C2)C=C1 | 22.35 | 4 | 0 | NC1=CC=C(CC2=CC=C(N)C=C2)C=C1 | 9.33 | 4 | 0 |  |  |  |  | 4.7 | 4.482825
297 | doi.org/10.1007/s10118-025-3254-5 | 1 | CC(C)(C1=CC=C(C=C1)OCC2CO2)C3=CC=C(C=C3)OCC4CO4 | 33.87 | 0.53 | 2 | 0.1299 | [10 empty] | CC1CCC=C2C1C(=O)OC2=O | 66.13 | 1 | 0 | [8 empty] | 3.01 | 3.188164
298 | doi.org/10.1007/s10118-025-3254-5 | 1 | C=CCC1=CC=C(OCC2CO2)C(C2=CC=C(OCC3CO3)C(CCC[Si](C)(C)O[Si](O[Si](C)(C)CCCC3=CC(C4=CC(CCC[Si](C)(C)O[Si](O[Si](C)(C)CCCC5=CC=C(OCC6CO6)C(C6=CC(CC=C)=CC=C6OCC6CO6)=C5)(C5=CC=CC=C5)C5=CC=CC=C5)=CC=C4OCC4CO4)=C(OCC4CO4)C=C3)(C3=CC=CC=C3)C3=CC=CC=C3)=C2)=C1 | 14.27 | 0.32 | 6 | 0 | [10 empty] | CC1CCC=C2C1C(=O)OC2=O | 85.73 | 1 | 0 | [8 empty] | 2.81 | 2.561885
299 | doi.org/10.1039/D3GC04580C | 1 | CC(C)(C1=CC=C(C=C1)OCC2CO2)C3=CC=C(C=C3)OCC4CO4 | 50 | 0.5875 | 2 | 0 | [10 empty] | C1CCC2C(C1)C(=O)OC2=O | 50 | 1 | 0 | [8 empty] | 3.24 | 3.632183
300 | doi.org/10.1039/D3GC04580C | 1 | CC(C)(C1=CC=C(C=C1)OCC2CO2)C3=CC=C(C=C3)OCC4CO4 | 48.78 | 0.5875 | 2 | 0 | [10 empty] | C1CCC2C(C1)C(=O)OC2=O | 48.78 | 1 | 0 | C(CO)N(CCO)CCO | 2.44 | 0 | 3 |  |  |  |  | 3.33 | 2.548428
301 | doi.org/10.1039/D3GC04580C | 1 | CC(C)(C1=CC=C(C=C1)OCC2CO2)C3=CC=C(C=C3)OCC4CO4 | 47.62 | 0.5875 | 2 | 0 | [10 empty] | C1CCC2C(C1)C(=O)OC2=O | 47.62 | 1 | 0 | C(CO)N(CCO)CCO | 4.76 | 0 | 3 |  |  |  |  | 2.74 | 2.528781
302 | doi.org/10.1039/D3GC04580C | 1 | CC(C)(C1=CC=C(C=C1)OCC2CO2)C3=CC=C(C=C3)OCC4CO4 | 46.51 | 0.5875 | 2 | 0 | [10 empty] | C1CCC2C(C1)C(=O)OC2=O | 46.51 | 1 | 0 | C(CO)N(CCO)CCO | 6.98 | 0 | 3 |  |  |  |  | 2.07 | 2.45945
303 | doi.org/10.1039/D3GC04580C | 1 | CC(C)(C1=CC=C(C=C1)OCC2CO2)C3=CC=C(C=C3)OCC4CO4 | 45.45 | 0.5875 | 2 | 0 | [10 empty] | C1CCC2C(C1)C(=O)OC2=O | 45.45 | 1 | 0 | C(CO)N(CCO)CCO | 9.09 | 0 | 3 |  |  |  |  | 2.27 | 2.481733
304 | doi.org/10.1016/j.compositesb.2022.110107 | 0 | C1=CC=C2C(=C1)C1=CC=CC=C1C2(C1=CC=C(OCC2CO2)C=C1)C1=CC=C(OCC2CO2)C=C1 | 66.66 | 0.403 | 2 | 0.0834 | [10 empty] | C1=CC(=CC=C1C2=CC=C(C=C2)N)N | 33.34 | 4 | 0 | [8 empty] | 3.47 | 3.530726
305 | doi.org/10.1016/j.compositesb.2022.110107 | 0 | C1=CC=C2C(=C1)C1=CC=CC=C1C2(C1=CC=C(OCC2CO2)C=C1)C1=CC=C(OCC2CO2)C=C1 | 66.66 | 0.403 | 2 | 0.0834 | [10 empty] | C1=CC(=C(C=C1N)C(F)(F)F)C2=C(C=C(C=C2)N)C(F)(F)F | 33.34 | 4 | 0 | [8 empty] | 3.43 | 3.444761
306 | doi.org/10.1016/j.compositesb.2022.110107 | 0 | C1=CC=C2C(=C1)C1=CC=CC=C1C2(C1=CC=C(OCC2CO2)C=C1)C1=CC=C(OCC2CO2)C=C1 | 66.66 | 0.403 | 2 | 0.0834 | [10 empty] | C1=CC(=C(C=C1N)C(F)(F)F)C2=C(C=C(C=C2)N)C(F)(F)F | 31.72 | 4 | 0 | C1(=C(C(=C(C(=C1F)F)N)F)F)C2=C(C(=C(C(=C2F)F)N)F)F | 1.62 | 4 | 0 |  |  |  |  | 3.4 | 3.357188
307 | doi.org/10.1016/j.compositesb.2022.110107 | 0 | C1=CC=C2C(=C1)C1=CC=CC=C1C2(C1=CC=C(OCC2CO2)C=C1)C1=CC=C(OCC2CO2)C=C1 | 66.66 | 0.403 | 2 | 0.0834 | [10 empty] | C1=CC(=C(C=C1N)C(F)(F)F)C2=C(C=C(C=C2)N)C(F)(F)F | 30.08 | 4 | 0 | C1(=C(C(=C(C(=C1F)F)N)F)F)C2=C(C(=C(C(=C2F)F)N)F)F | 3.26 | 4 | 0 |  |  |  |  | 3.36 | 3.36115
308 | doi.org/10.1016/j.compositesb.2022.110107 | 0 | C1=CC=C2C(=C1)C1=CC=CC=C1C2(C1=CC=C(OCC2CO2)C=C1)C1=CC=C(OCC2CO2)C=C1 | 66.66 | 0.403 | 2 | 0.0834 | [10 empty] | C1=CC(=C(C=C1N)C(F)(F)F)C2=C(C=C(C=C2)N)C(F)(F)F | 28.44 | 4 | 0 | C1(=C(C(=C(C(=C1F)F)N)F)F)C2=C(C(=C(C(=C2F)F)N)F)F | 4.9 | 4 | 0 |  |  |  |  | 3.33 | 3.36208
309 | doi.org/10.1016/j.compositesb.2022.110107 | 0 | C1=CC=C2C(=C1)C1=CC=CC=C1C2(C1=CC=C(OCC2CO2)C=C1)C1=CC=C(OCC2CO2)C=C1 | 66.66 | 0.403 | 2 | 0.0834 | [10 empty] | C1=CC(=C(C=C1N)C(F)(F)F)C2=C(C=C(C=C2)N)C(F)(F)F | 26.8 | 4 | 0 | C1(=C(C(=C(C(=C1F)F)N)F)F)C2=C(C(=C(C(=C2F)F)N)F)F | 6.54 | 4 | 0 |  |  |  |  | 3.364 | 3.402792
310 | 10.1109/ICPADM.2018.8401056 | 0 | CC(C)(C1=CC=C(C=C1)OCC2CO2)C3=CC=C(C=C3)OCC4CO4 | 64.44 | 0.5682 | 2 | 0.0407 | [10 empty] | CC(COCC(C)OCC(C)N)N | 17.78 | 4 | 0 | CC(COCC(C)OCC(C)OCC(C)N)N | 17.78 | 4 | 0 |  |  |  |  | 4.12 | 4.064499
311 | 10.1109/ICD.2018.8514762 | 0 | CC(C)(C1=CC=C(C=C1)OCC2CO2)C3=CC=C(C=C3)OCC4CO4 | 62.34 | 0.5682 | 2 | 0.0407 | CCCCCCCCCCCCCCCCOCC1CO1 | 5.19 | 0.335 | 1 | 0 | [5 empty] | CC(COCC(C)OCC(C)N)N | 16.235 | 4 | 0 | CC(COCC(C)OCC(C)OCC(C)N)N | 16.235 | 4 | 0 |  |  |  |  | 3.88 | 3.877203
312 | 10.1109/ICD.2018.8514762 | 0 | CC(C)(C1=CC=C(C=C1)OCC2CO2)C3=CC=C(C=C3)OCC4CO4 | 38.89 | 0.5682 | 2 | 0.0407 | CCCCCCCCCCCCCCCCOCC1CO1 | 33.33 | 0.335 | 1 | 0 | [5 empty] | CC(COCC(C)OCC(C)N)N | 13.89 | 4 | 0 | CC(COCC(C)OCC(C)OCC(C)N)N | 13.89 | 4 | 0 |  |  |  |  | 4.53 | 4.218543
313 | doi.org/10.1002/smll.202407579 | 0 | CC(C)(C1=CC=C(C=C1)OCC2CO2)C3=CC=C(C=C3)OCC4CO4 | 66.66 | 0.5102 | 2 | 0.1814 | [10 empty] | C1=CC(=CC=C1C(C2=CC=C(C=C2)N)(C(F)(F)F)C(F)(F)F)N | 33.34 | 4 | 0 | [8 empty] | 4.29 | 4.197715
314 | doi.org/10.1002/smll.202407579 | 0 | CC(C)(C1=CC=C(C=C1)OCC2CO2)C3=CC=C(C=C3)OCC4CO4 | 33.34 | 0.5102 | 2 | 0.1814 | [10 empty] | CC12C=CCCC1C(=O)OC2=O | 66.66 | 1 | 0 | [8 empty] | 3.53 | 3.921854
315 | doi.org/10.1007/s00202-024-02593-4 | 0 | CC(C)(C1=CC=C(C=C1)OCC2CO2)C3=CC=C(C=C3)OCC4CO4 | 72.84 | 0.5102 | 2 | 0.1813 | [10 empty] | C(#N)N=C(N)N | 27.16 | 5 | 0 | [8 empty] | 4.3 | 4.71491
316 | doi.org/10.1016/j.compositesb.2024.111728 | 1 | CC(C)(C1=CC=C(C=C1)OCC2CO2)C3=CC=C(C=C3)OCC4CO4 | 34.07 | 0.5348 | 2 | 0.118 | [10 empty] | CC12CCCC=C1C(=O)OC2=O | 65.93 | 1 | 0 | [8 empty] | 3.01 | 3.356708
317 | doi.org/10.1016/j.compositesb.2024.111728 | 1 | CC(C)(C1=CC=C(C=C1)OCC2CO2)C3=CC=C(C=C3)OCC4CO4 | 21.21 | 0.5348 | 2 | 0.118 | COC1=C(OCC2CO2)C=CC(CCC[Si](C)(C)O[Si](C)(C)CCCC2=CC=C(OCC3CO3)C(OC)=C2)=C1 | 12.53 | 0.316 | 2 | 0.1119 | [5 empty] | CC12CCCC=C1C(=O)OC2=O | 66.25 | 1 | 0 | [8 empty] | 3.11 | 2.811274
318 | doi.org/10.1016/j.compositesb.2024.111728 | 1 | CC(C)(C1=CC=C(C=C1)OCC2CO2)C3=CC=C(C=C3)OCC4CO4 | 23.37 | 0.5348 | 2 | 0.118 | COC1=C(OCC2CO2)C=CC(CCC[Si]2(C)O[Si](C)(CCCC3=CC(OC)=C(OCC4CO4)C=C3)O[Si](C)(CCCC3=CC(OC)=C(OCC4CO4)C=C3)O[Si](C)(CCCC3=CC(OC)=C(OCC4CO4)C=C3)O2)=C1 | 4.77 | 0.302 | 5 | 0.5 | [5 empty] | CC12CCCC=C1C(=O)OC2=O | 71.85 | 1 | 0 | [8 empty] | 2.9 | 2.965462
319 | doi.org/10.3390/polym13132145 | 1 | CC(C)(C1=CC=C(C=C1)OCC2CO2)C3=CC=C(C=C3)OCC4CO4 | 34.9 | 0.5102 | 2 | 0.1813 | [10 empty] | CC1CCC2C(C1)C(=O)OC2=O | 65.1 | 1 | 0 | [8 empty] | 3.9 | 3.429601
320 | doi.org/10.3390/polym13132145 | 1 | CC(C)(C1=CC=C(C=C1)OCC2CO2)C3=CC=C(C=C3)OCC4CO4 | 31.74 | 0.5102 | 2 | 0.1813 | CC(C)(C1=CC=C(OCC2CO2)C=C1)C1=CC=C(OCC(COC2=CC=C(C(C)(C)C3=CC=C(OCC4CO4)C=C3)C=C2)O[Si](O)(C2=CC=CC=C2)C2=CC=CC=C2)C=C1 | 3.1619 | 0.2436 | 2 | 1 | [5 empty] | CC1CCC2C(C1)C(=O)OC2=O | 65.1 | 1 | 0 | [8 empty] | 3.4 | 3.701894
321 | doi.org/10.3390/polym13132145 | 1 | CC(C)(C1=CC=C(C=C1)OCC2CO2)C3=CC=C(C=C3)OCC4CO4 | 28.58 | 0.5102 | 2 | 0.1813 | CC(C)(C1=CC=C(OCC2CO2)C=C1)C1=CC=C(OCC(COC2=CC=C(C(C)(C)C3=CC=C(OCC4CO4)C=C3)C=C2)O[Si](O)(C2=CC=CC=C2)C2=CC=CC=C2)C=C1 | 6.3239 | 0.2436 | 2 | 1 | [5 empty] | CC1CCC2C(C1)C(=O)OC2=O | 65.1 | 1 | 0 | [8 empty] | 3.57 | 3.693934
322 | doi.org/10.3390/polym13132145 | 1 | CC(C)(C1=CC=C(C=C1)OCC2CO2)C3=CC=C(C=C3)OCC4CO4 | 25.41 | 0.5102 | 2 | 0.1813 | CC(C)(C1=CC=C(OCC2CO2)C=C1)C1=CC=C(OCC(COC2=CC=C(C(C)(C)C3=CC=C(OCC4CO4)C=C3)C=C2)O[Si](O)(C2=CC=CC=C2)C2=CC=CC=C2)C=C1 | 9.49 | 0.2436 | 2 | 1 | [5 empty] | CC1CCC2C(C1)C(=O)OC2=O | 65.1 | 1 | 0 | [8 empty] | 4.13 | 3.764566
323 | 10.1007/s11664-022-10017-x | 0 | CCC1=C(C=CC(=C1)CC2=CC(=C(C=C2)N(CC3CO3)CC4CO4)CC)N(CC5CO5)CC6CO6 | 17.14 | 0.74 | 4.813 | 0.4065 | [10 empty] | CC12CCCCC1C(=O)OC2=O | 82.86 | 1 | 0 | [8 empty] | 3.85 | 3.805571
324 | 10.1007/s11664-022-10017-x | 0 | CCC1=C(C=CC(=C1)CC2=CC(=C(C=C2)N(CC3CO3)CC4CO4)CC)N(CC5CO5)CC6CO6 | 16.88 | 0.74 | 4.813 | 0.4065 | C1=CC(=CC=C1CC2=CC=C(C=C2)N3C(=O)C=CC3=O)N4C(=O)C=CC4=O | 1.53 | 0 | 0 | 0 | [5 empty] | CC12CCCCC1C(=O)OC2=O | 81.59 | 1 | 0 | [8 empty] | 3.84 | 3.613855
325 | 10.1007/s11664-022-10017-x | 0 | CCC1=C(C=CC(=C1)CC2=CC(=C(C=C2)N(CC3CO3)CC4CO4)CC)N(CC5CO5)CC6CO6 | 16.62 | 0.74 | 4.813 | 0.4065 | C1=CC(=CC=C1CC2=CC=C(C=C2)N3C(=O)C=CC3=O)N4C(=O)C=CC4=O | 3.02 | 0 | 0 | 0 | [5 empty] | CC12CCCCC1C(=O)OC2=O | 80.36 | 1 | 0 | [8 empty] | 3.61 | 3.687299
326 | 10.1007/s11664-022-10017-x | 0 | CCC1=C(C=CC(=C1)CC2=CC(=C(C=C2)N(CC3CO3)CC4CO4)CC)N(CC5CO5)CC6CO6 | 16.38 | 0.74 | 4.813 | 0.4065 | C1=CC(=CC=C1CC2=CC=C(C=C2)N3C(=O)C=CC3=O)N4C(=O)C=CC4=O | 4.46 | 0 | 0 | 0 | [5 empty] | CC12CCCCC1C(=O)OC2=O | 79.17 | 1 | 0 | [8 empty] | 3.52 | 3.577993
327 | 10.1007/s11664-022-10017-x | 0 | CCC1=C(C=CC(=C1)CC2=CC(=C(C=C2)N(CC3CO3)CC4CO4)CC)N(CC5CO5)CC6CO6 | 16.14 | 0.74 | 4.813 | 0.4065 | C1=CC(=CC=C1CC2=CC=C(C=C2)N3C(=O)C=CC3=O)N4C(=O)C=CC4=O | 5.86 | 0 | 0 | 0 | [5 empty] | CC12CCCCC1C(=O)OC2=O | 78.01 | 1 | 0 | [8 empty] | 3.49 | 3.595455
328 | doi/10.1049/hve2.12443 | 0 | CC(C)(C1=CC=C(C=C1)OCC2CO2)C3=CC=C(C=C3)OCC4CO4 | 70.57 | 0.5875 | 2 | 0 | [10 empty] | C1=CC(=CC=C1CC2=CC=C(C=C2)N)N | 29.43 | 4 | 0 | [8 empty] | 4.9182 | 4.55942
329 | doi/10.1049/hve2.12443 | 0 | CC1=CC(=CC(=C1OCC2CO2)C)C3=CC(=C(C(=C3)C)OCC4CO4)C | 66.47 | 0.5643 | 2 | 0 | [10 empty] | C1=CC(=CC=C1CC2=CC=C(C=C2)N)N | 33.53 | 4 | 0 | [8 empty] | 4.367 | 4.527801
330 | doi/10.1049/hve2.12443 | 1 | CC1=CC(=CC(=C1OCC2CO2)C)C3=CC(=C(C(=C3)C)OCC4CO4)C | 36.84 | 0.5643 | 2 | 0 | [10 empty] | CC12CCCCC1C(=O)OC2=O | 63.16 | 1 | 0 | [8 empty] | 3.8338 | 3.959618
331 | 10.1088/1361-6463/ab09be | 0 | CC(C)(C1=CC=C(C=C1)OCC2CO2)C3=CC=C(C=C3)OCC4CO4 | 64.85 | 0.5747 | 2 | 0.0267 | [10 empty] | CC(COCC(C)OCC(C)N)N | 17.575 | 4 | 0 | CC(COCC(C)OCC(C)OCC(C)N)N | 17.575 | 4 | 0 |  |  |  |  | 4.18 | 4.125947
332 | 10.1088/1361-6463/ab09be | 0 | CC(C)(C1=CC=C(C=C1)OCC2CO2)C3=CC=C(C=C3)OCC4CO4 | 63.68 | 0.5747 | 2 | 0.0267 | CCCCCCCCCCCCCCCCOCC1CO1 | 1.31 | 0.335 | 1 | 0 | [5 empty] | CC(COCC(C)OCC(C)N)N | 17.505 | 4 | 0 | CC(COCC(C)OCC(C)OCC(C)N)N | 17.505 | 4 | 0 |  |  |  |  | 4.08 | 3.915136
333 | 10.1088/1361-6463/ab09be | 0 | CC(C)(C1=CC=C(C=C1)OCC2CO2)C3=CC=C(C=C3)OCC4CO4 | 60.54 | 0.5747 | 2 | 0.0267 | CCCCCCCCCCCCCCCCOCC1CO1 | 5.12 | 0.335 | 1 | 0 | [5 empty] | CC(COCC(C)OCC(C)N)N | 17.17 | 4 | 0 | CC(COCC(C)OCC(C)OCC(C)N)N | 17.17 | 4 | 0 |  |  |  |  | 3.91 | 3.891113
334 | 10.1088/1361-6463/ab09be | 0 | CC(C)(C1=CC=C(C=C1)OCC2CO2)C3=CC=C(C=C3)OCC4CO4 | 54.63 | 0.5747 | 2 | 0.0267 | CCCCCCCCCCCCCCCCOCC1CO1 | 12.24 | 0.335 | 1 | 0 | [5 empty] | CC(COCC(C)OCC(C)N)N | 16.565 | 4 | 0 | CC(COCC(C)OCC(C)OCC(C)N)N | 16.565 | 4 | 0 |  |  |  |  | 3.73 | 3.823189
335 | 10.1088/1361-6463/ab09be | 0 | CC(C)(C1=CC=C(C=C1)OCC2CO2)C3=CC=C(C=C3)OCC4CO4 | 37.18 | 0.5747 | 2 | 0.0267 | CCCCCCCCCCCCCCCCOCC1CO1 | 33.72 | 0.335 | 1 | 0 | [5 empty] | CC(COCC(C)OCC(C)N)N | 14.555 | 4 | 0 | CC(COCC(C)OCC(C)OCC(C)N)N | 14.555 | 4 | 0 |  |  |  |  | 4.52 | 4.219462
336 | 10.1088/1361-6463/ab09be | 0 | CC(C)(C1=CC=C(C=C1)OCC2CO2)C3=CC=C(C=C3)OCC4CO4 | 63.68 | 0.5747 | 2 | 0.0267 | CCCCCCCCCC1=CC=C(C=C1)OCC2CO2 | 1.31 | 0.3618 | 1 | 0 | [5 empty] | CC(COCC(C)OCC(C)N)N | 17.505 | 4 | 0 | CC(COCC(C)OCC(C)OCC(C)N)N | 17.505 | 4 | 0 |  |  |  |  | 4.13 | 3.896068
337 | 10.1088/1361-6463/ab09be | 0 | CC(C)(C1=CC=C(C=C1)OCC2CO2)C3=CC=C(C=C3)OCC4CO4 | 60.48 | 0.5747 | 2 | 0.0267 | CCCCCCCCCC1=CC=C(C=C1)OCC2CO2 | 5.09 | 0.3618 | 1 | 0 | [5 empty] | CC(COCC(C)OCC(C)N)N | 17.215 | 4 | 0 | CC(COCC(C)OCC(C)OCC(C)N)N | 17.215 | 4 | 0 |  |  |  |  | 3.94 | 3.853878
338 | 10.1088/1361-6463/ab09be | 0 | CC(C)(C1=CC=C(C=C1)OCC2CO2)C3=CC=C(C=C3)OCC4CO4 | 54.6 | 0.5747 | 2 | 0.0267 | CCCCCCCCCC1=CC=C(C=C1)OCC2CO2 | 12.17 | 0.3618 | 1 | 0 | [5 empty] | CC(COCC(C)OCC(C)N)N | 16.615 | 4 | 0 | CC(COCC(C)OCC(C)OCC(C)N)N | 16.615 | 4 | 0 |  |  |  |  | 3.72 | 3.828101
339 | 10.1088/1361-6463/ab09be | 0 | CC(C)(C1=CC=C(C=C1)OCC2CO2)C3=CC=C(C=C3)OCC4CO4 | 38.11 | 0.5747 | 2 | 0.0267 | CCCCCCCCCC1=CC=C(C=C1)OCC2CO2 | 32.38 | 0.3618 | 1 | 0 | [5 empty] | CC(COCC(C)OCC(C)N)N | 14.755 | 4 | 0 | CC(COCC(C)OCC(C)OCC(C)N)N | 14.755 | 4 | 0 |  |  |  |  | 3.31 | 3.746414
340 | doi.org/10.1515/epoly-2023-0182 | 1 | C=C(CC(=O)OCC(O)COC1=CC=C(C(C)(C)C2=CC=C(OCC3CO3)C=C2)C=C1)C(=O)OCC(O)COC1=CC=C(C(C)(C)C2=CC=C(OCC3CO3)C=C2)C=C1 | 33.34 | 0.2466 | 2 | 2 | [10 empty] | CC1CCC2C(C1)C(=O)OC2=O | 66.66 | 1 | 0 | [8 empty] | 4.5 | 4.32138
341 | 10.1088/1361-6463/accbca | 1 | CC(C)(C1=CC=C(C=C1)OCC2CO2)C3=CC=C(C=C3)OCC4CO4 | 34.93 | 0.5747 | 2 | 0.0267 | [10 empty] | CC1CCC2C(C1)C(=O)OC2=O | 65.07 | 1 | 0 | [8 empty] | 3.54 | 3.486498
342 | 10.1088/1361-6463/accbca | 1 | CC(C)(C1=CC=C(C=C1)OCC2CO2)C3=CC=C(C=C3)OCC4CO4 | 27.94 | 0.5747 | 2 | 0.0267 | C1C(O1)COC2=CC=C(C=C2)CC3=CC=C(C=C3)OCC4CO4 | 6.99 | 0.5917 | 2 | 0.1 | [5 empty] | CC1CCC2C(C1)C(=O)OC2=O | 65.07 | 1 | 0 | [8 empty] | 3.33 | 3.33049
343 | 10.1088/1361-6463/accbca | 1 | CC(C)(C1=CC=C(C=C1)OCC2CO2)C3=CC=C(C=C3)OCC4CO4 | 17.45 | 0.5747 | 2 | 0.0267 | C1C(O1)COC2=CC=C(C=C2)CC3=CC=C(C=C3)OCC4CO4 | 17.48 | 0.5917 | 2 | 0.1 | [5 empty] | CC1CCC2C(C1)C(=O)OC2=O | 65.07 | 1 | 0 | [8 empty] | 3.31 | 3.340308
344 | 10.1088/1361-6463/accbca | 1 | CC(C)(C1=CC=C(C=C1)OCC2CO2)C3=CC=C(C=C3)OCC4CO4 | 6.99 | 0.5747 | 2 | 0.0267 | C1C(O1)COC2=CC=C(C=C2)CC3=CC=C(C=C3)OCC4CO4 | 27.94 | 0.5917 | 2 | 0.1 | [5 empty] | CC1CCC2C(C1)C(=O)OC2=O | 65.07 | 1 | 0 | [8 empty] | 3.28 | 3.341817
345 | 10.1088/1361-6463/accbca | 1 | C1C(O1)COC2=CC=C(C=C2)CC3=CC=C(C=C3)OCC4CO4 | 35.61 | 0.5917 | 2 | 0.1 | [10 empty] | CC1CCC2C(C1)C(=O)OC2=O | 64.39 | 1 | 0 | [8 empty] | 3.37 | 3.577425
346 | Change in The Electrical Properties Due to Modification Of The Epoxy Network Structure Using Reactive Diluents | 0 | CC(C)(C1=CC=C(C=C1)OCC2CO2)C3=CC=C(C=C3)OCC4CO4 | 66.66 | 0.5747 | 2 | 0.0267 | [10 empty] | CC(COCC(C)OCC(C)N)N | 5.33 | 4 | 0 | CC(COCC(C)OCC(C)OCC(C)N)N | 28.01 | 4 | 0 |  |  |  |  | 4.11 | 4.025569
347 | Change in The Electrical Properties Due to Modification Of The Epoxy Network Structure Using Reactive Diluents | 0 | CC(C)(C1=CC=C(C=C1)OCC2CO2)C3=CC=C(C=C3)OCC4CO4 | 65.34 | 0.5747 | 2 | 0.0267 | CCCCCCCCCCCCCCCCOCC1CO1 | 1.32 | 0.3354 | 1 | 0 | [5 empty] | CC(COCC(C)OCC(C)N)N | 5.33 | 4 | 0 | CC(COCC(C)OCC(C)OCC(C)N)N | 28.01 | 4 | 0 |  |  |  |  | 4.05 | 3.953494
348 | Change in The Electrical Properties Due to Modification Of The Epoxy Network Structure Using Reactive Diluents | 0 | CC(C)(C1=CC=C(C=C1)OCC2CO2)C3=CC=C(C=C3)OCC4CO4 | 61.53 | 0.5747 | 2 | 0.0267 | CCCCCCCCCCCCCCCCOCC1CO1 | 5.13 | 0.3354 | 1 | 0 | [5 empty] | CC(COCC(C)OCC(C)N)N | 5.33 | 4 | 0 | CC(COCC(C)OCC(C)OCC(C)N)N | 28.01 | 4 | 0 |  |  |  |  | 3.86 | 3.913038
349 | Change in The Electrical Properties Due to Modification Of The Epoxy Network Structure Using Reactive Diluents | 0 | CC(C)(C1=CC=C(C=C1)OCC2CO2)C3=CC=C(C=C3)OCC4CO4 | 54.54 | 0.5747 | 2 | 0.0267 | CCCCCCCCCCCCCCCCOCC1CO1 | 12.12 | 0.3354 | 1 | 0 | [5 empty] | CC(COCC(C)OCC(C)N)N | 5.33 | 4 | 0 | CC(COCC(C)OCC(C)OCC(C)N)N | 28.01 | 4 | 0 |  |  |  |  | 3.68 | 3.931339
350 | Change in The Electrical Properties Due to Modification Of The Epoxy Network Structure Using Reactive Diluents | 0 | CC(C)(C1=CC=C(C=C1)OCC2CO2)C3=CC=C(C=C3)OCC4CO4 | 35.89 | 0.5747 | 2 | 0.0267 | CCCCCCCCCCCCCCCCOCC1CO1 | 30.77 | 0.3354 | 1 | 0 | [5 empty] | CC(COCC(C)OCC(C)N)N | 5.33 | 4 | 0 | CC(COCC(C)OCC(C)OCC(C)N)N | 28.01 | 4 | 0 |  |  |  |  | 4.58 | 4.195737
351 | doi.org/10.1002/app.54359 | 0 | CCC1=C(C=CC(=C1)CC2=CC(=C(C=C2)N(CC3CO3)CC4CO4)CC)N(CC5CO5)CC6CO6 | 50 | 0.74 | 4.813 | 0.4065 | [10 empty] | C1=CC(=CC=C1N)S(=O)(=O)C2=CC=C(C=C2)N | 50 | 4 | 0 | [8 empty] | 4.3 | 4.606016
352 | doi.org/10.1007/s10854-025-14303-2 | 1 | CC(C)(C1=CC=C(C=C1)OCC2CO2)C3=CC=C(C=C3)OCC4CO4 | 50 | 0.5875 | 2 | 0 | [10 empty] | C1CC(=O)OC(=O)C1 | 50 | 1 | 0 | [8 empty] | 2.683 | 2.905843
353 | doi.org/10.1007/s10854-025-14303-2 | 1 | CC(C)(C1=CC=C(C=C1)OCC2CO2)C3=CC=C(C=C3)OCC4CO4 | 40 | 0.5875 | 2 | 0 | [10 empty] | C1CC(=O)OC(=O)C1 | 60 | 1 | 0 | [8 empty] | 2.945 | 2.952596
354 | doi.org/10.1007/s10854-025-14303-2 | 1 | CC(C)(C1=CC=C(C=C1)OCC2CO2)C3=CC=C(C=C3)OCC4CO4 | 33.34 | 0.5875 | 2 | 0 | [10 empty] | C1CC(=O)OC(=O)C1 | 66.64 | 1 | 0 | [8 empty] | 3.075 | 3.018166
355 | 10.1007/s11664-016-4495-4 | 1 | CC(C)(C1=CC=C(C=C1)OCC2CO2)C3=CC=C(C=C3)OCC4CO4 | 33.97 | 0.52 | 2 | 0.1554 | [10 empty] | CC12CCCCC1C(=O)OC2=O | 66.03 | 1 | 0 | [8 empty] | 4.2 | 3.922689
356 | doi.org/10.1016/j.cej.2024.156745 | 1 | CC(C)(C1=CC=C(C=C1)OCC2CO2)C3=CC=C(C=C3)OCC4CO4 | 33.34 | 0.5875 | 2 | 0 | [10 empty] | CC12C=CCCC1C(=O)OC2=O | 66.66 | 1 | 0 | [8 empty] | 4.3 | 3.944713
357 | doi.org/10.1016/j.cej.2024.156745 | 1 | CC(C)(C1=CC=C(C=C1)OCC2CO2)C3=CC=C(C=C3)OCC4CO4 | 32.63 | 0.5875 | 2 | 0 | CC(C)(C1=CC(CCCSC2=C(F)C(F)=C(F)C(F)=C2F)=C(OCC2CO2)C=C1)C1=CC=C(OCC2CO2)C(CCCSC2=C(F)C(F)=C(F)C(F)=C2F)=C1 | 0.71 | 0.2437 | 2 | 0 | [5 empty] | CC12C=CCCC1C(=O)OC2=O | 66.66 | 1 | 0 | [8 empty] | 3.7 | 3.614589
358 | doi.org/10.1016/j.cej.2024.156745 | 1 | CC(C)(C1=CC=C(C=C1)OCC2CO2)C3=CC=C(C=C3)OCC4CO4 | 31.87 | 0.5875 | 2 | 0 | CC(C)(C1=CC(CCCSC2=C(F)C(F)=C(F)C(F)=C2F)=C(OCC2CO2)C=C1)C1=CC=C(OCC2CO2)C(CCCSC2=C(F)C(F)=C(F)C(F)=C2F)=C1 | 1.47 | 0.2437 | 2 | 0 | [5 empty] | CC12C=CCCC1C(=O)OC2=O | 66.66 | 1 | 0 | [8 empty] | 3.6 | 3.535954
359 | doi.org/10.1016/j.cej.2024.156745 | 1 | CC(C)(C1=CC=C(C=C1)OCC2CO2)C3=CC=C(C=C3)OCC4CO4 | 31.06 | 0.5875 | 2 | 0 | CC(C)(C1=CC(CCCSC2=C(F)C(F)=C(F)C(F)=C2F)=C(OCC2CO2)C=C1)C1=CC=C(OCC2CO2)C(CCCSC2=C(F)C(F)=C(F)C(F)=C2F)=C1 | 2.28 | 0.2437 | 2 | 0 | [5 empty] | CC12C=CCCC1C(=O)OC2=O | 66.66 | 1 | 0 | [8 empty] | 3.5 | 3.533868
360 | doi.org/10.1016/j.cej.2024.156745 | 1 | CC(C)(C1=CC=C(C=C1)OCC2CO2)C3=CC=C(C=C3)OCC4CO4 | 30.2 | 0.5875 | 2 | 0 | CC(C)(C1=CC(CCCSC2=C(F)C(F)=C(F)C(F)=C2F)=C(OCC2CO2)C=C1)C1=CC=C(OCC2CO2)C(CCCSC2=C(F)C(F)=C(F)C(F)=C2F)=C1 | 3.14 | 0.2437 | 2 | 0 | [5 empty] | CC12C=CCCC1C(=O)OC2=O | 66.66 | 1 | 0 | [8 empty] | 3.3 | 3.531093
361 | doi.org/10.1016/j.cej.2019.123662 | 0 | CC(C)(C1=CC=C(C=C1)OCC2CO2)C3=CC=C(C=C3)OCC4CO4 | 75 | 0.53 | 2 | 0.1299 | [10 empty] | CC1(C)CC(N)CC(C)(CNCC2=CC(CNCC3(C)CC(N)CC(C)(C)C3)=C(O)C(CNCCCOCCOCCOCCCN)=C2)C1 | 25 | 9 | 1 | [8 empty] | 4.4 | 4.443729
362 | doi.org/10.1002/app.57005 | 1 | C1C(OC2=C(O1)C(=CC=C2)OCC3CO3)CO | 5.83 | 0.4197 | 1 | 1 | C1C(O1)COC2=C(C(=CC=C2)OCC3CO3)OCC4CO4 | 22.16 | 1.0194 | 3 | 0 | [5 empty] | CC1=CC2C(CC1)C(=O)OC2=O | 72.01 | 1 | 0 | [8 empty] | 4.7 | 4.758825
363 | doi.org/10.1002/app.57005 | 1 | C1C(OC2=C(O1)C(=CC=C2)OCC3CO3)CO | 24.49 | 0.4197 | 1 | 1 | C1C(O1)COC2=C(C(=CC=C2)OCC3CO3)OCC4CO4 | 12.76 | 1.0194 | 3 | 0 | [5 empty] | CC1=CC2C(CC1)C(=O)OC2=O | 62.67 | 1 | 0 | [8 empty] | 4.83 | 4.72085
364 | 10.1109/TDEI.2015.7076791 | 1 | C1C(O1)COC2=CC=C(C=C2)CC3=CC=C(C=C3)OCC4CO4 | 33.17 | 0.5 | 2 | 0.3419 | [10 empty] | CC12CC=CCC1C(=O)OC2=O | 59.71 | 1 | 0 | C1=CC(=CC=C1C2=CC=C(C=C2)O)O | 7.12 | 0 | 2 |  |  |  |  | 4.6 | 4.6351
365 | 10.1109/TDEI.2015.7076791 | 1 | C1C(O1)COC2=CC=C(C=C2)CC3=CC=C(C=C3)OCC4CO4 | 35.18 | 0.5 | 2 | 0.3419 | [10 empty] | CC12CC=CCC1C(=O)OC2=O | 53.48 | 1 | 0 | C1=CC(=CC=C1C2=CC=C(C=C2)O)O | 11.34 | 0 | 2 |  |  |  |  | 4.8 | 4.683978
366 | 10.1109/TDEI.2015.7076791 | 1 | C1C(O1)COC2=CC=C(C=C2)CC3=CC=C(C=C3)OCC4CO4 | 37.46 | 0.5 | 2 | 0.3419 | [10 empty] | CC12CC=CCC1C(=O)OC2=O | 46.45 | 1 | 0 | C1=CC(=CC=C1C2=CC=C(C=C2)O)O | 16.09 | 0 | 2 |  |  |  |  | 4.75 | 4.741675
367 | 10.1109/TDEI.2015.7076791 | 1 | C1C(O1)COC2=CC=C(C=C2)CC3=CC=C(C=C3)OCC4CO4 | 40.04 | 0.5 | 2 | 0.3419 | [10 empty] | CC12CC=CCC1C(=O)OC2=O | 38.44 | 1 | 0 | C1=CC(=CC=C1C2=CC=C(C=C2)O)O | 21.51 | 0 | 2 |  |  |  |  | 4.7 | 4.765078
368 | 10.1016/j.jmst.2023.10.026 | 0 | CC(C)(C1=CC=C(C=C1)OCC2CO2)C3=CC=C(C=C3)OCC4CO4 | 71.43 | 0.53 | 2 | 0.1299 | [10 empty] | C(CNCCN)N | 28.57 | 5 | 0 | [8 empty] | 4.45 | 4.987823
369 | 10.1016/j.jmst.2023.10.026 | 0 | CC(C)(C1=CC=C(C=C1)OCC2CO2)C3=CC=C(C=C3)OCC4CO4 | 66.66 | 0.53 | 2 | 0.1299 | [10 empty] | C1=CC(=CC=C1CC2=CC=C(C=C2)N)N | 33.34 | 4 | 0 | [8 empty] | 4.5 | 4.578342
370 | 10.1016/j.jmst.2023.10.026 | 0 | CC(C)(C1=CC=C(C=C1)OCC2CO2)C3=CC=C(C=C3)OCC4CO4 | 66.66 | 0.53 | 2 | 0.1299 | [10 empty] | CC1CC(CCC1N)CC2CCC(C(C2)C)N | 33.34 | 4 | 0 | [8 empty] | 4.03 | 3.965367
371 | 10.1016/j.jmst.2023.10.026 | 0 | CC(C)(C1=CC=C(C=C1)OCC2CO2)C3=CC=C(C=C3)OCC4CO4 | 61.19 | 0.53 | 2 | 0.1299 | CCCCOCC1CO1 | 5.47 | 0.7645 | 1 | 0 | [5 empty] | C1=CC(=CC=C1CC2=CC=C(C=C2)N)N | 33.34 | 4 | 0 | [8 empty] | 4.6 | 4.839925
372 | 10.1016/j.jmst.2023.10.026 | 0 | CC(C)(C1=CC=C(C=C1)OCC2CO2)C3=CC=C(C=C3)OCC4CO4 | 54.72 | 0.53 | 2 | 0.1299 | CCCCOCC1CO1 | 11.94 | 0.7645 | 1 | 0 | [5 empty] | C1=CC(=CC=C1CC2=CC=C(C=C2)N)N | 33.34 | 4 | 0 | [8 empty] | 5 | 4.893753
373 | 10.1016/j.jmst.2023.10.026 | 0 | CC(C)(C1=CC=C(C=C1)OCC2CO2)C3=CC=C(C=C3)OCC4CO4 | 44.11 | 0.53 | 2 | 0.1299 | CCCCOCC1CO1 | 22.55 | 0.7645 | 1 | 0 | [5 empty] | C1=CC(=CC=C1CC2=CC=C(C=C2)N)N | 33.34 | 4 | 0 | [8 empty] | 5.5 | 5.004676
374 | doi.org/10.1021/acs.macromol.5c02077 | 0 | O=C(OCC1CO1)C1=CC=CC=C1SSC1=CC=CC=C1C(=O)OCC1CO1 | 66.66 | 0.432 | 2 | 0.1227 | [10 empty] | C1=CC(=CC=C1CC2=CC=C(C=C2)N)N | 33.34 | 4 | 0 | [8 empty] | 4.91 | 5.112032
375 | doi.org/10.1021/acs.macromol.5c02077 | 0 | C1C(O1)COC2=CC=C(C=C2)SSC3=CC=C(C=C3)OCC4CO4 | 66.66 | 0.547 | 2 | 0.0103 | [10 empty] | C1=CC(=CC=C1CC2=CC=C(C=C2)N)N | 33.34 | 4 | 0 | [8 empty] | 5.1 | 5.519338
376 | doi.org/10.1021/acs.macromol.5c02077 | 0 | C1C(O1)COC2=CC=C(C=C2)/C=C/C3=CC(=CC(=C3)OCC4CO4)OCC5CO5 | 57.14 | 0.729 | 3.0742 | 0.0742 | [10 empty] | C1=CC(=CC=C1N)SSC2=CC=C(C=C2)N | 42.86 | 4 | 0 | [8 empty] | 5.43 | 5.212391
377 | doi.org/10.1021/acs.macromol.5c02077 | 0 | CC(C)(C1=CC=C(C=C1)OCC2CO2)C3=CC=C(C=C3)OCC4CO4 | 66.66 | 0.5102 | 2 | 0.1815 | [10 empty] | C1=CC=C(C(=C1)N)SSC2=CC=CC=C2N | 33.34 | 4 | 0 | [8 empty] | 4.94 | 4.870329
378 | doi.org/10.1021/acs.macromol.5c02077 | 0 | C1C(O1)CN(CC2CO2)C3=CC=C(C=C3)CC4=CC=C(C=C4)N(CC5CO5)CC6CO6 | 50 | 0.9467 | 4 | 0 | [10 empty] | C1=CC=C(C(=C1)N)SSC2=CC=CC=C2N | 50 | 4 | 0 | [8 empty] | 5 | 5.508605
379 | doi.org/10.1021/acs.macromol.5c02077 | 1 | CC(C)(C1=CC=C(C=C1)OCC2CO2)C3=CC=C(C=C3)OCC4CO4 | 33.34 | 0.5102 | 2 | 0.1815 | [10 empty] | CC12CCCCC1C(=O)OC2=O | 66.66 | 1 | 0 | [8 empty] | 4.03 | 3.921581
380 | doi.org/10.1021/acs.macromol.5c02077 | 0 | CC(C)(C1=CC=C(C=C1)OCC2CO2)C3=CC=C(C=C3)OCC4CO4 | 66.66 | 0.5102 | 2 | 0.1815 | [10 empty] | C1=CC(=CC=C1N)SSC2=CC=C(C=C2)N | 33.34 | 4 | 0 | [8 empty] | 5.19 | 4.687948