## Sheet1
num | doi | catalyst 0 no 1 yes | monomer1 | mol ratio1 | epoxy value1 | functionality1 | hydroxy1 | monomer2 | mol ratio2 | epoxy value2 | functionality2 | hydroxy2 | monomer3 | mol ratio3 | epoxy value3 | functionality3 | hydroxy3 | curing agent1 | mol ratio4 | functionality4 | hydroxy4 | curing agent2 | mol ratio5 | functionality5 | hydroxy5 | curing agent3 | mol ratio6 | functionality6 | hydroxy6 | tan_delta | tan_log_10 | tan_origin | tan_delta_pred
1 | doi.org/10.1016/j.polymer.2021.123882 | 0 | CC(C)(C1=CC=C(C=C1)OCC2CO2)C3=CC=C(C=C3)OCC4CO4 | 50 | 0.5875113 | 2 | 0 | [10 empty] | C(CNCCN)N | 50 | 5 | 0 | [8 empty] | -1.920819 | -1.920819 | 0.012 | -1.776423
2 | doi.org/10.1021/am302563w | 0 | C1C(O1)COC2=CC=C(C=C2)CC3=CC=C(C=C3)OCC4CO4 | 68.3 | 0.6402766 | 2 | 0 | [10 empty] | CCC1=C(C(=C(C(=C1)C)N)CC)N | 31.7 | 4 | 0 | [8 empty] | -2.221849 | -2.221849 | 0.006 | -2.206384
3 | doi.org/10.1021/acssuschemeng.8b01212 | 0 | COc1cc(CCC[Si](C)(C)O[Si](C)(C)CCCc2ccc(OCC3CO3)c(OC)c2)ccc1OCC1CO1 | 66.67 | 0.347909 | 2 | 0 | [10 empty] | C1=CC(=CC=C1N)S(=O)(=O)C2=CC=C(C=C2)N | 33.33 | 4 | 0 | [8 empty] | -1.798603 | -1.798603 | 0.0159 | -1.776954
4 | doi.org/10.1016/j.matlet.2023.134120 | 0 | C1C(O1)COC2=CC=C(C=C2)/C=C/C(=O)OCC3CO3 | 53.68 | 0.7238823 | 2 | 0 | [10 empty] | CC12CCCCC1C(=O)OC2=O | 44.07 | 1 | 0 | C1=CC(=CC=C1C(C2=CC=C(C=C2)OC3=C(C=C(C=C3)N)C(F)(F)F)(C(F)(F)F)C(F)(F)F)OC4=C(C=C(C=C4)N)C(F)(F)F | 2.25 | 4 | 0 |  |  |  |  | -2.39794 | -2.39794 | 0.004 | -2.481303
5 | doi.org/10.1016/j.matlet.2023.134120 | 0 | C1C(O1)COC2=CC=C(C=C2)/C=C/C(=O)OCC3CO3 | 52.48 | 0.7238823 | 2 | 0 | [10 empty] | CC12CCCCC1C(=O)OC2=O | 43.08 | 1 | 0 | C1=CC(=CC=C1C(C2=CC=C(C=C2)OC3=C(C=C(C=C3)N)C(F)(F)F)(C(F)(F)F)C(F)(F)F)OC4=C(C=C(C=C4)N)C(F)(F)F | 4.44 | 4 | 0 |  |  |  |  | -2.49485 | -2.49485 | 0.0032 | -2.473517
6 | doi.org/10.1016/j.matlet.2023.134120 | 0 | C1C(O1)COC2=CC=C(C=C2)/C=C/C(=O)OCC3CO3 | 51.35 | 0.7238823 | 2 | 0 | [10 empty] | CC12CCCCC1C(=O)OC2=O | 42.16 | 1 | 0 | C1=CC(=CC=C1C(C2=CC=C(C=C2)OC3=C(C=C(C=C3)N)C(F)(F)F)(C(F)(F)F)C(F)(F)F)OC4=C(C=C(C=C4)N)C(F)(F)F | 6.5 | 4 | 0 |  |  |  |  | -2.60206 | -2.60206 | 0.0025 | -2.484254
7 | doi.org/10.1016/j.eurpolymj.2018.01.026 | 0 | C1C(O1)COC2=CC(=C(C=C2)OCC3CO3)C4=CC(=CC=C4)C(F)(F)F | 29.17 | 0.5459484 | 2 | 0 | [10 empty] | CC12CCCCC1C(=O)OC2=O | 58.34 | 1 | 0 | CC1=NC=CN1 | 12.48 | 1 | 0 |  |  |  |  | -1.669586 | -1.669586 | 0.0214 | -1.859022
8 | doi.org/10.1016/j.eurpolymj.2018.01.026 | 0 | C1C(O1)COC2=CC(=C(C=C2)OCC3CO3)C4=CC(=CC=C4)C(F)(F)F | 69.15 | 0.5459484 | 2 | 0 | [10 empty] | CC1=NC=CN1 | 30.85 | 1 | 0 | [8 empty] | -1.692504 | -1.692504 | 0.0203 | -1.661853
9 | doi.org/10.1016/j.eurpolymj.2018.01.026 | 0 | C1C(O1)COC2=CC(=C(C=C2)OCC3CO3)C4=CC(=CC=C4)C(F)(F)F | 31.91 | 0.5459484 | 2 | 0 | [10 empty] | CC12CCCCC1C(=O)OC2=O | 63.82 | 1 | 0 | C1=CC=C2C(=C1)NC(=N2)C3=CC=C(C=C3)C(F)(F)F | 4.28 | 1 | 0 |  |  |  |  | -1.754487 | -1.754487 | 0.0176 | -1.934958
10 | doi.org/10.1016/j.eurpolymj.2018.01.026 | 0 | C1C(O1)COC2=CC(=C(C=C2)OCC3CO3)C4=CC(=CC=C4)C(F)(F)F | 87.74 | 0.5459484 | 2 | 0 | [10 empty] | C1=CC=C2C(=C1)NC(=N2)C3=CC=C(C=C3)C(F)(F)F | 12.26 | 1 | 0 | [8 empty] | -1.74958 | -1.74958 | 0.0178 | -1.672593
11 | doi.org/10.1021/ma0491659 | 0 | CC(C)(C1=CC=C(C=C1)OCC2CO2)C3=CC=C(C=C3)OCC4CO4 | 71.43 | 0.5875113 | 2 | 0 | [10 empty] | C(CNCCN)N | 28.57 | 5 | 0 | [8 empty] | -1.39794 | -1.39794 | 0.04 | -1.786816
12 | 10.1016/j.polymer.2015.05.057 | 0 | CC(C)(C1=CC=C(C=C1)OCC2CO2)C3=CC=C(C=C3)OCC4CO4 | 66.66 | 0.5063 | 2 | 0.192 | [10 empty] | C1=CC(=C(C=C1CC2=CC(=C(C=C2)N)Cl)Cl)N | 33.34 | 4 | 0 | [8 empty] | -1.769551 | -1.769551 | 0.017 | -1.910562
13 | doi.org/10.1016/j.matchemphys.2018.10.048 | 0 | c1cc(OCC2CO2)cc(C2CC3=C(C2)C2CC3CC2c2ccc(C3CC4=C(C3)C3CC4CC3c3ccc(C4CC5=C(C4)C4CC5CC4c4ccc(C5CC6=C(C5)C5CC6CC5c5ccccc5OCC5CO5)cc4OCC4CO4)cc3OCC3CO3)cc2OCC2CO2)c1 | 40 | 0.3931915 | 5 | 0 | [10 empty] | CC1=NC=CN1 | 60 | 1 | 0 | [8 empty] | -1.681937 | -1.681937 | 0.0208 | -1.640585
14 | doi.org/10.1021/acssuschemeng.8b01212 | 0 | COc1cc(CCC[Si](C)(C)O[Si](C)(C)O[Si](C)(C)CCCc2ccc(OCC3CO3)c(OC)c2)ccc1OCC1CO1 | 66.67 | 0.3081579 | 2 | 0 | [10 empty] | C1=CC(=CC=C1N)S(=O)(=O)C2=CC=C(C=C2)N | 33.33 | 4 | 0 | [8 empty] | -1.403403 | -1.403403 | 0.0395 | -1.608896
15 | doi.org/10.1016/j.saa.2018.01.001 | 0 | C1C(O1)CCCCCCCCC(=O)OC2=CC=C(C=C2)C(=O)OC3=CC=C(C=C3)OC(=O)C4=CC=C(C=C4)OC(=O)CCCCCCCCC5CO5 | 66.66 | 0.2797782 | 2 | 0 | [10 empty] | C1=CC(=CC=C1CC2=CC=C(C=C2)N)N | 33.34 | 4 | 0 | [8 empty] | -2.21467 | -2.21467 | 0.0061 | -2.168537
16 | 10.1109/TDEI.2011.6032822 | 1 | CC(C)(C1=CC=C(C=C1)OCC2CO2)C3=CC=C(C=C3)OCC4CO4 | 34.63 | 0.5102 | 2 | 0.1813 | [10 empty] | CC1=CCC2C(C1)C(=O)OC2=O | 65.37 | 1 | 0 | [8 empty] | -2.49485 | -2.49485 | 0.0032 | -2.365614
17 | doi.org/10.1021/acs.langmuir.3c01211 | 0 | CC(C)(C1CCC(CC1)OCC2CO2)C3CCC(CC3)OCC4CO4 | 72.1 | 0.5673517 | 2 | 0 | [10 empty] | C1CC(CCC1CC2CCC(CC2)N)N | 27.9 | 4 | 0 | [8 empty] | -1.619789 | -1.619789 | 0.024 | -1.731389
18 | doi.org/10.1021/acs.langmuir.3c01211 | 0 | CC(C)(C1CCC(CC1)OCC2CO2)C3CCC(CC3)OCC4CO4 | 34.8 | 0.5673517 | 2 | 0 | CC(C)(C1=CC=C(C=C1)OCC2CO2)C3=CC=C(C=C3)OCC4CO4 | 36.05 | 0.5875113 | 2 | 0 | [5 empty] | C1CC(CCC1CC2CCC(CC2)N)N | 29.15 | 4 | 0 | [8 empty] | -1.79588 | -1.79588 | 0.016 | -2.032873
19 | doi.org/10.1021/acs.langmuir.3c01211 | 0 | CC(C)(C1=CC=C(C=C1)OCC2CO2)C3=CC=C(C=C3)OCC4CO4 | 69.75 | 0.5875113 | 2 | 0 | [10 empty] | C1CC(CCC1CC2CCC(CC2)N)N | 30.25 | 4 | 0 | [8 empty] | -2.39794 | -2.39794 | 0.004 | -2.12606
20 | doi.org/10.1021/acs.langmuir.3c01211 | 0 | CC(C)(C1=CC=C(C=C1)OCC2CO2)C3=CC=C(C=C3)OCC4CO4 | 69.77 | 0.5875113 | 2 | 0 | [10 empty] | C1CC(CCC1CC2CCC(CC2)N)N | 15.13 | 4 | 0 | C1=CC(=CC=C1CC2=CC=C(C=C2)N)N | 15.1 | 4 | 0 |  |  |  |  | -2.522879 | -2.522879 | 0.003 | -2.277437
21 | doi.org/10.1021/acs.langmuir.3c01211 | 0 | CC(C)(C1=CC=C(C=C1)OCC2CO2)C3=CC=C(C=C3)OCC4CO4 | 69.74 | 0.5875113 | 2 | 0 | [10 empty] | C1CC(CCC1CC2CCC(CC2)N)N | 15.12 | 4 | 0 | C1=CC2=C(C(=C1)N)C(=CC=C2)N | 15.14 | 4 | 0 |  |  |  |  | -1.744727 | -1.744727 | 0.018 | -1.867049
22 | doi.org/10.1021/acs.langmuir.3c01211 | 0 | CC(C)(C1=CC=C(C=C1)OCC2CO2)C3=CC=C(C=C3)OCC4CO4 | 63.3 | 0.5875113 | 2 | 0 | [10 empty] | C1CC(CCC1CC2CCC(CC2)N)N | 18.34 | 4 | 0 | C1=CC=C2C(=C1)C=CC=C2N | 18.36 | 2 | 0 |  |  |  |  | -1.522879 | -1.522879 | 0.03 | -1.716824
23 | doi.org/10.1002/app.52073 | 0 | CC(C)(C1=CC=C(C=C1)OCC2CO2)C3=CC=C(C=C3)OCC4CO4 | 66.8 | 0.5102 | 2 | 0.1814 | [10 empty] | CC(COCC(C)OCC(C)OCC(C)OCC(C)OCC(C)N)N | 13.28 | 4 | 0 | CC(COCC(C)OCC(C)OCC(C)OCC(C)OCC(C)OCC(C)N)N | 19.92 | 4 | 0 |  |  |  |  | -1.853872 | -1.853872 | 0.014 | -1.983606
24 | doi.org/10.1002/app.52073 | 0 | CC(C)(C1=CC=C(C=C1)OCC2CO2)C3=CC=C(C=C3)OCC4CO4 | 66.66 | 0.5102 | 2 | 0.1814 | [10 empty] | C(CCCN)CCN | 33.34 | 4 | 0 | [8 empty] | -1.809668 | -1.809668 | 0.0155 | -1.871009
25 | doi.org/10.1021/acssuschemeng.8b01212 | 0 | COc1cc(CCC[Si](C)(C)O[Si](O[Si](C)(C)CCCc2ccc(OCC3CO3)c(OC)c2)(c2ccccc2)c2ccccc2)ccc1OCC1CO1 | 66.67 | 0.2586787 | 2 | 0 | [10 empty] | C1=CC(=CC=C1N)S(=O)(=O)C2=CC=C(C=C2)N | 33.33 | 4 | 0 | [8 empty] | -1.987163 | -1.987163 | 0.0103 | -2.010037
26 | doi.org/10.1016/j.arabjc.2018.03.012 | 0 | CC(C)(C1=CC=C(C=C1)OCC2CO2)C3=CC=C(C=C3)OCC4CO4 | 66.66 | 0.532 | 2 | 0.125 | [10 empty] | C1=CC(=CC=C1N)S(=O)(=O)C2=CC=C(C=C2)N | 33.34 | 4 | 0 | [8 empty] | -1.721246 | -1.721246 | 0.019 | -2.072186
27 | doi.org/10.1016/j.cej.2022.136331 | 0 | CC(C)(C1=CC=C(C=C1)OCC2CO2)C3=CC=C(C=C3)OCC4CO4 | 50 | 0.5102 | 2 | 0.1814 | [10 empty] | C1=CC=C(C=C1)N | 50 | 2 | 0 | [8 empty] | -2.60206 | -2.60206 | 0.0025 | -2.457264
28 | doi.org/10.1016/j.cej.2022.136331 | 0 | CC(C)(C1=CC=C(C=C1)OCC2CO2)C3=CC=C(C=C3)OCC4CO4 | 50 | 0.5102 | 2 | 0.1814 | [10 empty] | C1=CC(=CC=C1N)F | 50 | 2 | 0 | [8 empty] | -2.638272 | -2.638272 | 0.0023 | -2.579581
29 | doi.org/10.1016/j.cej.2022.136331 | 0 | CC(C)(C1=CC=C(C=C1)OCC2CO2)C3=CC=C(C=C3)OCC4CO4 | 50 | 0.5102 | 2 | 0.1814 | [10 empty] | C1=CC(=CC=C1N)Cl | 50 | 2 | 0 | [8 empty] | -2.721246 | -2.721246 | 0.0019 | -2.573125
30 | doi.org/10.1016/j.mtcomm.2022.104483 | 1 | C1C(O1)COC2=CC3=C(C=C2)C=CC(=C3)OCC4CO4 | 38.46 | 0.734484 | 2 | 0 | [10 empty] | CC1=CC2CC1C3C2C(=O)OC3=O | 61.54 | 1 | 0 | [8 empty] | -1.443697 | -1.443697 | 0.036 | -1.902116
31 | doi.org/10.1016/j.mtcomm.2022.104483 | 1 | C1C(O1)COC2=CC3=C(C=C2)C(=CC=C3)OCC4CO4 | 35.71 | 0.734484 | 2 | 0 | [10 empty] | CC1=CC2CC1C3C2C(=O)OC3=O | 64.29 | 1 | 0 | [8 empty] | -1.619789 | -1.619789 | 0.024 | -1.827516
32 | doi.org/10.1016/j.indcrop.2023.117731 | 1 | CCCCCCCCC1C(O1)CCCCCCCC(=O)OC(COC(=O)CCCCCCCC2C(O2)CCC3C(O3)CCCC)COC(=O)CCCCCCCC4C(O4)CC5C(O5)CCC6C(O6)C | 33.34 | 0.6151329 | 6 | 0 | [10 empty] | C1=CC=C(C=C1)C(=O)OC2=CC(=CC(=C2)OC(=O)C3=CC=CC=C3)OC(=O)C4=CC=CC=C4 | 66.66 | 3 | 0 | [8 empty] | -1.522879 | -1.522879 | 0.03 | -1.674691
33 | 10.1109/ICPADM.2000.876379 | 1 | CC(C)(C1=CC=C(C=C1)OCC2CO2)C3=CC=C(C=C3)OCC4CO4 | 35.76 | 0.52 | 2 | 0.1555 | [10 empty] | CC(C)(C1=CC=C(C=C1)OC#N)C2=CC=C(C=C2)OC#N | 64.24 | 2 | 0 | [8 empty] | -2.468521 | -2.468521 | 0.0034 | -2.317362
34 | 10.1109/ICPADM.2000.876379 | 1 | CC(C)(C1=CC=C(C=C1)OCC2CO2)C3=CC=C(C=C3)OCC4CO4 | 41.98 | 0.52 | 2 | 0.1556 | [10 empty] | CC(C)(C1=CC=C(C=C1)OC#N)C2=CC=C(C=C2)OC#N | 58.02 | 2 | 0 | [8 empty] | -2.309804 | -2.309804 | 0.0049 | -2.331043
35 | 10.1109/ICEPT.2006.359806 | 1 | C1C(O1)COC(=O)C2=CC=C(C=C2)C(C3=CC=C(C=C3)C(=O)OCC4CO4)(C5=CC(=CC=C5)C(F)(F)F)C(F)(F)F | 38.46 | 0.3445442 | 2 | 0 | [10 empty] | CC1CCC2C(C1)C(=O)OC2=O | 61.54 | 1 | 0 | [8 empty] | -2.552842 | -2.552842 | 0.0028 | -2.626429
36 | 10.1109/ICPADM.2000.876379 | 1 | CC(C)(C1=CC=C(C=C1)OCC2CO2)C3=CC=C(C=C3)OCC4CO4 | 59.13 | 0.52 | 2 | 0.1554 | [10 empty] | CC(C)(C1=CC=C(C=C1)OC#N)C2=CC=C(C=C2)OC#N | 40.87 | 2 | 0 | [8 empty] | -2.207608 | -2.207608 | 0.0062 | -2.32248
37 | 10.1109/TDEI.2017.006828 | 0 | CC(C)(C1=CC=C(C=C1)OCC2CO2)C3=CC=C(C=C3)OCC4CO4 | 76.92 | 0.5741 | 2 | 0.028 | [10 empty] | CC(COCC(C)OCC(C)N)N | 11.54 | 4 | 0 | CC(COCC(C)OCC(C)OCC(C)N)N | 11.54 | 4 | 0 |  |  |  |  | -2.173925 | -2.173925 | 0.0067 | -2.119216
38 | 10.1109/TDEI.2017.006828 | 0 | CC(C)(C1=CC=C(C=C1)OCC2CO2)C3=CC=C(C=C3)OCC4CO4 | 74.07 | 0.5741 | 2 | 0.0279 | [10 empty] | CC(COCC(C)OCC(C)N)N | 12.965 | 4 | 0 | CC(COCC(C)OCC(C)OCC(C)N)N | 12.965 | 4 | 0 |  |  |  |  | -2.356547 | -2.356547 | 0.0044 | -2.136776
39 | 10.1109/TDEI.2017.006828 | 0 | CC(C)(C1=CC=C(C=C1)OCC2CO2)C3=CC=C(C=C3)OCC4CO4 | 71.42 | 0.5741 | 2 | 0.028 | [10 empty] | CC(COCC(C)OCC(C)N)N | 14.29 | 4 | 0 | CC(COCC(C)OCC(C)OCC(C)N)N | 14.29 | 4 | 0 |  |  |  |  | -2.366532 | -2.366532 | 0.0043 | -2.127239
40 | 10.1109/TDEI.2017.006828 | 0 | CC(C)(C1=CC=C(C=C1)OCC2CO2)C3=CC=C(C=C3)OCC4CO4 | 68.96 | 0.5741 | 2 | 0.028 | [10 empty] | CC(COCC(C)OCC(C)N)N | 15.52 | 4 | 0 | CC(COCC(C)OCC(C)OCC(C)N)N | 15.52 | 4 | 0 |  |  |  |  | -2.275724 | -2.275724 | 0.0053 | -2.125908
41 | Obtained from high-throughput tests | 1 | C1C(O1)COC2=CC(=CC=C2)OCC3CO3 | 55.55 | 0.899928 | 2 | 0 | [10 empty] | CC1=CC(=C(C=C1)O)O | 44.45 | 0 | 2 | [8 empty] | -2.161151 | -2.161151 | 0.0069 | -2.056834
42 | Obtained from high-throughput tests | 0 | CC1=CC(=CC(=C1OCC2CO2)C)C3=CC(=C(C(=C3)C)OCC4CO4)C | 66.67 | 0.5642608 | 2 | 0 | [10 empty] | C1=CC(=CC=C1CC2=CC=C(C=C2)N)N | 33.33 | 4 | 0 | [8 empty] | -2.09691 | -2.09691 | 0.008 | -2.16292
43 | Obtained from high-throughput tests | 0 | CC1=CC(=CC(=C1OCC2CO2)C)C3=CC(=C(C(=C3)C)OCC4CO4)C | 66.67 | 0.5642608 | 2 | 0 | [10 empty] | C1=CC(=CC=C1N)S(=O)(=O)C2=CC=C(C=C2)N | 33.33 | 4 | 0 | [8 empty] | -2.19382 | -2.19382 | 0.0064 | -2.01486
44 | Obtained from high-throughput tests | 0 | CC1=CC(=CC(=C1OCC2CO2)C)C3=CC(=C(C(=C3)C)OCC4CO4)C | 66.67 | 0.5642608 | 2 | 0 | [10 empty] | C1=CC(=CC=C1N)SSC2=CC=C(C=C2)N | 33.33 | 4 | 0 | [8 empty] | -2.022276 | -2.022276 | 0.0095 | -2.126155
45 | Obtained from high-throughput tests | 1 | CC1=CC(=CC(=C1OCC2CO2)C)C3=CC(=C(C(=C3)C)OCC4CO4)C | 33.34 | 0.5642608 | 2 | 0 | [10 empty] | C1CCC2C(C1)C(=O)OC2=O | 66.66 | 1 | 0 | [8 empty] | -2.124939 | -2.124939 | 0.0075 | -2.17909
46 | Obtained from high-throughput tests | 0 | CC(C)(C1CCC(CC1)OCC2CO2)C3CCC(CC3)OCC4CO4 | 66.66 | 0.445 | 2 | 0.327 | [10 empty] | C(CNCCN)N | 33.34 | 5 | 0 | [8 empty] | -1.408935 | -1.408935 | 0.039 | -1.574375
47 | Obtained from high-throughput tests | 0 | CC(C)(C1CCC(CC1)OCC2CO2)C3CCC(CC3)OCC4CO4 | 66.66 | 0.445 | 2 | 0.327 | [10 empty] | C1=CC(=CC=C1CC2=CC=C(C=C2)N)N | 33.34 | 5 | 0 | [8 empty] | -2.022276 | -2.022276 | 0.0095 | -1.790692
48 | Obtained from high-throughput tests | 0 | CC(C)(C1CCC(CC1)OCC2CO2)C3CCC(CC3)OCC4CO4 | 66.66 | 0.445 | 2 | 0.327 | [10 empty] | C1=CC(=CC=C1N)SSC2=CC=C(C=C2)N | 33.34 | 5 | 0 | [8 empty] | -2 | -2 | 0.01 | -1.809582
49 | Obtained from high-throughput tests | 1 | CC(C)(C1CCC(CC1)OCC2CO2)C3CCC(CC3)OCC4CO4 | 33.33 | 0.445 | 2 | 0.327 | [10 empty] | CC12CCCCC1C(=O)OC2=O | 66.66 | 1 | 0 | [8 empty] | -2.251812 | -2.251812 | 0.0056 | -2.123143
50 | Obtained from high-throughput tests | 1 | CC(C)(C1CCC(CC1)OCC2CO2)C3CCC(CC3)OCC4CO4 | 33.33 | 0.445 | 2 | 0.327 | [10 empty] | CC1(CC(=O)OC1=O)C | 66.66 | 1 | 0 | [8 empty] | -2.331614 | -2.331614 | 0.00466 | -2.212059
51 | doi.org/10.3390/polym15132853 | 0 | FC(F)(F)c1ccc(-c2cc(OCC3CO3)ccc2OCC2CO2)cc1 | 66.67 | 0.5459484 | 2 | 0 | [10 empty] | C1=CC(=CC=C1N)S(=O)(=O)C2=CC=C(C=C2)N | 33.33 | 4 | 0 | [8 empty] | -2.552842 | -2.552842 | 0.0028 | -2.16925
52 | Obtained from high-throughput tests | 1 | CC(C)(C1CCC(CC1)OCC2CO2)C3CCC(CC3)OCC4CO4 | 33.33 | 0.445 | 2 | 0.327 | [10 empty] | C1CCC2C(C1)C(=O)OC2=O | 66.66 | 1 | 0 | [8 empty] | -2.036212 | -2.036212 | 0.0092 | -2.037685
53 | Obtained from high-throughput tests | 1 | CC(C)(C1CCC(CC1)OCC2CO2)C3CCC(CC3)OCC4CO4 | 33.33 | 0.445 | 2 | 0.327 | [10 empty] | C1C=CCC2C1C(=O)OC2=O | 66.66 | 1 | 0 | [8 empty] | -2.232844 | -2.232844 | 0.00585 | -2.149137
54 | Obtained from high-throughput tests | 1 | CC(C)(C1CCC(CC1)OCC2CO2)C3CCC(CC3)OCC4CO4 | 33.33 | 0.445 | 2 | 0.327 | [10 empty] | CC1=CC2CC1C3C2C(=O)OC3=O | 66.66 | 1 | 0 | [8 empty] | -2.346787 | -2.346787 | 0.0045 | -2.249766
55 | Obtained from high-throughput tests | 1 | CC(C)(C1CCC(CC1)OCC2CO2)C3CCC(CC3)OCC4CO4 | 50 | 0.445 | 2 | 0.327 | [10 empty] | C/C(=C/C(=O)O)/C(=O)O | 50 | 2 | 0 | [8 empty] | -1.60206 | -1.60206 | 0.025 | -1.749856
56 | Obtained from high-throughput tests | 1 | CC(C)(C1CCC(CC1)OCC2CO2)C3CCC(CC3)OCC4CO4 | 55.56 | 0.445 | 2 | 0.327 | [10 empty] | COC(=O)C1=CC(=CC=C1)C(=O)OC | 44.44 | 2 | 0 | [8 empty] | -1.60206 | -1.60206 | 0.025 | -1.88654
57 | doi.org/10.3390/polym15132853 | 0 | FC(F)(F)c1cc(-c2cc(OCC3CO3)ccc2OCC2CO2)cc(C(F)(F)F)c1 | 66.67 | 0.4604772 | 2 | 0 | [10 empty] | C1=CC(=CC=C1CC2=CC=C(C=C2)N)N | 33.33 | 4 | 0 | [8 empty] | -2.522879 | -2.522879 | 0.003 | -2.234476
58 | Obtained from high-throughput tests | 0 | C1C(O1)COCC(COCC2CO2)OCC3CO3 | 38.34 | 0.665 | 6.4318 | 3.4318 | [10 empty] | C1=CC(=CC=C1N)SSC2=CC=C(C=C2)N | 61.66 | 4 | 0 | [8 empty] | -1.657577 | -1.657577 | 0.022 | -1.688941
59 | Obtained from high-throughput tests | 1 | C1C(O1)COCC(COCC2CO2)OCC3CO3 | 15 | 0.665 | 6.4318 | 3.4318 | [10 empty] | CC12CCCCC1C(=O)OC2=O | 85 | 1 | 0 | [8 empty] | -1.978811 | -1.978811 | 0.0105 | -2.049619
60 | doi.org/10.1039/C7RA09941J | 1 | CC1=CC(=CC(=C1OCC2CO2)C)C3=CC(=C(C(=C3)C)OCC4CO4)C | 33.33 | 0.54 | 2 | 0.0534 | [10 empty] | CC12CCCCC1C(=O)OC2=O | 66.67 | 1 | 0 | [8 empty] | -1.958607 | -1.958607 | 0.011 | -2.285408
61 | doi.org/10.3390/polym15132853 | 0 | FC(F)(F)c1cc(-c2cc(OCC3CO3)ccc2OCC2CO2)cc(C(F)(F)F)c1 | 66.67 | 0.4604772 | 2 | 0 | [10 empty] | C1=CC(=CC=C1N)S(=O)(=O)C2=CC=C(C=C2)N | 33.33 | 4 | 0 | [8 empty] | -1.853872 | -1.853872 | 0.014 | -2.065382
62 | Obtained from high-throughput tests | 1 | C1C(O1)COCC(COCC2CO2)OCC3CO3 | 14 | 0.665 | 6.4318 | 3.4318 | [10 empty] | C1CCC2C(C1)C(=O)OC2=O | 86 | 1 | 0 | [8 empty] | -1.863279 | -1.863279 | 0.0137 | -1.970174
63 | Obtained from high-throughput tests | 1 | C1C(O1)COCC(COCC2CO2)OCC3CO3 | 14 | 0.665 | 6.4318 | 3.4318 | [10 empty] | C1C=CCC2C1C(=O)OC2=O | 86 | 1 | 0 | [8 empty] | -2.236572 | -2.236572 | 0.0058 | -2.073068
64 | Obtained from high-throughput tests | 1 | C1C(O1)COCC(COCC2CO2)OCC3CO3 | 25 | 0.665 | 6.4318 | 3.4318 | [10 empty] | CC1=CC(=C(C=C1)O)O | 75 | 0 | 2 | [8 empty] | -1.607303 | -1.607303 | 0.0247 | -1.823856
65 | Obtained from high-throughput tests | 0 | C1CCC(C(C1)C(=O)OCC2CO2)C(=O)OCC3CO3 | 66.66 | 0.7034624 | 2 | 0 | [10 empty] | C(CNCCN)N | 33.34 | 5 | 0 | [8 empty] | -2.173925 | -2.173925 | 0.0067 | -1.656116
66 | Obtained from high-throughput tests | 0 | C1CCC(C(C1)C(=O)OCC2CO2)C(=O)OCC3CO3 | 66.66 | 0.7034624 | 2 | 0 | [10 empty] | CC1(CC(CC(C1)(C)CN)N)C | 33.34 | 4 | 0 | [8 empty] | -1.443697 | -1.443697 | 0.036 | -1.857995
67 | Obtained from high-throughput tests | 0 | C1CCC(C(C1)C(=O)OCC2CO2)C(=O)OCC3CO3 | 66.66 | 0.7034624 | 2 | 0 | [10 empty] | C1=CC(=CC=C1CC2=CC=C(C=C2)N)N | 33.34 | 4 | 0 | [8 empty] | -1.815309 | -1.815309 | 0.0153 | -1.955823
68 | Obtained from high-throughput tests | 0 | C1CCC(C(C1)C(=O)OCC2CO2)C(=O)OCC3CO3 | 66.66 | 0.7034624 | 2 | 0 | [10 empty] | C1=CC(=CC=C1N)S(=O)(=O)C2=CC=C(C=C2)N | 33.34 | 4 | 0 | [8 empty] | -1.847712 | -1.847712 | 0.0142 | -1.845855
69 | Obtained from high-throughput tests | 0 | C1CCC(C(C1)C(=O)OCC2CO2)C(=O)OCC3CO3 | 66.66 | 0.7034624 | 2 | 0 | [10 empty] | C1=CC(=CC=C1N)SSC2=CC=C(C=C2)N | 33.34 | 4 | 0 | [8 empty] | -1.91364 | -1.91364 | 0.0122 | -1.950243
70 | Obtained from high-throughput tests | 1 | C1CCC(C(C1)C(=O)OCC2CO2)C(=O)OCC3CO3 | 33.33 | 0.7034624 | 2 | 0 | [10 empty] | CC1(CC(=O)OC1=O)C | 66.67 | 1 | 0 | [8 empty] | -1.995679 | -1.995679 | 0.0101 | -2.178537
71 | Obtained from high-throughput tests | 1 | C1CCC(C(C1)C(=O)OCC2CO2)C(=O)OCC3CO3 | 33.33 | 0.7034624 | 2 | 0 | [10 empty] | C1CCC2C(C1)C(=O)OC2=O | 66.67 | 1 | 0 | [8 empty] | -2.008774 | -2.008774 | 0.0098 | -2.051848
72 | 10.1109/TDEI.2022.3224894 | 1 | CC(C)(C1=CC=C(C=C1)OCC2CO2)C3=CC=C(C=C3)OCC4CO4 | 36.52 | 0.5875113 | 2 | 0 | [10 empty] | CC1CCC2C(C1)C(=O)OC2=O | 63.48 | 1 | 0 | [8 empty] | -2.200659 | -2.200659 | 0.0063 | -2.380061
73 | Obtained from high-throughput tests | 1 | C1CCC(C(C1)C(=O)OCC2CO2)C(=O)OCC3CO3 | 33.33 | 0.7034624 | 2 | 0 | [10 empty] | CC1=CC2CC1C3C2C(=O)OC3=O | 66.67 | 1 | 0 | [8 empty] | -2.200659 | -2.200659 | 0.0063 | -2.237964
74 | Obtained from high-throughput tests | 1 | C1CCC(C(C1)C(=O)OCC2CO2)C(=O)OCC3CO3 | 55.56 | 0.7034624 | 2 | 0 | [10 empty] | COC(=O)C1=CC(=CC=C1)C(=O)OC | 44.44 | 2 | 0 | [8 empty] | -2.086186 | -2.086186 | 0.0082 | -2.032182
75 | Obtained from high-throughput tests | 0 | C1CC(CCC1COCC2CO2)COCC3CO3 | 66.67 | 0.7802077 | 2 | 0 | [10 empty] | CC1(CC(CC(C1)(C)CN)N)C | 33.33 | 4 | 0 | [8 empty] | -1.838632 | -1.838632 | 0.0145 | -1.861758
76 | Obtained from high-throughput tests | 0 | C1CC(CCC1COCC2CO2)COCC3CO3 | 66.67 | 0.7802077 | 2 | 0 | [10 empty] | C1=CC(=CC=C1CC2=CC=C(C=C2)N)N | 33.33 | 4 | 0 | [8 empty] | -1.970616 | -1.970616 | 0.0107 | -1.977553
77 | Obtained from high-throughput tests | 0 | C1CC(CCC1COCC2CO2)COCC3CO3 | 66.67 | 0.7802077 | 2 | 0 | [10 empty] | C1=CC(=CC=C1N)S(=O)(=O)C2=CC=C(C=C2)N | 33.33 | 4 | 0 | [8 empty] | -1.882729 | -1.882729 | 0.0131 | -1.867273
78 | Obtained from high-throughput tests | 0 | C1CC(CCC1COCC2CO2)COCC3CO3 | 66.67 | 0.7802077 | 2 | 0 | [10 empty] | C1=CC(=CC=C1N)SSC2=CC=C(C=C2)N | 33.33 | 4 | 0 | [8 empty] | -2.013228 | -2.013228 | 0.0097 | -1.94317
79 | Obtained from high-throughput tests | 1 | C1CC(CCC1COCC2CO2)COCC3CO3 | 33.33 | 0.7802077 | 2 | 0 | [10 empty] | CC12CCCCC1C(=O)OC2=O | 66.67 | 1 | 0 | [8 empty] | -2.173925 | -2.173925 | 0.0067 | -2.162294
80 | Obtained from high-throughput tests | 1 | C1CC(CCC1COCC2CO2)COCC3CO3 | 33.33 | 0.7802077 | 2 | 0 | [10 empty] | C1CCC2C(C1)C(=O)OC2=O | 66.67 | 1 | 0 | [8 empty] | -1.987163 | -1.987163 | 0.0103 | -2.056043
81 | Obtained from high-throughput tests | 1 | C1CC(CCC1COCC2CO2)COCC3CO3 | 33.33 | 0.7802077 | 2 | 0 | [10 empty] | C1C=CCC2C1C(=O)OC2=O | 66.67 | 1 | 0 | [8 empty] | -2.175224 | -2.175224 | 0.00668 | -2.172521
82 | Obtained from high-throughput tests | 1 | C1CC(CCC1COCC2CO2)COCC3CO3 | 33.33 | 0.7802077 | 2 | 0 | [10 empty] | CC1=CC2CC1C3C2C(=O)OC3=O | 66.67 | 1 | 0 | [8 empty] | -2.447332 | -2.447332 | 0.00357 | -2.238848
83 | Obtained from high-throughput tests | 0 | C1C=CCC(C1C(=O)OCC2CO2)C(=O)OCC3CO3 | 66.66 | 0.606 | 2 | 0.2109 | [10 empty] | C(CNCCN)N | 33.34 | 5 | 0 | [8 empty] | -1.468521 | -1.468521 | 0.034 | -1.630723
84 | Obtained from high-throughput tests | 0 | C1C=CCC(C1C(=O)OCC2CO2)C(=O)OCC3CO3 | 66.66 | 0.606 | 2 | 0.2109 | [10 empty] | CC1(CC(CC(C1)(C)CN)N)C | 33.34 | 4 | 0 | [8 empty] | -1.632644 | -1.632644 | 0.0233 | -1.790346
85 | Obtained from high-throughput tests | 0 | C1C=CCC(C1C(=O)OCC2CO2)C(=O)OCC3CO3 | 66.66 | 0.606 | 2 | 0.2109 | [10 empty] | C1=CC(=CC=C1CC2=CC=C(C=C2)N)N | 33.34 | 4 | 0 | [8 empty] | -1.879426 | -1.879426 | 0.0132 | -1.908106
86 | Obtained from high-throughput tests | 0 | C1C=CCC(C1C(=O)OCC2CO2)C(=O)OCC3CO3 | 66.66 | 0.606 | 2 | 0.2109 | [10 empty] | C1=CC(=CC=C1N)S(=O)(=O)C2=CC=C(C=C2)N | 33.34 | 4 | 0 | [8 empty] | -1.864549 | -1.864549 | 0.01366 | -1.788467
87 | Obtained from high-throughput tests | 0 | C1C=CCC(C1C(=O)OCC2CO2)C(=O)OCC3CO3 | 66.66 | 0.606 | 2 | 0.2109 | [10 empty] | C1=CC(=CC=C1N)SSC2=CC=C(C=C2)N | 33.34 | 4 | 0 | [8 empty] | -1.943095 | -1.943095 | 0.0114 | -1.895119
88 | Obtained from high-throughput tests | 1 | C1C=CCC(C1C(=O)OCC2CO2)C(=O)OCC3CO3 | 33.34 | 0.6061 | 2 | 0.2109 | [10 empty] | CC12CCCCC1C(=O)OC2=O | 66.66 | 1 | 0 | [8 empty] | -2.236572 | -2.236572 | 0.0058 | -2.154996
89 | Obtained from high-throughput tests | 1 | C1C=CCC(C1C(=O)OCC2CO2)C(=O)OCC3CO3 | 33.34 | 0.6061 | 2 | 0.2109 | [10 empty] | CC1(CC(=O)OC1=O)C | 66.66 | 1 | 0 | [8 empty] | -2.288193 | -2.288193 | 0.00515 | -2.20943
90 | Obtained from high-throughput tests | 1 | C1C=CCC(C1C(=O)OCC2CO2)C(=O)OCC3CO3 | 33.34 | 0.6061 | 2 | 0.2109 | [10 empty] | C1CCC2C(C1)C(=O)OC2=O | 66.66 | 1 | 0 | [8 empty] | -2.075721 | -2.075721 | 0.0084 | -2.041641
91 | Obtained from high-throughput tests | 1 | C1C=CCC(C1C(=O)OCC2CO2)C(=O)OCC3CO3 | 33.34 | 0.6061 | 2 | 0.2109 | [10 empty] | CC1=CC2CC1C3C2C(=O)OC3=O | 66.66 | 1 | 0 | [8 empty] | -2.309804 | -2.309804 | 0.0049 | -2.243075
92 | Obtained from high-throughput tests | 1 | C1C=CCC(C1C(=O)OCC2CO2)C(=O)OCC3CO3 | 50 | 0.6061 | 2 | 0.2108 | [10 empty] | C/C(=C/C(=O)O)/C(=O)O | 50 | 2 | 0 | [8 empty] | -1.787812 | -1.787812 | 0.0163 | -1.847044
93 | Obtained from high-throughput tests | 1 | C1C=CCC(C1C(=O)OCC2CO2)C(=O)OCC3CO3 | 52.63 | 0.6061 | 2 | 0.2109 | [10 empty] | CC1=CC(=C(C=C1)O)O | 47.37 | 0 | 2 | [8 empty] | -1.79588 | -1.79588 | 0.016 | -1.9674
94 | Obtained from high-throughput tests | 1 | C1C=CCC(C1C(=O)OCC2CO2)C(=O)OCC3CO3 | 55.56 | 0.606 | 2 | 0.2109 | [10 empty] | COC(=O)C1=CC(=CC=C1)C(=O)OC | 44.44 | 2 | 0 | [8 empty] | -2.107905 | -2.107905 | 0.0078 | -1.98957
95 | 10.1007/s10854-019-00893-1 | 1 | CC(C)(C1=CC=C(C=C1)OCC2CO2)C3=CC=C(C=C3)OCC4CO4 | 38.67 | 0.5102 | 2 | 0.1813 | [10 empty] | CC1=CC2CC1C3C2C(=O)OC3=O | 29.78 | 1 | 0 | CC1CCC2C(C1)C(=O)OC2=O | 31.55 | 1 | 0 |  |  |  |  | -2.49485 | -2.49485 | 0.0032 | -2.595599
96 | 10.1007/s10854-019-00893-1 | 1 | CC(C)(C1=CC=C(C=C1)OCC2CO2)C3=CC=C(C=C3)OCC4CO4 | 37.96 | 0.5102 | 2 | 0.1815 | [10 empty] | CC1=CC2CC1C3C2C(=O)OC3=O | 29.23 | 1 | 0 | CC1CCC2C(C1)C(=O)OC2=O | 30.98 | 1 | 0 | CC(COCCCCCCC(=O)O)(COCCCCCCC(=O)O)C(=O)OCC(COC(=O)C(C)(COCCCCCCC(=O)O)COCCCCCCC(=O)O)(COC(=O)C(C)(COCCCCCCC(=O)O)COCCCCCCC(=O)O)COC(=O)C(C)(COCCCCCCC(=O)O)COCCCCCCC(=O)O | 1.83 | 8 | 0 | -2.346787 | -2.346787 | 0.0045 | -2.496616
97 | 10.1007/s10854-019-00893-1 | 1 | CC(C)(C1=CC=C(C=C1)OCC2CO2)C3=CC=C(C=C3)OCC4CO4 | 37.61 | 0.5102 | 2 | 0.1813 | [10 empty] | CC1=CC2CC1C3C2C(=O)OC3=O | 28.97 | 1 | 0 | CC1CCC2C(C1)C(=O)OC2=O | 30.69 | 1 | 0 | CC(COCCCCCCC(=O)O)(COCCCCCCC(=O)O)C(=O)OCC(COC(=O)C(C)(COCCCCCCC(=O)O)COCCCCCCC(=O)O)(COC(=O)C(C)(COCCCCCCC(=O)O)COCCCCCCC(=O)O)COC(=O)C(C)(COCCCCCCC(=O)O)COCCCCCCC(=O)O | 2.73 | 8 | 0 | -2.585027 | -2.585027 | 0.0026 | -2.495032
98 | doi.org/10.1002/app.52176 | 1 | COc1cc(CCC[Si]2(C)CO[Si](C)(CCCc3ccc(OCC4CO4)c(OC)c3)O[Si](C)(CCCc3ccc(OCC4CO4)c(OC)c3)O[Si](C)(CCCc3ccc(OCC4CO4)c(OC)c3)O2)ccc1OCC1CO1 | 20 | 0.3522333 | 4 | 0 | [10 empty] | CC1CCC2C(C1)C(=O)OC2=O | 80 | 1 | 0 | [8 empty] | -2.09691 | -2.09691 | 0.008 | -2.14502
99 | doi.org/10.1039/C7RA09941J | 1 | O=C(c1ccc(F)cc1)c1c(OCC2CO2)ccc2c(C(=O)c3ccc(F)cc3)c(OCC3CO3)ccc12 | 33.33 | 0.3872247 | 2 | 0 | [10 empty] | CC12CCCCC1C(=O)OC2=O | 66.67 | 1 | 0 | [8 empty] | -1.978811 | -1.978811 | 0.0105 | -1.993079
100 | doi.org/10.1002/app.52176 | 1 | C[Si]1(CCCOCC2CO2)CO[Si](C)(CCCOCC2CO2)O[Si](C)(CCCOCC2CO2)O[Si](C)(CCCOCC2CO2)O1 | 20 | 0.5624969 | 4 | 0 | [10 empty] | CC1CCC2C(C1)C(=O)OC2=O | 80 | 1 | 0 | [8 empty] | -2.09691 | -2.09691 | 0.008 | -2.138806
101 | doi.org/10.1021/acs.macromol.1c01002 | 0 | CC(C)(C1=CC=C(C=C1)OCC2CO2)C3=CC=C(C=C3)OCC4CO4 | 50 | 0.5875113 | 2 | 0 | [10 empty] | C1CNCCN1 | 50 | 2 | 0 | [8 empty] | -1.488117 | -1.488117 | 0.0325 | -1.637716
102 | doi.org/10.1021/acs.macromol.1c01002 | 0 | CC(C)(C1=CC=C(C=C1)OCC2CO2)C3=CC=C(C=C3)OCC4CO4 | 50 | 0.5875113 | 2 | 0 | [10 empty] | CNCCNC | 50 | 2 | 0 | [8 empty] | -1.423659 | -1.423659 | 0.0377 | -1.661285
103 | doi.org/10.1021/acs.macromol.1c01002 | 0 | CC(C)(C1=CC=C(C=C1)OCC2CO2)C3=CC=C(C=C3)OCC4CO4 | 50 | 0.5875113 | 2 | 0 | [10 empty] | C1CNCCC1CCCC2CCNCC2 | 50 | 2 | 0 | [8 empty] | -1.5157 | -1.5157 | 0.0305 | -1.62835
104 | doi.org/10.1021/acs.macromol.1c01002 | 0 | CC(C)(C1=CC=C(C=C1)OCC2CO2)C3=CC=C(C=C3)OCC4CO4 | 50 | 0.5875113 | 2 | 0 | [10 empty] | CNC1CCC(CC2CCC(NC)CC2)CC1 | 50 | 2 | 0 | [8 empty] | -1.534617 | -1.534617 | 0.0292 | -1.632727
105 | doi.org/10.1021/acs.macromol.1c01002 | 0 | CC(C)(C1=CC=C(C=C1)OCC2CO2)C3=CC=C(C=C3)OCC4CO4 | 50 | 0.5875113 | 2 | 0 | [10 empty] | CC1CC(CCC1NC)CC2CCC(C(C2)C)NC | 50 | 2 | 0 | [8 empty] | -1.505845 | -1.505845 | 0.0312 | -1.648358
106 | doi.org/10.1021/acs.macromol.1c01002 | 0 | CC(C)(C1=CC=C(C=C1)OCC2CO2)C3=CC=C(C=C3)OCC4CO4 | 50 | 0.5875113 | 2 | 0 | [10 empty] | CNC1=CC=C(C=C1)CC2=CC=C(C=C2)NC | 50 | 2 | 0 | [8 empty] | -1.649752 | -1.649752 | 0.0224 | -1.732848
107 | doi.org/10.1021/acs.macromol.1c01002 | 0 | CC(C)(C1=CC=C(C=C1)OCC2CO2)C3=CC=C(C=C3)OCC4CO4 | 50 | 0.5875113 | 2 | 0 | [10 empty] | C[Si](C)(C)N1CCN(CC1)[Si](C)(C)C | 50 | 2 | 0 | [8 empty] | -1.886057 | -1.886057 | 0.013 | -1.929103
108 | doi.org/10.1021/acs.macromol.1c01002 | 0 | CC(C)(C1=CC=C(C=C1)OCC2CO2)C3=CC=C(C=C3)OCC4CO4 | 50 | 0.5875113 | 2 | 0 | [10 empty] | CC(C)(C)[Si](C)(C)N1CCN(CC1)[Si](C)(C)C(C)(C)C | 50 | 2 | 0 | [8 empty] | -2.040959 | -2.040959 | 0.0091 | -2.020627
109 | doi.org/10.1021/acs.macromol.1c01002 | 0 | CC(C)(C1=CC=C(C=C1)OCC2CO2)C3=CC=C(C=C3)OCC4CO4 | 50 | 0.5875113 | 2 | 0 | [10 empty] | C[Si](C)(C1=CC=CC=C1)N2CCN(CC2)[Si](C)(C)C3=CC=CC=C3 | 50 | 2 | 0 | [8 empty] | -1.931814 | -1.931814 | 0.0117 | -1.979221
110 | doi.org/10.1016/j.eurpolymj.2018.09.020 | 1 | FC(F)(F)c1cc(-c2cc(OCC3CO3)ccc2OCC2CO2)cc(C(F)(F)F)c1 | 33.34 | 0.4604772 | 2 | 0 | [10 empty] | CC1CCC2C(C1)C(=O)OC2=O | 66.66 | 1 | 0 | [8 empty] | -2.30103 | -2.30103 | 0.005 | -2.376244
111 | doi.org/10.1021/acs.macromol.1c01002 | 0 | CC(C)(C1=CC=C(C=C1)OCC2CO2)C3=CC=C(C=C3)OCC4CO4 | 50 | 0.5875113 | 2 | 0 | [10 empty] | CN(CCN(C)[Si](C)(C)C)[Si](C)(C)C | 50 | 2 | 0 | [8 empty] | -1.752027 | -1.752027 | 0.0177 | -1.793701
112 | doi.org/10.1021/acs.macromol.1c01002 | 0 | CC(C)(C1=CC=C(C=C1)OCC2CO2)C3=CC=C(C=C3)OCC4CO4 | 50 | 0.5875113 | 2 | 0 | [10 empty] | CC(C)(C)[Si](C)(C)N(C)CCN(C)[Si](C)(C)C(C)(C)C | 50 | 2 | 0 | [8 empty] | -1.866461 | -1.866461 | 0.0136 | -1.919949
113 | doi.org/10.1021/acs.macromol.1c01002 | 0 | CC(C)(C1=CC=C(C=C1)OCC2CO2)C3=CC=C(C=C3)OCC4CO4 | 50 | 0.5875113 | 2 | 0 | [10 empty] | CN(CCN(C)[Si](C)(C)C1=CC=CC=C1)[Si](C)(C)C2=CC=CC=C2 | 50 | 2 | 0 | [8 empty] | -1.739929 | -1.739929 | 0.0182 | -1.775026
114 | doi.org/10.1021/acs.macromol.1c01002 | 0 | CC(C)(C1=CC=C(C=C1)OCC2CO2)C3=CC=C(C=C3)OCC4CO4 | 50 | 0.5875113 | 2 | 0 | [10 empty] | C[Si](C)(C)N1CCC(CC1)CCCC2CCN(CC2)[Si](C)(C)C | 50 | 2 | 0 | [8 empty] | -2.259637 | -2.259637 | 0.0055 | -2.192205
115 | doi.org/10.1021/acs.macromol.1c01002 | 0 | CC(C)(C1=CC=C(C=C1)OCC2CO2)C3=CC=C(C=C3)OCC4CO4 | 50 | 0.5875113 | 2 | 0 | [10 empty] | CC(C)(C)[Si](C)(C)N1CCC(CC1)CCCC2CCN(CC2)[Si](C)(C)C(C)(C)C | 50 | 2 | 0 | [8 empty] | -2.167491 | -2.167491 | 0.0068 | -2.137199
116 | doi.org/10.1021/acs.macromol.1c01002 | 0 | CC(C)(C1=CC=C(C=C1)OCC2CO2)C3=CC=C(C=C3)OCC4CO4 | 50 | 0.5875113 | 2 | 0 | [10 empty] | C[Si](C)(C1=CC=CC=C1)N2CCC(CC2)CCCC3CCN(CC3)[Si](C)(C)C4=CC=CC=C4 | 50 | 2 | 0 | [8 empty] | -2.142668 | -2.142668 | 0.0072 | -2.143316
117 | doi.org/10.1021/acs.macromol.1c01002 | 0 | CC(C)(C1=CC=C(C=C1)OCC2CO2)C3=CC=C(C=C3)OCC4CO4 | 50 | 0.5875113 | 2 | 0 | [10 empty] | CN(C1CCC(CC1)CC2CCC(CC2)N(C)[Si](C)(C)C)[Si](C)(C)C | 50 | 2 | 0 | [8 empty] | -1.958607 | -1.958607 | 0.011 | -1.958006
118 | doi.org/10.1021/acs.macromol.1c01002 | 0 | CC(C)(C1=CC=C(C=C1)OCC2CO2)C3=CC=C(C=C3)OCC4CO4 | 50 | 0.5875113 | 2 | 0 | [10 empty] | CC(C)(C)[Si](C)(C)N(C)C1CCC(CC1)CC2CCC(CC2)N(C)[Si](C)(C)C(C)(C)C | 50 | 2 | 0 | [8 empty] | -2.09691 | -2.09691 | 0.008 | -2.053644
119 | doi.org/10.1021/acs.macromol.1c01002 | 0 | CC(C)(C1=CC=C(C=C1)OCC2CO2)C3=CC=C(C=C3)OCC4CO4 | 50 | 0.5875113 | 2 | 0 | [10 empty] | CN(C1CCC(CC2CCC(N(C)[Si](C)(C)c3ccccc3)CC2)CC1)[Si](C)(C)c1ccccc1 | 50 | 2 | 0 | [8 empty] | -2.113509 | -2.113509 | 0.0077 | -2.066586
120 | doi.org/10.1021/acs.macromol.1c01002 | 0 | CC(C)(C1=CC=C(C=C1)OCC2CO2)C3=CC=C(C=C3)OCC4CO4 | 50 | 0.5875113 | 2 | 0 | [10 empty] | CC1CC(CCC1N(C)[Si](C)(C)C)CC2CCC(C(C2)C)N(C)[Si](C)(C)C | 50 | 2 | 0 | [8 empty] | -1.764472 | -1.764472 | 0.0172 | -1.828698
121 | doi.org/10.1016/j.jmrt.2022.10.008 | 1 | CC(C)(C1=CC=C(C=C1)OCC2CO2)C3=CC=C(C=C3)OCC4CO4 | 36.05 | 0.4783 | 2 | 0.2732 | [10 empty] | CC12CCCCC1C(=O)OC2=O | 61.22 | 1 | 0 | CC(C)C1=CC23CCC4C(C2CC1C(C3C(=O)O)C(=O)O)(CCCC4(C)C(=O)O)C | 2.73 | 3 | 0 |  |  |  |  | -2.154902 | -2.154902 | 0.007 | -2.174427
122 | doi.org/10.1021/acs.macromol.1c01002 | 0 | CC(C)(C1=CC=C(C=C1)OCC2CO2)C3=CC=C(C=C3)OCC4CO4 | 50 | 0.5875113 | 2 | 0 | [10 empty] | CC1CC(CCC1N(C)[Si](C)(C)C(C)(C)C)CC2CCC(C(C2)C)N(C)[Si](C)(C)C(C)(C)C | 50 | 2 | 0 | [8 empty] | -1.879426 | -1.879426 | 0.0132 | -1.887803
123 | doi.org/10.1021/acs.macromol.1c01002 | 0 | CC(C)(C1=CC=C(C=C1)OCC2CO2)C3=CC=C(C=C3)OCC4CO4 | 50 | 0.5875113 | 2 | 0 | [10 empty] | CC1CC(CC2CCC(N(C)[Si](C)(C)c3ccccc3)C(C)C2)CCC1N(C)[Si](C)(C)c1ccccc1 | 50 | 2 | 0 | [8 empty] | -1.850781 | -1.850781 | 0.0141 | -1.875917
124 | doi.org/10.1021/acs.macromol.1c01002 | 0 | CC(C)(C1=CC=C(C=C1)OCC2CO2)C3=CC=C(C=C3)OCC4CO4 | 50 | 0.5875113 | 2 | 0 | [10 empty] | CN(C1=CC=C(C=C1)CC2=CC=C(C=C2)N(C)[Si](C)(C)C)[Si](C)(C)C | 50 | 2 | 0 | [8 empty] | -1.958607 | -1.958607 | 0.011 | -2.000602
125 | doi.org/10.1021/acs.macromol.1c01002 | 0 | CC(C)(C1=CC=C(C=C1)OCC2CO2)C3=CC=C(C=C3)OCC4CO4 | 50 | 0.5875113 | 2 | 0 | [10 empty] | CC(C)(C)[Si](C)(C)N(C)C1=CC=C(C=C1)CC2=CC=C(C=C2)N(C)[Si](C)(C)C(C)(C)C | 50 | 2 | 0 | [8 empty] | -2.045757 | -2.045757 | 0.009 | -2.039018
126 | doi.org/10.1021/acs.macromol.1c01002 | 0 | CC(C)(C1=CC=C(C=C1)OCC2CO2)C3=CC=C(C=C3)OCC4CO4 | 50 | 0.5875113 | 2 | 0 | [10 empty] | CN(c1ccc(Cc2ccc(N(C)[Si](C)(C)c3ccccc3)cc2)cc1)[Si](C)(C)c1ccccc1 | 50 | 2 | 0 | [8 empty] | -2.022276 | -2.022276 | 0.0095 | -2.046575
127 | doi.org/10.1016/j.compositesb.2022.109701 | 0 | CC(C)(C1=CC=C(C=C1)OCC2CO2)C3=CC=C(C=C3)OCC4CO4 | 66.68 | 0.5875113 | 2 | 0 | [10 empty] | C1=CC(=CC=C1CC2=CC=C(C=C2)N)N | 33.32 | 4 | 0 | [8 empty] | -1.79588 | -1.79588 | 0.016 | -2.272533
128 | doi.org/10.1002/pol.1986.140240602 | 1 | CC(C)(C1=CC=C(C=C1)OCC2CO2)C3=CC=C(C=C3)OCC4CO4 | 54.05 | 0.5263 | 2 | 0.1391 | [10 empty] | C1=CC2=C(C=C1OC(=C(C(C(F)(F)F)(C(F)(F)F)F)C(C(F)(F)F)(C(F)(F)F)F)C(F)(F)F)C(=O)OC2=O | 45.95 | 1 | 0 | [8 empty] | -2.221849 | -2.221849 | 0.006 | -2.170633
129 | doi.org/10.1002/pol.1986.140240602 | 1 | CC(C)(C1=CC=C(C=C1)OCC2CO2)C3=CC=C(C=C3)OCC4CO4 | 54.05 | 0.5263 | 2 | 0.1391 | [10 empty] | C1=CC2=C(C=C1OC(=C(C(C(F)(F)F)(C(F)(F)F)F)C(C(F)(F)F)(C(F)(F)F)F)C(F)(F)F)C(=O)OC2=O | 34.46 | 1 | 0 | C[C@@]12[C@H]3C[C@@H]([C@@H]1C(=O)OC2=O)C=C3 | 11.49 | 1 | 0 |  |  |  |  | -2.346787 | -2.346787 | 0.0045 | -2.41743
130 | doi.org/10.1002/pol.1986.140240602 | 1 | CC(C)(C1=CC=C(C=C1)OCC2CO2)C3=CC=C(C=C3)OCC4CO4 | 54.05 | 0.5263 | 2 | 0.1391 | [10 empty] | C1=CC2=C(C=C1OC(=C(C(C(F)(F)F)(C(F)(F)F)F)C(C(F)(F)F)(C(F)(F)F)F)C(F)(F)F)C(=O)OC2=O | 22.975 | 1 | 0 | C[C@@]12[C@H]3C[C@@H]([C@@H]1C(=O)OC2=O)C=C3 | 22.975 | 1 | 0 |  |  |  |  | -2.366532 | -2.366532 | 0.0043 | -2.454964
131 | doi.org/10.1002/pol.1986.140240602 | 1 | CC(C)(C1=CC=C(C=C1)OCC2CO2)C3=CC=C(C=C3)OCC4CO4 | 54.05 | 0.5263 | 2 | 0.1391 | [10 empty] | C1=CC2=C(C=C1OC(=C(C(C(F)(F)F)(C(F)(F)F)F)C(C(F)(F)F)(C(F)(F)F)F)C(F)(F)F)C(=O)OC2=O | 11.49 | 1 | 0 | C[C@@]12[C@H]3C[C@@H]([C@@H]1C(=O)OC2=O)C=C3 | 34.46 | 1 | 0 |  |  |  |  | -2.376751 | -2.376751 | 0.0042 | -2.425905
132 | doi.org/10.1016/j.jmrt.2022.10.008 | 1 | CC(C)(C1=CC=C(C=C1)OCC2CO2)C3=CC=C(C=C3)OCC4CO4 | 36.59 | 0.4784 | 2 | 0.273 | [10 empty] | CC12CCCCC1C(=O)OC2=O | 57.62 | 1 | 0 | CC(C)C1=CC23CCC4C(C2CC1C(C3C(=O)O)C(=O)O)(CCCC4(C)C(=O)O)C | 5.79 | 3 | 0 |  |  |  |  | -2.187087 | -2.187087 | 0.0065 | -2.163896
133 | doi.org/10.1002/pol.1986.140240602 | 1 | CC(C)(C1=CC=C(C=C1)OCC2CO2)C3=CC=C(C=C3)OCC4CO4 | 54.05 | 0.5263 | 2 | 0.1391 | [10 empty] | C[C@@]12[C@H]3C[C@@H]([C@@H]1C(=O)OC2=O)C=C3 | 45.95 | 1 | 0 | [8 empty] | -2.60206 | -2.60206 | 0.0025 | -2.446495
134 | 10.1109/ICD.2016.7547797 | 0 | CC(C)(C1=CC=C(C=C1)OCC2CO2)C3=CC=C(C=C3)OCC4CO4 | 66.66 | 0.5875113 | 2 | 0 | [10 empty] | CC(COCC(C)OCC(C)N)N | 16.67 | 4 | 0 | CC(COCC(C)OCC(C)OCC(C)N)N | 16.67 | 4 | 0 |  |  |  |  | -2.107905 | -2.107905 | 0.0078 | -2.122351
135 | 10.1109/ICD.2016.7547797 | 0 | CC(C)(C1=CC=C(C=C1)OCC2CO2)C3=CC=C(C=C3)OCC4CO4 | 63.36 | 0.5875113 | 2 | 0 | CCCCCCCCCCCCCCCCOCC1CO1 | 4.97 | 0.334996 | 1 | 0 | [5 empty] | CC(COCC(C)OCC(C)N)N | 15.84 | 4 | 0 | CC(COCC(C)OCC(C)OCC(C)N)N | 15.84 | 4 | 0 |  |  |  |  | -2.221849 | -2.221849 | 0.006 | -2.102665
136 | 10.1109/ICD.2016.7547797 | 0 | CC(C)(C1=CC=C(C=C1)OCC2CO2)C3=CC=C(C=C3)OCC4CO4 | 57.63 | 0.5875113 | 2 | 0 | CCCCCCCCCCCCCCCCOCC1CO1 | 13.56 | 0.334996 | 1 | 0 | [5 empty] | CC(COCC(C)OCC(C)N)N | 14.41 | 4 | 0 | CC(COCC(C)OCC(C)OCC(C)N)N | 14.41 | 4 | 0 |  |  |  |  | -2.19382 | -2.19382 | 0.0064 | -2.070171
137 | doi.org/10.1021/acssuschemeng.6b00479 | 0 | CC(C)(C1=CC=C(C=C1)OCC2CO2)C3=CC=C(C=C3)OCC4CO4 | 66.66 | 0.531 | 2 | 0.1274 | [10 empty] | C1=CC(=CC(=C1)S(=O)(=O)C2=CC=CC(=C2)N)N | 33.34 | 4 | 0 | [8 empty] | -2.346787 | -2.346787 | 0.0045 | -2.255193
138 | doi.org/10.1021/acssuschemeng.6b00479 | 0 | COc1cc(CC2CO2)ccc1Oc1nc(Oc2ccc(CC3CO3)cc2OC)nc(Oc2ccc(CC3CO3)cc2OC)n1 | 57.14 | 0.4872986 | 3 | 0 | [10 empty] | C1=CC(=CC(=C1)S(=O)(=O)C2=CC=CC(=C2)N)N | 42.86 | 4 | 0 | [8 empty] | -2.537602 | -2.537602 | 0.0029 | -2.328185
139 | 10.1088/1361-6463/acbf60 | 1 | CC(C)(C1=CC=C(C=C1)OCC2CO2)C3=CC=C(C=C3)OCC4CO4 | 33.33 | 0.53 | 2 | 0.1299 | [10 empty] | CC1=CCC2C(C1)C(=O)OC2=O | 50 | 1 | 0 | CCCCCCCCCC/C=C/C1CC(=O)OC1=O | 16.67 | 1 | 0 |  |  |  |  | -3.477556 | -3.477556 | 0.000333 | -2.5301
140 | 10.1088/1361-6463/acbf60 | 1 | CC(C)(C1=CC=C(C=C1)OCC2CO2)C3=CC=C(C=C3)OCC4CO4 | 33.33 | 0.53 | 2 | 0.1299 | [10 empty] | CC1=CCC2C(C1)C(=O)OC2=O | 55.56 | 1 | 0 | CCCCCCCCCC/C=C/C1CC(=O)OC1=O | 11.11 | 1 | 0 |  |  |  |  | -2.223299 | -2.223299 | 0.00598 | -2.535188
141 | 10.1088/1361-6463/acbf60 | 1 | CC(C)(C1=CC=C(C=C1)OCC2CO2)C3=CC=C(C=C3)OCC4CO4 | 33.33 | 0.53 | 2 | 0.1299 | [10 empty] | CC1=CCC2C(C1)C(=O)OC2=O | 33.335 | 1 | 0 | CCCCCCCCCC/C=C/C1CC(=O)OC1=O | 33.335 | 1 | 0 |  |  |  |  | -2.699839 | -2.699839 | 0.001996 | -2.542916
142 | doi.org/10.1016/j.jmrt.2022.10.008 | 1 | CC(C)(C1=CC=C(C=C1)OCC2CO2)C3=CC=C(C=C3)OCC4CO4 | 37.21 | 0.4785 | 2 | 0.2728 | [10 empty] | CC12CCCCC1C(=O)OC2=O | 53.56 | 1 | 0 | CC(C)C1=CC23CCC4C(C2CC1C(C3C(=O)O)C(=O)O)(CCCC4(C)C(=O)O)C | 9.23 | 3 | 0 |  |  |  |  | -2.102373 | -2.102373 | 0.0079 | -2.143004
143 | 10.1109/TDEI.2022.3193652 | 1 | CC(C)(C1=CC=C(C=C1)OCC2CO2)C3=CC=C(C=C3)OCC4CO4 | 33.36 | 0.5297 | 2 | 0.1307 | [10 empty] | C1=CC=C2C(=C1)C(=O)OC2=O | 66.64 | 1 | 0 | [8 empty] | -2.327902 | -2.327902 | 0.0047 | -2.346644
144 | 10.1109/TDEI.2022.3193652 | 1 | CC(C)(C1=CC=C(C=C1)OCC2CO2)C3=CC=C(C=C3)OCC4CO4 | 33.37 | 0.5299 | 2 | 0.1301 | [10 empty] | C1C=CCC2C1C(=O)OC2=O | 66.63 | 1 | 0 | [8 empty] | -2.207608 | -2.207608 | 0.0062 | -2.360865
145 | 10.1109/TDEI.2022.3193652 | 1 | CC(C)(C1=CC=C(C=C1)OCC2CO2)C3=CC=C(C=C3)OCC4CO4 | 33.35 | 0.5299 | 2 | 0.1301 | [10 empty] | CC1=CCC2C(C1)C(=O)OC2=O | 66.65 | 1 | 0 | [8 empty] | -2.443697 | -2.443697 | 0.0036 | -2.370433
146 | 10.1109/TDEI.2022.3193652 | 1 | CC(C)(C1=CC=C(C=C1)OCC2CO2)C3=CC=C(C=C3)OCC4CO4 | 33.29 | 0.5299 | 2 | 0.1301 | [10 empty] | C1CCC2C(C1)C(=O)OC2=O | 66.71 | 1 | 0 | [8 empty] | -2.055517 | -2.055517 | 0.0088 | -2.244837
147 | 10.1109/TDEI.2022.3193652 | 1 | CC(C)(C1=CC=C(C=C1)OCC2CO2)C3=CC=C(C=C3)OCC4CO4 | 33.37 | 0.5299 | 2 | 0.1301 | [10 empty] | CC1CCC2C(C1)C(=O)OC2=O | 66.63 | 1 | 0 | [8 empty] | -2.455932 | -2.455932 | 0.0035 | -2.376464
148 | 10.1109/TDEI.2022.3193652 | 1 | CC(C)(C1=CC=C(C=C1)OCC2CO2)C3=CC=C(C=C3)OCC4CO4 | 33.37 | 0.5299 | 2 | 0.1301 | [10 empty] | CC1=CC2CC1C3C2C(=O)OC3=O | 66.63 | 1 | 0 | [8 empty] | -2.619789 | -2.619789 | 0.0024 | -2.453882
149 | doi.org/10.3390/molecules28062826 | 0 | CC(C)(C1=CC=C(C=C1)OCC2CO2)C3=CC=C(C=C3)OCC4CO4 | 66.66 | 0.52 | 2 | 0.1554 | [10 empty] | C1=CC(=CC=C1CC2=CC=C(C=C2)N)N | 33.34 | 4 | 0 | [8 empty] | -2.102373 | -2.102373 | 0.0079 | -2.295452
150 | doi.org/10.3390/molecules28062826 | 0 | CC(C)(C1=CC=C(C=C1)OCC2CO2)C3=CC=C(C=C3)OCC4CO4 | 64.97 | 0.52 | 2 | 0.1555 | C[Si](C)(CCCOCC1CO1)O[Si](O[Si](C)(C)CCCOCC2CO2)(O[Si](C)(C)CCCOCC3CO3)O[Si](C)(C)CCCOCC4CO4 | 1.27 | 0.5093504 | 4 | 0 | [5 empty] | C1=CC(=CC=C1CC2=CC=C(C=C2)N)N | 33.76 | 4 | 0 | [8 empty] | -2.39794 | -2.39794 | 0.004 | -2.340871
151 | doi.org/10.1016/j.cej.2023.145199 | 1 | CC(C)(C1=CC=C(C=C1)OCC2CO2)C3=CC=C(C=C3)OCC4CO4 | 33.53 | 0.51 | 2 | 0.1819 | [10 empty] | CC12CCCCC1C(=O)OC2=O | 66.47 | 1 | 0 | [8 empty] | -2.091515 | -2.091515 | 0.0081 | -2.348679
152 | doi.org/10.1016/j.cej.2023.145199 | 0 | CC(C)(C1=CC=C(C=C1)OCC2CO2)C3=CC=C(C=C3)OCC4CO4 | 67.14 | 0.51 | 2 | 0.182 | [10 empty] | C1=CC(=CC=C1N)SSC2=CC=C(C=C2)N | 32.86 | 4 | 0 | [8 empty] | -2.086186 | -2.086186 | 0.0082 | -2.19562
153 | doi.org/10.1016/j.jmrt.2022.10.008 | 1 | CC(C)(C1=CC=C(C=C1)OCC2CO2)C3=CC=C(C=C3)OCC4CO4 | 37.9 | 0.4785 | 2 | 0.2728 | [10 empty] | CC12CCCCC1C(=O)OC2=O | 48.97 | 1 | 0 | CC(C)C1=CC23CCC4C(C2CC1C(C3C(=O)O)C(=O)O)(CCCC4(C)C(=O)O)C | 13.12 | 3 | 0 |  |  |  |  | -2.080922 | -2.080922 | 0.0083 | -2.148508
154 | 10.1109/14.2381 | 0 | CC(C)(C1=CC=C(C=C1)OCC2CO2)C3=CC=C(C=C3)OCC4CO4 | 60.92 | 0.53 | 2 | 0.13 | [10 empty] | C(CNCCNCCN)N | 39.08 | 4 | 0 | [8 empty] | -1.721246 | -1.721246 | 0.019 | -1.714985
155 | 10.1109/14.2381 | 1 | CC(C)(C1=CC=C(C=C1)OCC2CO2)C3=CC=C(C=C3)OCC4CO4 | 34.67 | 0.5299 | 2 | 0.1301 | [10 empty] | CCCCCCCCCC/C=C/C1CC(=O)OC1=O | 65.33 | 1 | 0 | [8 empty] | -1.853872 | -1.853872 | 0.014 | -2.171362
156 | doi.org/10.1049/hve2.12175 | 0 | CC(C)(C1=CC=C(C=C1)OCC2CO2)C3=CC=C(C=C3)OCC4CO4 | 96.08 | 0.5102 | 2 | 0.1814 | [10 empty] | CCN1C=CN=C1 | 3.92 | 0 | 0 | [8 empty] | -2.045757 | -2.045757 | 0.009 | -2.04495
157 | doi.org/10.1049/hve2.12175 | 0 | CC(C)(C1=CC=C(C=C1)OCC2CO2)C3=CC=C(C=C3)OCC4CO4 | 89.1 | 0.5102 | 2 | 0.1814 | [10 empty] | CCN1C=CN=C1 | 10.9 | 0 | 0 | [8 empty] | -2 | -2 | 0.01 | -1.993039
158 | doi.org/10.1049/hve2.12175 | 0 | CC(C)(C1=CC=C(C=C1)OCC2CO2)C3=CC=C(C=C3)OCC4CO4 | 83.06 | 0.5102 | 2 | 0.1813 | [10 empty] | CCN1C=CN=C1 | 16.94 | 0 | 0 | [8 empty] | -1.920819 | -1.920819 | 0.012 | -1.960286
159 | doi.org/10.1049/hve2.12175 | 0 | CC(C)(C1=CC=C(C=C1)OCC2CO2)C3=CC=C(C=C3)OCC4CO4 | 71.03 | 0.5102 | 2 | 0.1813 | [10 empty] | CCN1C=CN=C1 | 28.97 | 0 | 0 | [8 empty] | -1.823909 | -1.823909 | 0.015 | -1.791792
160 | doi.org/10.1049/hve2.12175 | 0 | CC(C)(C1=CC=C(C=C1)OCC2CO2)C3=CC=C(C=C3)OCC4CO4 | 62.05 | 0.5102 | 2 | 0.1815 | [10 empty] | CCN1C=CN=C1 | 37.96 | 0 | 0 | [8 empty] | -1.60206 | -1.60206 | 0.025 | -1.741292
161 | doi.org/10.1049/hve2.12175 | 0 | CC(C)(C1=CC=C(C=C1)OCC2CO2)C3=CC=C(C=C3)OCC4CO4 | 96.55 | 0.5102 | 2 | 0.1815 | [10 empty] | CCC1=NC=C(N1)C | 3.45 | 1 | 0 | [8 empty] | -2.09691 | -2.09691 | 0.008 | -2.055731
162 | doi.org/10.1049/hve2.12175 | 0 | CC(C)(C1=CC=C(C=C1)OCC2CO2)C3=CC=C(C=C3)OCC4CO4 | 90.36 | 0.5102 | 2 | 0.1814 | [10 empty] | CCC1=NC=C(N1)C | 9.64 | 1 | 0 | [8 empty] | -2.045757 | -2.045757 | 0.009 | -2.098507
163 | doi.org/10.1049/hve2.12175 | 0 | CC(C)(C1=CC=C(C=C1)OCC2CO2)C3=CC=C(C=C3)OCC4CO4 | 84.89 | 0.5102 | 2 | 0.1814 | [10 empty] | CCC1=NC=C(N1)C | 15.11 | 1 | 0 | [8 empty] | -2.045757 | -2.045757 | 0.009 | -2.041567
164 | doi.org/10.1016/j.jmrt.2022.10.008 | 1 | CC(C)(C1=CC=C(C=C1)OCC2CO2)C3=CC=C(C=C3)OCC4CO4 | 35.54 | 0.4784 | 2 | 0.2729 | [10 empty] | CC12CCCCC1C(=O)OC2=O | 64.45 | 1 | 0 | [8 empty] | -2.173925 | -2.173925 | 0.0067 | -2.352854
165 | doi.org/10.1049/hve2.12175 | 0 | CC(C)(C1=CC=C(C=C1)OCC2CO2)C3=CC=C(C=C3)OCC4CO4 | 73.74 | 0.5102 | 2 | 0.1814 | [10 empty] | CCC1=NC=C(N1)C | 26.26 | 1 | 0 | [8 empty] | -2 | -2 | 0.01 | -1.992255
166 | doi.org/10.1049/hve2.12175 | 0 | CC(C)(C1=CC=C(C=C1)OCC2CO2)C3=CC=C(C=C3)OCC4CO4 | 65.18 | 0.5102 | 2 | 0.1813 | [10 empty] | CCC1=NC=C(N1)C | 34.82 | 1 | 0 | [8 empty] | -1.920819 | -1.920819 | 0.012 | -1.974359
167 | doi.org/10.1016/j.polymer.2021.123882 | 0 | C1C(O1)CN(CC2CO2)C3=CC(=CC=C3)OCC4CO4 | 50 | 1.081783 | 3 | 0 | [10 empty] | C(CNCCN)N | 50 | 5 | 0 | [8 empty] | -1.79588 | -1.79588 | 0.016 | -1.734644
168 | Obtained from high-throughput tests | 1 | C1C(C(CC2C1O2)C(=O)OCC3CO3)C(=O)OCC4CO4 | 18.15 | 0.9103 | 3.236 | 0.2363 | [10 empty] | C1CCC2C(C1)C(=O)OC2=O | 81.82 | 1 | 0 | [8 empty] | -1.899629 | -1.899629 | 0.0126 | -1.877476
169 | Obtained from high-throughput tests | 1 | C1C(C(CC2C1O2)C(=O)OCC3CO3)C(=O)OCC4CO4 | 18.15 | 0.9103 | 3.236 | 0.2363 | [10 empty] | C1C=CCC2C1C(=O)OC2=O | 81.82 | 1 | 0 | [8 empty] | -1.978811 | -1.978811 | 0.0105 | -1.980167
170 | Obtained from high-throughput tests | 1 | C1C(C(CC2C1O2)C(=O)OCC3CO3)C(=O)OCC4CO4 | 33.9 | 0.9103 | 3.236 | 0.2363 | [10 empty] | COC(=O)C1=CC(=CC=C1)C(=O)OC | 66.1 | 2 | 0 | [8 empty] | -1.69897 | -1.69897 | 0.02 | -1.882751
171 | Obtained from high-throughput tests | 0 | C1C(O1)CN(CC2CO2)C3=CC=C(C=C3)CC4=CC=C(C=C4)N(CC5CO5)CC6CO6 | 50 | 0.9467 | 4 | 0 | [10 empty] | C(CNCCN)N | 50 | 4 | 0 | [8 empty] | -1.498941 | -1.498941 | 0.0317 | -1.601027
172 | Obtained from high-throughput tests | 0 | C1C(O1)CN(CC2CO2)C3=CC=C(C=C3)CC4=CC=C(C=C4)N(CC5CO5)CC6CO6 | 50 | 0.9467 | 4 | 0 | [10 empty] | CC1(CC(CC(C1)(C)CN)N)C | 50 | 4 | 0 | [8 empty] | -1.798603 | -1.798603 | 0.0159 | -1.737033
173 | Obtained from high-throughput tests | 0 | C1C(O1)CN(CC2CO2)C3=CC=C(C=C3)CC4=CC=C(C=C4)N(CC5CO5)CC6CO6 | 50 | 0.9467 | 4 | 0 | [10 empty] | C1=CC(=CC=C1CC2=CC=C(C=C2)N)N | 50 | 4 | 0 | [8 empty] | -1.79588 | -1.79588 | 0.016 | -1.856567
174 | Obtained from high-throughput tests | 0 | C1C(O1)CN(CC2CO2)C3=CC=C(C=C3)CC4=CC=C(C=C4)N(CC5CO5)CC6CO6 | 50 | 0.9467 | 4 | 0 | [10 empty] | C1=CC(=CC=C1N)SSC2=CC=C(C=C2)N | 50 | 4 | 0 | [8 empty] | -1.761954 | -1.761954 | 0.0173 | -1.814735
175 | Obtained from high-throughput tests | 1 | C1C(O1)CN(CC2CO2)C3=CC=C(C=C3)CC4=CC=C(C=C4)N(CC5CO5)CC6CO6 | 20 | 0.9467 | 4 | 0 | [10 empty] | CC12CCCCC1C(=O)OC2=O | 80 | 1 | 0 | [8 empty] | -2.057992 | -2.057992 | 0.00875 | -2.064387
176 | Obtained from high-throughput tests | 1 | C1C(O1)CN(CC2CO2)C3=CC=C(C=C3)CC4=CC=C(C=C4)N(CC5CO5)CC6CO6 | 20 | 0.9467 | 4 | 0 | [10 empty] | C1CCC2C(C1)C(=O)OC2=O | 80 | 1 | 0 | [8 empty] | -1.886057 | -1.886057 | 0.013 | -1.950217
177 | Obtained from high-throughput tests | 1 | C1C(O1)CN(CC2CO2)C3=CC=C(C=C3)CC4=CC=C(C=C4)N(CC5CO5)CC6CO6 | 20 | 0.9467 | 4 | 0 | [10 empty] | CC1=CC2CC1C3C2C(=O)OC3=O | 80 | 1 | 0 | [8 empty] | -2.195861 | -2.195861 | 0.00637 | -2.163442
178 | Obtained from high-throughput tests | 1 | C1C(O1)CN(CC2CO2)C3=CC=C(C=C3)CC4=CC=C(C=C4)N(CC5CO5)CC6CO6 | 35.71 | 0.9467 | 4 | 0 | [10 empty] | CC1=CC2CC1C3C2C(=O)OC3=O | 64.29 | 0 | 2 | [8 empty] | -2.022276 | -2.022276 | 0.0095 | -2.096783
179 | Obtained from high-throughput tests | 1 | C1C(O1)CN(CC2CO2)C3=CC=C(C=C3)CC4=CC=C(C=C4)N(CC5CO5)CC6CO6 | 35.71 | 0.9467 | 4 | 0 | [10 empty] | COC(=O)C1=CC(=CC=C1)C(=O)OC | 64.29 | 2 | 0 | [8 empty] | -2 | -2 | 0.01 | -1.938722
180 | Obtained from high-throughput tests | 1 | C1CC2C(O2)CC1COC(=O)C3CCC4C(C3)O4 | 33.33 | 0.79267 | 2 | 0 | [10 empty] | CC12CCCCC1C(=O)OC2=O | 66.67 | 1 | 0 | [8 empty] | -2.173925 | -2.173925 | 0.0067 | -2.197059
181 | Obtained from high-throughput tests | 1 | C1CC2C(O2)CC1COC(=O)C3CCC4C(C3)O4 | 33.33 | 0.79267 | 2 | 0 | [10 empty] | CC1(CC(=O)OC1=O)C | 66.67 | 1 | 0 | [8 empty] | -2.275724 | -2.275724 | 0.0053 | -2.255854
182 | Obtained from high-throughput tests | 1 | C1CC2C(O2)CC1COC(=O)C3CCC4C(C3)O4 | 33.33 | 0.79267 | 2 | 0 | [10 empty] | C1CCC2C(C1)C(=O)OC2=O | 66.67 | 1 | 0 | [8 empty] | -2.026872 | -2.026872 | 0.0094 | -2.095145
183 | Obtained from high-throughput tests | 1 | C1CC2C(O2)CC1COC(=O)C3CCC4C(C3)O4 | 33.33 | 0.79267 | 2 | 0 | [10 empty] | C1C=CCC2C1C(=O)OC2=O | 66.67 | 1 | 0 | [8 empty] | -2.156145 | -2.156145 | 0.00698 | -2.20857
184 | Obtained from high-throughput tests | 1 | C1CC2C(O2)CC1COC(=O)C3CCC4C(C3)O4 | 33.33 | 0.79267 | 2 | 0 | [10 empty] | CC1=CC2CC1C3C2C(=O)OC3=O | 66.67 | 1 | 0 | [8 empty] | -2.236572 | -2.236572 | 0.0058 | -2.286208
185 | Obtained from high-throughput tests | 1 | C1CC2C(O2)CC1COC(=O)C3CCC4C(C3)O4 | 50 | 0.79267 | 2 | 0 | [10 empty] | C/C(=C/C(=O)O)/C(=O)O | 50 | 2 | 0 | [8 empty] | -1.886057 | -1.886057 | 0.013 | -1.869321
186 | Obtained from high-throughput tests | 0 | CC1(C(=O)N(C(=O)N1CC2CO2)CC3CO3)C | 66.66 | 0.83243 | 2 | 0 | [10 empty] | C(CNCCN)N | 33.34 | 5 | 0 | [8 empty] | -1.721246 | -1.721246 | 0.019 | -1.663731
187 | Obtained from high-throughput tests | 0 | CC1(C(=O)N(C(=O)N1CC2CO2)CC3CO3)C | 66.66 | 0.83243 | 2 | 0 | [10 empty] | CC1(CC(CC(C1)(C)CN)N)C | 33.34 | 4 | 0 | [8 empty] | -1.832683 | -1.832683 | 0.0147 | -1.776186
188 | 10.1007/s10854-019-00893-1 | 1 | CC(C)(C1=CC=C(C=C1)OCC2CO2)C3=CC=C(C=C3)OCC4CO4 | 38.31 | 0.5102 | 2 | 0.1815 | [10 empty] | CC1=CC2CC1C3C2C(=O)OC3=O | 29.5 | 1 | 0 | CC1CCC2C(C1)C(=O)OC2=O | 31.26 | 1 | 0 | CC(COCCCCCCC(=O)O)(COCCCCCCC(=O)O)C(=O)OCC(COC(=O)C(C)(COCCCCCCC(=O)O)COCCCCCCC(=O)O)(COC(=O)C(C)(COCCCCCCC(=O)O)COCCCCCCC(=O)O)COC(=O)C(C)(COCCCCCCC(=O)O)COCCCCCCC(=O)O | 0.93 | 8 | 0 | -2.49485 | -2.49485 | 0.0032 | -2.497169
189 | Obtained from high-throughput tests | 0 | CC1(C(=O)N(C(=O)N1CC2CO2)CC3CO3)C | 66.66 | 0.83243 | 2 | 0 | [10 empty] | C1=CC(=CC=C1CC2=CC=C(C=C2)N)N | 33.34 | 4 | 0 | [8 empty] | -1.832683 | -1.832683 | 0.0147 | -1.90685
190 | Obtained from high-throughput tests | 0 | CC1(C(=O)N(C(=O)N1CC2CO2)CC3CO3)C | 66.66 | 0.83243 | 2 | 0 | [10 empty] | C1=CC(=CC=C1N)S(=O)(=O)C2=CC=C(C=C2)N | 33.34 | 4 | 0 | [8 empty] | -1.744727 | -1.744727 | 0.018 | -1.796324
191 | Obtained from high-throughput tests | 0 | CC1(C(=O)N(C(=O)N1CC2CO2)CC3CO3)C | 66.66 | 0.83243 | 2 | 0 | [10 empty] | C1=CC(=CC=C1N)SSC2=CC=C(C=C2)N | 33.34 | 4 | 0 | [8 empty] | -1.89279 | -1.89279 | 0.0128 | -1.897563
192 | Obtained from high-throughput tests | 1 | CC1(C(=O)N(C(=O)N1CC2CO2)CC3CO3)C | 33.34 | 0.83243 | 2 | 0 | [10 empty] | CC12CCCCC1C(=O)OC2=O | 66.66 | 1 | 0 | [8 empty] | -2.182435 | -2.182435 | 0.00657 | -2.170498
193 | Obtained from high-throughput tests | 1 | CC1(C(=O)N(C(=O)N1CC2CO2)CC3CO3)C | 33.34 | 0.83243 | 2 | 0 | [10 empty] | C1CCC2C(C1)C(=O)OC2=O | 66.66 | 1 | 0 | [8 empty] | -1.995679 | -1.995679 | 0.0101 | -2.064389
194 | Obtained from high-throughput tests | 1 | CC1(C(=O)N(C(=O)N1CC2CO2)CC3CO3)C | 33.34 | 0.83243 | 2 | 0 | [10 empty] | C1C=CCC2C1C(=O)OC2=O | 66.66 | 1 | 0 | [8 empty] | -2.136677 | -2.136677 | 0.0073 | -2.184057
195 | Obtained from high-throughput tests | 1 | CC1(C(=O)N(C(=O)N1CC2CO2)CC3CO3)C | 33.34 | 0.83243 | 2 | 0 | [10 empty] | CC1=CC2CC1C3C2C(=O)OC3=O | 66.66 | 1 | 0 | [8 empty] | -2.408935 | -2.408935 | 0.0039 | -2.254595
196 | Obtained from high-throughput tests | 1 | CC1(C(=O)N(C(=O)N1CC2CO2)CC3CO3)C | 52.63 | 0.83243 | 2 | 0 | [10 empty] | CC1=CC(=C(C=C1)O)O | 47.37 | 0 | 2 | [8 empty] | -1.79588 | -1.79588 | 0.016 | -1.954201
197 | doi.org/10.3390/ijms24032301 | 0 | C1CC2C(O2)CC1COC(=O)C3CCC4C(C3)O4 | 33.34 | 0.7927 | 2 | 0 | [10 empty] | CC1CCC2C(C1)C(=O)OC2=O | 66.66 | 1 | 0 | [8 empty] | -2.259637 | -2.259637 | 0.0055 | -2.187073
198 | doi.org/10.3390/ijms24032301 | 0 | O=P(OCC1CCC2OC2C1)(OCC1CCC2OC2C1)c1ccccc1 | 5.39 | 0.52854 | 2 | 0 | C1C(O1)CN2C(=O)N(C(=O)N(C2=O)CC3CO3)CC4CO4 | 20.95 | 1.00918357 | 3 | 0 | [5 empty] | CC1CCC2C(C1)C(=O)OC2=O | 73.66 | 1 | 0 | [8 empty] | -2.522879 | -2.522879 | 0.003 | -2.432596
199 | doi.org/10.1016/j.polymertesting.2022.107670 | 1 | CC(C)(C1=CC=C(C=C1)OCC2CO2)C3=CC=C(C=C3)OCC4CO4 | 66.66 | 0.5102 | 2 | 0.1813 | [10 empty] | O=C(O)CCSSCCC(=O)O | 33.34 | 2 | 0 | [8 empty] | -1.455932 | -1.455932 | 0.035 | -2.022801
200 | 10.1007/s13233-012-0122-2 | 1 | C1CC2C(O2)CC1COC(=O)C3CCC4C(C3)O4 | 33.34 | 0.7927 | 2 | 0 | [10 empty] | CC12CCCCC1C(=O)OC2=O | 66.66 | 1 | 0 | [8 empty] | -2.008774 | -2.008774 | 0.0098 | -2.197565
201 | doi.org/10.1039/C9RA02889G | 0 | CC(C)(C1=CC=C(C=C1)OCC2CO2)C3=CC=C(C=C3)OCC4CO4 | 75 | 0.5102 | 2 | 0.1815 | [10 empty] | NCCNCC1=C(O)C(CNCCN)=CC=C1 | 25 | 6 | 1 | [8 empty] | -2.259637 | -2.259637 | 0.0055 | -2.252622
202 | 10.1109/EPE.2015.7161105 | 0 | CC(C)(C1=CC=C(C=C1)OCC2CO2)C3=CC=C(C=C3)OCC4CO4 | 66.66 | 0.5305 | 2 | 0.1286 | [10 empty] | CC1CC(CCC1N)CC2CCC(C(C2)C)N | 33.34 | 4 | 0 | [8 empty] | -2.017729 | -2.017729 | 0.0096 | -2.201606
203 | doi/10.1021/acsomega.1c02108 | 1 | C1CC2C(O2)CC1COC(=O)C3CCC4C(C3)O4 | 37.05 | 0.7927 | 2 | 0 | [10 empty] | CC12CC(C=C1)C3C2C(=O)OC3=O | 62.95 | 1 | 0 | [8 empty] | -2.490797 | -2.490797 | 0.00323 | -2.338604
204 | doi.org/10.1063/5.0197089 | 0 | CCC1=C(C=CC(=C1)CC2=CC(=C(C=C2)N(CC3CO3)CC4CO4)CC)N(CC5CO5)CC6CO6 | 27.78 | 0.8357 | 4 | 0 | CC(C)(C1=CC=C(C=C1)OCC2CO2)C3=CC=C(C=C3)OCC4CO4 | 22.22 | 0.4805 | 2 | 0.2666 | C1=CC(CC2=C(OCC3CO3)C(CC3=CC=CC(CC4=C(OCC5CO5)C=CC=C4)=C3OCC3CO3)=CC=C2)=C(OCC2CO2)C=C1 | 5.56 | 0.6282 | 4 | 0 | C1=CC(=CC=C1N)S(=O)(=O)C2=CC=C(C=C2)N | 44.44 | 4 | 0 | [8 empty] | -2.19382 | -2.19382 | 0.0064 | -2.230237
205 | doi.org/10.1016/j.polymer.2024.127569 | 1 | CC(C)(C1=CC=C(C=C1)OCC2CO2)C3=CC=C(C=C3)OCC4CO4 | 20 | 0.5102 | 2 | 0.1813 | CC(C)(C1=CC(=CC=C1)C(C)(C)N=C=O)N=C=O | 20 | 0 | 0 | 0 | [5 empty] | CCC(COC(=O)CCS)(COC(=O)CCS)COC(=O)CCS | 60 | 3 | 0 | [8 empty] | -2.39794 | -2.39794 | 0.004 | -2.322461
206 | doi.org/10.1016/j.polymer.2024.127569 | 1 | CC(C)(C1=CC=C(C=C1)OCC2CO2)C3=CC=C(C=C3)OCC4CO4 | 25 | 0.5102 | 2 | 0.1813 | CC(C)(C1=CC(=CC=C1)C(C)(C)N=C=O)N=C=O | 25 | 0 | 0 | 0 | [5 empty] | CCC(COC(=O)CCS)(COC(=O)CCS)COC(=O)CCS | 50 | 3 | 0 | [8 empty] | -2.187087 | -2.187087 | 0.0065 | -2.368386
207 | doi.org/10.1016/j.polymer.2024.127569 | 1 | CC(C)(C1=CC=C(C=C1)OCC2CO2)C3=CC=C(C=C3)OCC4CO4 | 33.33 | 0.5102 | 2 | 0.1813 | CC(C)(C1=CC(=CC=C1)C(C)(C)N=C=O)N=C=O | 33.33 | 0 | 0 | 0 | [5 empty] | CCC(COC(=O)CCS)(COC(=O)CCS)COC(=O)CCS | 33.34 | 3 | 0 | [8 empty] | -2.522879 | -2.522879 | 0.003 | -2.437178
208 | doi/10.1021/acsapm.3c02110 | 0 | COC1=C(C=CC(=C1)C=O)OCC2CO2 | 56.99 | 0.4803 | 1 | 0 | [10 empty] | NC1CCC(CC2CCC(N)CC2)CC1 | 43.01 | 4 | 0 | [8 empty] | -2.154902 | -2.154902 | 0.007 | -2.100366
209 | doi.org/10.1049/hve2.12057 | 0 | CC(C)(C1=CC=C(C=C1)OCC2CO2)C3=CC=C(C=C3)OCC4CO4 | 35.14 | 0.5051 | 2 | 0.1955 | CCC/C=C/C/C=C/CCCCCCCC1=CC(=CC=C1)OCC2CO2 | 6.89 | 0.2805 | 1 | 0 | [5 empty] | C1=CC(=CC(=C1)CN)CN | 49.13 | 4 | 0 | NCCNCCNCCNCCN | 8.84 | 7 | 0 |  |  |  |  | -2.102373 | -2.102373 | 0.0079 | -2.170253
210 | doi.org/10.1049/hve2.12057 | 0 | CC(C)(C1=CC=C(C=C1)OCC2CO2)C3=CC=C(C=C3)OCC4CO4 | 41.27 | 0.5236 | 2 | 0.1462 | [10 empty] | C1=CC(=CC(=C1)CN)CN | 49.78 | 4 | 0 | NCCNCCNCCNCCN | 8.95 | 7 | 0 |  |  |  |  | -2.154902 | -2.154902 | 0.007 | -2.097804
211 | doi.org/10.1049/hve2.12057 | 0 | CC(C)(C1=CC=C(C=C1)OCC2CO2)C3=CC=C(C=C3)OCC4CO4 | 54.15 | 0.5051 | 2 | 0.1955 | CCC/C=C/C/C=C/CCCCCCCC1=CC(=CC=C1)OCC2CO2 | 8.4 | 0.2805 | 1 | 0 | [5 empty] | CC1(CC(CC(C1)(C)CN)N)C | 28.69 | 4 | 0 | C1=CC(=CC(=C1)CN)CN | 7.63 | 4 | 0 | NCCNCCNCCNCCN | 1.13 | 7 | 0 | -2.21467 | -2.21467 | 0.0061 | -2.168814
212 | doi.org/10.1049/hve2.12057 | 0 | CC(C)(C1=CC=C(C=C1)OCC2CO2)C3=CC=C(C=C3)OCC4CO4 | 57.47 | 0.5236 | 2 | 0.1462 | [10 empty] | CC1(CC(CC(C1)(C)CN)N)C | 32.59 | 4 | 0 | C1=CC(=CC(=C1)CN)CN | 8.66 | 4 | 0 | NCCNCCNCCNCCN | 1.28 | 7 | 0 | -2.207608 | -2.207608 | 0.0062 | -2.142387
213 | doi.org/10.1021/acsapm.4c03325 | 0 | C1CCC(C(C1)C(=O)OCC2CO2)C(=O)OCC3CO3 | 67.04 | 0.6154 | 2 | 0.1783 | [10 empty] | NC1=CC=C(CC2=CC=C(N)C=C2)C=C1 | 32.96 | 4 | 0 | [8 empty] | -2.119186 | -2.119186 | 0.0076 | -1.944203
214 | doi.org/10.1021/acsapm.4c03325 | 0 | CC(C)(C1=CC=C(C=C1)OCC2CO2)C3=CC=C(C=C3)OCC4CO4 | 10.12 | 0.5277 | 2 | 0.1357 | C1CCC(C(C1)C(=O)OCC2CO2)C(=O)OCC3CO3 | 59 | 0.6154 | 2 | 0.1783 | [5 empty] | NC1=CC=C(SSC2=CC=C(N)C=C2)C=C1 | 30.88 | 4 | 0 | [8 empty] | -2.124939 | -2.124939 | 0.0075 | -2.045658
215 | doi.org/10.1021/acsapm.4c03325 | 0 | CC(C)(C1=CC=C(C=C1)OCC2CO2)C3=CC=C(C=C3)OCC4CO4 | 29.52 | 0.5277 | 2 | 0.1357 | C1CCC(C(C1)C(=O)OCC2CO2)C(=O)OCC3CO3 | 34.43 | 0.6154 | 2 | 0.1783 | [5 empty] | NC1=CC=C(SSC2=CC=C(N)C=C2)C=C1 | 36.04 | 4 | 0 | [8 empty] | -2.337242 | -2.337242 | 0.0046 | -2.126875
216 | doi.org/10.1021/acsapm.4c03325 | 0 | CC(C)(C1=CC=C(C=C1)OCC2CO2)C3=CC=C(C=C3)OCC4CO4 | 37.52 | 0.5277 | 2 | 0.1357 | C1CCC(C(C1)C(=O)OCC2CO2)C(=O)OCC3CO3 | 24.31 | 0.6154 | 2 | 0.1783 | [5 empty] | NC1=CC=C(SSC2=CC=C(N)C=C2)C=C1 | 38.17 | 4 | 0 | [8 empty] | -2.366532 | -2.366532 | 0.0043 | -2.139154
217 | doi.org/10.1021/acsapm.4c03325 | 0 | CC(C)(C1=CC=C(C=C1)OCC2CO2)C3=CC=C(C=C3)OCC4CO4 | 66.7 | 0.5277 | 2 | 0.1357 | [10 empty] | NC1=CC=C(SSC2=CC=C(N)C=C2)C=C1 | 23.49 | 4 | 0 | NC1=CC=C(CC2=CC=C(N)C=C2)C=C1 | 9.81 | 4 | 0 |  |  |  |  | -2.380907 | -2.380907 | 0.00416 | -2.24536
218 | doi.org/10.1021/acsapm.4c03325 | 0 | CC(C)(C1=CC=C(C=C1)OCC2CO2)C3=CC=C(C=C3)OCC4CO4 | 55.49 | 0.5277 | 2 | 0.1357 | C1CCC(C(C1)C(=O)OCC2CO2)C(=O)OCC3CO3 | 11.77 | 0.6154 | 2 | 0.1783 | [5 empty] | NC1=CC=C(SSC2=CC=C(N)C=C2)C=C1 | 23.1 | 4 | 0 | NC1=CC=C(CC2=CC=C(N)C=C2)C=C1 | 9.64 | 4 | 0 |  |  |  |  | -2.236572 | -2.236572 | 0.0058 | -2.226015
219 | doi.org/10.1021/acsapm.4c03325 | 0 | CC(C)(C1=CC=C(C=C1)OCC2CO2)C3=CC=C(C=C3)OCC4CO4 | 44.66 | 0.5277 | 2 | 0.1357 | C1CCC(C(C1)C(=O)OCC2CO2)C(=O)OCC3CO3 | 23.14 | 0.6154 | 2 | 0.1783 | [5 empty] | NC1=CC=C(SSC2=CC=C(N)C=C2)C=C1 | 22.72 | 4 | 0 | NC1=CC=C(CC2=CC=C(N)C=C2)C=C1 | 9.48 | 4 | 0 |  |  |  |  | -2.167491 | -2.167491 | 0.0068 | -2.201534
220 | doi.org/10.1021/acsapm.4c03325 | 0 | CC(C)(C1=CC=C(C=C1)OCC2CO2)C3=CC=C(C=C3)OCC4CO4 | 34.17 | 0.5277 | 2 | 0.1357 | C1CCC(C(C1)C(=O)OCC2CO2)C(=O)OCC3CO3 | 34.15 | 0.6154 | 2 | 0.1783 | [5 empty] | NC1=CC=C(SSC2=CC=C(N)C=C2)C=C1 | 22.35 | 4 | 0 | NC1=CC=C(CC2=CC=C(N)C=C2)C=C1 | 9.33 | 4 | 0 |  |  |  |  | -2.036212 | -2.036212 | 0.0092 | -2.187753
221 | doi.org/10.1007/s10118-025-3254-5 | 1 | CC(C)(C1=CC=C(C=C1)OCC2CO2)C3=CC=C(C=C3)OCC4CO4 | 33.87 | 0.53 | 2 | 0.1299 | [10 empty] | CC1CCC=C2C1C(=O)OC2=O | 66.13 | 1 | 0 | [8 empty] | -2.39794 | -2.39794 | 0.004 | -2.39733
222 | doi.org/10.1007/s10118-025-3254-5 | 1 | C=CCC1=CC=C(OCC2CO2)C(C2=CC=C(OCC3CO3)C(CCC[Si](C)(C)O[Si](O[Si](C)(C)CCCC3=CC(C4=CC(CCC[Si](C)(C)O[Si](O[Si](C)(C)CCCC5=CC=C(OCC6CO6)C(C6=CC(CC=C)=CC=C6OCC6CO6)=C5)(C5=CC=CC=C5)C5=CC=CC=C5)=CC=C4OCC4CO4)=C(OCC4CO4)C=C3)(C3=CC=CC=C3)C3=CC=CC=C3)=C2)=C1 | 14.27 | 0.32 | 6 | 0 | [10 empty] | CC1CCC=C2C1C(=O)OC2=O | 85.73 | 1 | 0 | [8 empty] | -2.468521 | -2.468521 | 0.0034 | -2.378269
223 | doi.org/10.1039/D3GC04580C | 1 | CC(C)(C1=CC=C(C=C1)OCC2CO2)C3=CC=C(C=C3)OCC4CO4 | 50 | 0.5875 | 2 | 0 | [10 empty] | C1CCC2C(C1)C(=O)OC2=O | 50 | 1 | 0 | [8 empty] | -2.732828 | -2.732828 | 0.00185 | -2.314903
224 | doi.org/10.1039/D3GC04580C | 1 | CC(C)(C1=CC=C(C=C1)OCC2CO2)C3=CC=C(C=C3)OCC4CO4 | 48.78 | 0.5875 | 2 | 0 | [10 empty] | C1CCC2C(C1)C(=O)OC2=O | 48.78 | 1 | 0 | C(CO)N(CCO)CCO | 2.44 | 0 | 3 |  |  |  |  | -2.821023 | -2.821023 | 0.00151 | -2.769449
225 | 10.1109/ICD.2018.8514762 | 0 | CC(C)(C1=CC=C(C=C1)OCC2CO2)C3=CC=C(C=C3)OCC4CO4 | 62.34 | 0.5682 | 2 | 0.0407 | CCCCCCCCCCCCCCCCOCC1CO1 | 5.19 | 0.335 | 1 | 0 | [5 empty] | CC(COCC(C)OCC(C)N)N | 16.235 | 4 | 0 | CC(COCC(C)OCC(C)OCC(C)N)N | 16.235 | 4 | 0 |  |  |  |  | -2.113509 | -2.113509 | 0.0077 | -2.08872
226 | 10.1109/ICD.2018.8514762 | 0 | CC(C)(C1=CC=C(C=C1)OCC2CO2)C3=CC=C(C=C3)OCC4CO4 | 38.89 | 0.5682 | 2 | 0.0407 | CCCCCCCCCCCCCCCCOCC1CO1 | 33.33 | 0.335 | 1 | 0 | [5 empty] | CC(COCC(C)OCC(C)N)N | 13.89 | 4 | 0 | CC(COCC(C)OCC(C)OCC(C)N)N | 13.89 | 4 | 0 |  |  |  |  | -1.251812 | -1.251812 | 0.056 | -1.704638
227 | doi.org/10.1007/s00202-024-02593-4 | 0 | CC(C)(C1=CC=C(C=C1)OCC2CO2)C3=CC=C(C=C3)OCC4CO4 | 72.84 | 0.5102 | 2 | 0.1813 | [10 empty] | C(#N)N=C(N)N | 27.16 | 5 | 0 | [8 empty] | -1.769551 | -1.769551 | 0.017 | -1.93935
228 | doi.org/10.1016/j.compositesb.2024.111728 | 1 | CC(C)(C1=CC=C(C=C1)OCC2CO2)C3=CC=C(C=C3)OCC4CO4 | 34.07 | 0.5348 | 2 | 0.118 | [10 empty] | CC12CCCC=C1C(=O)OC2=O | 65.93 | 1 | 0 | [8 empty] | -2.39794 | -2.39794 | 0.004 | -2.376075
229 | doi.org/10.1016/j.compositesb.2024.111728 | 1 | CC(C)(C1=CC=C(C=C1)OCC2CO2)C3=CC=C(C=C3)OCC4CO4 | 21.21 | 0.5348 | 2 | 0.118 | COC1=C(OCC2CO2)C=CC(CCC[Si](C)(C)O[Si](C)(C)CCCC2=CC=C(OCC3CO3)C(OC)=C2)=C1 | 12.53 | 0.316 | 2 | 0.1119 | [5 empty] | CC12CCCC=C1C(=O)OC2=O | 66.25 | 1 | 0 | [8 empty] | -2.267606 | -2.267606 | 0.0054 | -2.283365
230 | doi.org/10.1016/j.compositesb.2024.111728 | 1 | CC(C)(C1=CC=C(C=C1)OCC2CO2)C3=CC=C(C=C3)OCC4CO4 | 23.37 | 0.5348 | 2 | 0.118 | COC1=C(OCC2CO2)C=CC(CCC[Si]2(C)O[Si](C)(CCCC3=CC(OC)=C(OCC4CO4)C=C3)O[Si](C)(CCCC3=CC(OC)=C(OCC4CO4)C=C3)O[Si](C)(CCCC3=CC(OC)=C(OCC4CO4)C=C3)O2)=C1 | 4.77 | 0.302 | 5 | 0.5 | [5 empty] | CC12CCCC=C1C(=O)OC2=O | 71.85 | 1 | 0 | [8 empty] | -2.327902 | -2.327902 | 0.0047 | -2.284566
231 | doi.org/10.3390/polym13132145 | 1 | CC(C)(C1=CC=C(C=C1)OCC2CO2)C3=CC=C(C=C3)OCC4CO4 | 34.9 | 0.5102 | 2 | 0.1813 | [10 empty] | CC1CCC2C(C1)C(=O)OC2=O | 65.1 | 1 | 0 | [8 empty] | -2.455932 | -2.455932 | 0.0035 | -2.378083
232 | doi.org/10.3390/polym13132145 | 1 | CC(C)(C1=CC=C(C=C1)OCC2CO2)C3=CC=C(C=C3)OCC4CO4 | 31.74 | 0.5102 | 2 | 0.1813 | CC(C)(C1=CC=C(OCC2CO2)C=C1)C1=CC=C(OCC(COC2=CC=C(C(C)(C)C3=CC=C(OCC4CO4)C=C3)C=C2)O[Si](O)(C2=CC=CC=C2)C2=CC=CC=C2)C=C1 | 3.1619 | 0.2436 | 2 | 1 | [5 empty] | CC1CCC2C(C1)C(=O)OC2=O | 65.1 | 1 | 0 | [8 empty] | -2.366532 | -2.366532 | 0.0043 | -2.437772
233 | doi.org/10.3390/polym13132145 | 1 | CC(C)(C1=CC=C(C=C1)OCC2CO2)C3=CC=C(C=C3)OCC4CO4 | 28.58 | 0.5102 | 2 | 0.1813 | CC(C)(C1=CC=C(OCC2CO2)C=C1)C1=CC=C(OCC(COC2=CC=C(C(C)(C)C3=CC=C(OCC4CO4)C=C3)C=C2)O[Si](O)(C2=CC=CC=C2)C2=CC=CC=C2)C=C1 | 6.3239 | 0.2436 | 2 | 1 | [5 empty] | CC1CCC2C(C1)C(=O)OC2=O | 65.1 | 1 | 0 | [8 empty] | -2.39794 | -2.39794 | 0.004 | -2.437301
234 | doi.org/10.3390/polym13132145 | 1 | CC(C)(C1=CC=C(C=C1)OCC2CO2)C3=CC=C(C=C3)OCC4CO4 | 25.41 | 0.5102 | 2 | 0.1813 | CC(C)(C1=CC=C(OCC2CO2)C=C1)C1=CC=C(OCC(COC2=CC=C(C(C)(C)C3=CC=C(OCC4CO4)C=C3)C=C2)O[Si](O)(C2=CC=CC=C2)C2=CC=CC=C2)C=C1 | 9.49 | 0.2436 | 2 | 1 | [5 empty] | CC1CCC2C(C1)C(=O)OC2=O | 65.1 | 1 | 0 | [8 empty] | -2.49485 | -2.49485 | 0.0032 | -2.444835
235 | 10.1007/s11664-022-10017-x | 0 | CCC1=C(C=CC(=C1)CC2=CC(=C(C=C2)N(CC3CO3)CC4CO4)CC)N(CC5CO5)CC6CO6 | 17.14 | 0.74 | 4.813 | 0.4065 | [10 empty] | CC1=CCC2C(C1)C(=O)OC2=O | 82.86 | 1 | 0 | [8 empty] | -2.318759 | -2.318759 | 0.0048 | -2.29818
236 | 10.1007/s11664-022-10017-x | 0 | CCC1=C(C=CC(=C1)CC2=CC(=C(C=C2)N(CC3CO3)CC4CO4)CC)N(CC5CO5)CC6CO6 | 16.88 | 0.74 | 4.813 | 0.4065 | C1=CC(=CC=C1CC2=CC=C(C=C2)N3C(=O)C=CC3=O)N4C(=O)C=CC4=O | 1.53 | 0 | 0 | 0 | [5 empty] | CC1=CCC2C(C1)C(=O)OC2=O | 81.59 | 1 | 0 | [8 empty] | -2.309804 | -2.309804 | 0.0049 | -2.318333
237 | 10.1007/s11664-022-10017-x | 0 | CCC1=C(C=CC(=C1)CC2=CC(=C(C=C2)N(CC3CO3)CC4CO4)CC)N(CC5CO5)CC6CO6 | 16.62 | 0.74 | 4.813 | 0.4065 | C1=CC(=CC=C1CC2=CC=C(C=C2)N3C(=O)C=CC3=O)N4C(=O)C=CC4=O | 3.02 | 0 | 0 | 0 | [5 empty] | CC1=CCC2C(C1)C(=O)OC2=O | 80.36 | 1 | 0 | [8 empty] | -2.30103 | -2.30103 | 0.005 | -2.338301
238 | 10.1007/s11664-022-10017-x | 0 | CCC1=C(C=CC(=C1)CC2=CC(=C(C=C2)N(CC3CO3)CC4CO4)CC)N(CC5CO5)CC6CO6 | 16.38 | 0.74 | 4.813 | 0.4065 | C1=CC(=CC=C1CC2=CC=C(C=C2)N3C(=O)C=CC3=O)N4C(=O)C=CC4=O | 4.46 | 0 | 0 | 0 | [5 empty] | CC1=CCC2C(C1)C(=O)OC2=O | 79.17 | 1 | 0 | [8 empty] | -2.275724 | -2.275724 | 0.0053 | -2.344185
239 | 10.1007/s11664-022-10017-x | 0 | CCC1=C(C=CC(=C1)CC2=CC(=C(C=C2)N(CC3CO3)CC4CO4)CC)N(CC5CO5)CC6CO6 | 16.14 | 0.74 | 4.813 | 0.4065 | C1=CC(=CC=C1CC2=CC=C(C=C2)N3C(=O)C=CC3=O)N4C(=O)C=CC4=O | 5.86 | 0 | 0 | 0 | [5 empty] | CC1=CCC2C(C1)C(=O)OC2=O | 78.01 | 1 | 0 | [8 empty] | -2.221849 | -2.221849 | 0.006 | -2.327848
240 | doi/10.1049/hve2.12443 | 0 | CC(C)(C1=CC=C(C=C1)OCC2CO2)C3=CC=C(C=C3)OCC4CO4 | 70.57 | 0.5875 | 2 | 0 | [10 empty] | C1=CC(=CC=C1CC2=CC=C(C=C2)N)N | 29.43 | 4 | 0 | [8 empty] | -2.064997 | -2.064997 | 0.00861 | -2.274302
241 | doi/10.1049/hve2.12443 | 0 | CC1=CC(=CC(=C1OCC2CO2)C)C3=CC(=C(C(=C3)C)OCC4CO4)C | 66.47 | 0.5643 | 2 | 0 | [10 empty] | C1=CC(=CC=C1CC2=CC=C(C=C2)N)N | 33.53 | 4 | 0 | [8 empty] | -2.191114 | -2.191114 | 0.00644 | -2.2099
242 | doi/10.1049/hve2.12443 | 1 | CC1=CC(=CC(=C1OCC2CO2)C)C3=CC(=C(C(=C3)C)OCC4CO4)C | 36.84 | 0.5643 | 2 | 0 | [10 empty] | CC12CCCCC1C(=O)OC2=O | 63.16 | 1 | 0 | [8 empty] | -2.450997 | -2.450997 | 0.00354 | -2.28719
243 | doi.org/10.3390/polym14122394 | 1 | CC(C)(C1=CC=C(C=C1)OCC2CO2)C3=CC=C(C=C3)OCC4CO4 | 36.1 | 0.5102 | 2 | 0.1815 | [10 empty] | CC12CC=CCC1C(=O)OC2=O | 63.9 | 1 | 0 | [8 empty] | -2.437707 | -2.437707 | 0.00365 | -2.391972
244 | doi.org/10.3390/polym14122394 | 1 | CC(C)(C1=CC=C(C=C1)OCC2CO2)C3=CC=C(C=C3)OCC4CO4 | 31.34 | 0.5102 | 2 | 0.1815 | C1CC2C(O2)CC1C(=O)OC3CCC4C(C3)O4 | 4.98 | 0.73 | 2 | 0.1959 | [5 empty] | CC12CC=CCC1C(=O)OC2=O | 63.68 | 1 | 0 | [8 empty] | -2.474955 | -2.474955 | 0.00335 | -2.512648
245 | doi.org/10.3390/polym14122394 | 1 | CC(C)(C1=CC=C(C=C1)OCC2CO2)C3=CC=C(C=C3)OCC4CO4 | 27.44 | 0.5102 | 2 | 0.1815 | C1CC2C(O2)CC1C(=O)OC3CCC4C(C3)O4 | 9.82 | 0.73 | 2 | 0.1959 | [5 empty] | CC12CC=CCC1C(=O)OC2=O | 62.74 | 1 | 0 | [8 empty] | -2.552842 | -2.552842 | 0.0028 | -2.488383
246 | 10.3233/JCM-226011 | 1 | CC(C)(C1=CC=C(C=C1)OCC2CO2)C3=CC=C(C=C3)OCC4CO4 | 34.63 | 0.5102 | 2 | 0.1815 | [10 empty] | CC12CC=CCC1C(=O)OC2=O | 65.37 | 1 | 0 | [8 empty] | -2.441291 | -2.441291 | 0.00362 | -2.409281
247 | 10.3233/JCM-226011 | 1 | CC(C)(C1=CC=C(C=C1)OCC2CO2)C3=CC=C(C=C3)OCC4CO4 | 32.99 | 0.5102 | 2 | 0.1815 | C1CC2C(O2)CC1C(=O)OC3CCC4C(C3)O4 | 4.72 | 0.73 | 2 | 0.1959 | [5 empty] | CC12CC=CCC1C(=O)OC2=O | 62.28 | 1 | 0 | [8 empty] | -2.468521 | -2.468521 | 0.0034 | -2.514518
248 | 10.3233/JCM-226011 | 1 | CC(C)(C1=CC=C(C=C1)OCC2CO2)C3=CC=C(C=C3)OCC4CO4 | 31.5 | 0.5102 | 2 | 0.1815 | C1CC2C(O2)CC1C(=O)OC3CCC4C(C3)O4 | 9.02 | 0.73 | 2 | 0.1959 | [5 empty] | CC12CC=CCC1C(=O)OC2=O | 59.48 | 1 | 0 | [8 empty] | -2.552842 | -2.552842 | 0.0028 | -2.514067
249 | 10.3233/JCM-226011 | 1 | CC(C)(C1=CC=C(C=C1)OCC2CO2)C3=CC=C(C=C3)OCC4CO4 | 30.15 | 0.5102 | 2 | 0.1815 | C1CC2C(O2)CC1C(=O)OC3CCC4C(C3)O4 | 12.94 | 0.73 | 2 | 0.1959 | [5 empty] | CC12CC=CCC1C(=O)OC2=O | 56.91 | 1 | 0 | [8 empty] | -2.530178 | -2.530178 | 0.00295 | -2.509064
250 | 10.3233/JCM-226011 | 1 | CC(C)(C1=CC=C(C=C1)OCC2CO2)C3=CC=C(C=C3)OCC4CO4 | 28.9 | 0.5102 | 2 | 0.1815 | C1CC2C(O2)CC1C(=O)OC3CCC4C(C3)O4 | 16.55 | 0.73 | 2 | 0.1959 | [5 empty] | CC12CC=CCC1C(=O)OC2=O | 54.56 | 1 | 0 | [8 empty] | -2.518557 | -2.518557 | 0.00303 | -2.521715
251 | 10.1088/1361-6463/ab09be | 0 | CC(C)(C1=CC=C(C=C1)OCC2CO2)C3=CC=C(C=C3)OCC4CO4 | 64.85 | 0.5747 | 2 | 0.0267 | [10 empty] | CC(COCC(C)OCC(C)N)N | 17.575 | 4 | 0 | CC(COCC(C)OCC(C)OCC(C)N)N | 17.575 | 4 | 0 |  |  |  |  | -1.806875 | -1.806875 | 0.0156 | -2.12243
252 | 10.1088/1361-6463/ab09be | 0 | CC(C)(C1=CC=C(C=C1)OCC2CO2)C3=CC=C(C=C3)OCC4CO4 | 63.68 | 0.5747 | 2 | 0.0267 | CCCCCCCCCCCCCCCCOCC1CO1 | 1.31 | 0.335 | 1 | 0 | [5 empty] | CC(COCC(C)OCC(C)N)N | 17.505 | 4 | 0 | CC(COCC(C)OCC(C)OCC(C)N)N | 17.505 | 4 | 0 |  |  |  |  | -1.832683 | -1.832683 | 0.0147 | -2.104604
253 | 10.1088/1361-6463/ab09be | 0 | CC(C)(C1=CC=C(C=C1)OCC2CO2)C3=CC=C(C=C3)OCC4CO4 | 60.54 | 0.5747 | 2 | 0.0267 | CCCCCCCCCCCCCCCCOCC1CO1 | 5.12 | 0.335 | 1 | 0 | [5 empty] | CC(COCC(C)OCC(C)N)N | 17.17 | 4 | 0 | CC(COCC(C)OCC(C)OCC(C)N)N | 17.17 | 4 | 0 |  |  |  |  | -2.086186 | -2.086186 | 0.0082 | -2.091607
254 | 10.1088/1361-6463/ab09be | 0 | CC(C)(C1=CC=C(C=C1)OCC2CO2)C3=CC=C(C=C3)OCC4CO4 | 54.63 | 0.5747 | 2 | 0.0267 | CCCCCCCCCCCCCCCCOCC1CO1 | 12.24 | 0.335 | 1 | 0 | [5 empty] | CC(COCC(C)OCC(C)N)N | 16.565 | 4 | 0 | CC(COCC(C)OCC(C)OCC(C)N)N | 16.565 | 4 | 0 |  |  |  |  | -2.154902 | -2.154902 | 0.007 | -2.074549
255 | 10.1088/1361-6463/ab09be | 0 | CC(C)(C1=CC=C(C=C1)OCC2CO2)C3=CC=C(C=C3)OCC4CO4 | 37.18 | 0.5747 | 2 | 0.0267 | CCCCCCCCCCCCCCCCOCC1CO1 | 33.72 | 0.335 | 1 | 0 | [5 empty] | CC(COCC(C)OCC(C)N)N | 14.555 | 4 | 0 | CC(COCC(C)OCC(C)OCC(C)N)N | 14.555 | 4 | 0 |  |  |  |  | -1.224026 | -1.224026 | 0.0597 | -1.679657
256 | 10.1088/1361-6463/ab09be | 0 | CC(C)(C1=CC=C(C=C1)OCC2CO2)C3=CC=C(C=C3)OCC4CO4 | 63.68 | 0.5747 | 2 | 0.0267 | CCCCCCCCCC1=CC=C(C=C1)OCC2CO2 | 1.31 | 0.3618 | 1 | 0 | [5 empty] | CC(COCC(C)OCC(C)N)N | 17.505 | 4 | 0 | CC(COCC(C)OCC(C)OCC(C)N)N | 17.505 | 4 | 0 |  |  |  |  | -1.917215 | -1.917215 | 0.0121 | -2.129419
257 | 10.1088/1361-6463/ab09be | 0 | CC(C)(C1=CC=C(C=C1)OCC2CO2)C3=CC=C(C=C3)OCC4CO4 | 60.48 | 0.5747 | 2 | 0.0267 | CCCCCCCCCC1=CC=C(C=C1)OCC2CO2 | 5.09 | 0.3618 | 1 | 0 | [5 empty] | CC(COCC(C)OCC(C)N)N | 17.215 | 4 | 0 | CC(COCC(C)OCC(C)OCC(C)N)N | 17.215 | 4 | 0 |  |  |  |  | -1.91364 | -1.91364 | 0.0122 | -2.094957
258 | 10.1088/1361-6463/ab09be | 0 | CC(C)(C1=CC=C(C=C1)OCC2CO2)C3=CC=C(C=C3)OCC4CO4 | 54.6 | 0.5747 | 2 | 0.0267 | CCCCCCCCCC1=CC=C(C=C1)OCC2CO2 | 12.17 | 0.3618 | 1 | 0 | [5 empty] | CC(COCC(C)OCC(C)N)N | 16.615 | 4 | 0 | CC(COCC(C)OCC(C)OCC(C)N)N | 16.615 | 4 | 0 |  |  |  |  | -2.091515 | -2.091515 | 0.0081 | -2.140886
259 | 10.1088/1361-6463/ab09be | 0 | CC(C)(C1=CC=C(C=C1)OCC2CO2)C3=CC=C(C=C3)OCC4CO4 | 38.11 | 0.5747 | 2 | 0.0267 | CCCCCCCCCC1=CC=C(C=C1)OCC2CO2 | 32.38 | 0.3618 | 1 | 0 | [5 empty] | CC(COCC(C)OCC(C)N)N | 14.755 | 4 | 0 | CC(COCC(C)OCC(C)OCC(C)N)N | 14.755 | 4 | 0 |  |  |  |  | -2.221849 | -2.221849 | 0.006 | -2.145581
260 | 10.1088/1361-6463/accbca | 1 | CC(C)(C1=CC=C(C=C1)OCC2CO2)C3=CC=C(C=C3)OCC4CO4 | 34.93 | 0.5747 | 2 | 0.0267 | [10 empty] | CC1CCC2C(C1)C(=O)OC2=O | 65.07 | 1 | 0 | [8 empty] | -2.387216 | -2.387216 | 0.0041 | -2.378165
261 | 10.1088/1361-6463/accbca | 1 | CC(C)(C1=CC=C(C=C1)OCC2CO2)C3=CC=C(C=C3)OCC4CO4 | 27.94 | 0.5747 | 2 | 0.0267 | C1C(O1)COC2=CC=C(C=C2)CC3=CC=C(C=C3)OCC4CO4 | 6.99 | 0.5917 | 2 | 0.1 | [5 empty] | CC1CCC2C(C1)C(=O)OC2=O | 65.07 | 1 | 0 | [8 empty] | -2.431798 | -2.431798 | 0.0037 | -2.423944
262 | 10.1088/1361-6463/accbca | 1 | CC(C)(C1=CC=C(C=C1)OCC2CO2)C3=CC=C(C=C3)OCC4CO4 | 17.45 | 0.5747 | 2 | 0.0267 | C1C(O1)COC2=CC=C(C=C2)CC3=CC=C(C=C3)OCC4CO4 | 17.48 | 0.5917 | 2 | 0.1 | [5 empty] | CC1CCC2C(C1)C(=O)OC2=O | 65.07 | 1 | 0 | [8 empty] | -2.443697 | -2.443697 | 0.0036 | -2.459777
263 | 10.1088/1361-6463/accbca | 1 | CC(C)(C1=CC=C(C=C1)OCC2CO2)C3=CC=C(C=C3)OCC4CO4 | 6.99 | 0.5747 | 2 | 0.0267 | C1C(O1)COC2=CC=C(C=C2)CC3=CC=C(C=C3)OCC4CO4 | 27.94 | 0.5917 | 2 | 0.1 | [5 empty] | CC1CCC2C(C1)C(=O)OC2=O | 65.07 | 1 | 0 | [8 empty] | -2.455932 | -2.455932 | 0.0035 | -2.442126
264 | 10.1088/1361-6463/accbca | 1 | C1C(O1)COC2=CC=C(C=C2)CC3=CC=C(C=C3)OCC4CO4 | 35.61 | 0.5917 | 2 | 0.1 | [10 empty] | CC1CCC2C(C1)C(=O)OC2=O | 64.39 | 1 | 0 | [8 empty] | -2.408935 | -2.408935 | 0.0039 | -2.356544
265 | Change in The Electrical Properties Due to Modification Of The Epoxy Network Structure Using Reactive Diluents 10.1109/CEIDP.2016.7785651 | 0 | CC(C)(C1=CC=C(C=C1)OCC2CO2)C3=CC=C(C=C3)OCC4CO4 | 66.66 | 0.5747 | 2 | 0.0267 | [10 empty] | CC(COCC(C)OCC(C)N)N | 5.33 | 4 | 0 | CC(COCC(C)OCC(C)OCC(C)N)N | 28.01 | 4 | 0 |  |  |  |  | -1.872895 | -1.872895 | 0.0134 | -2.088647
266 | Change in The Electrical Properties Due to Modification Of The Epoxy Network Structure Using Reactive Diluents | 0 | CC(C)(C1=CC=C(C=C1)OCC2CO2)C3=CC=C(C=C3)OCC4CO4 | 65.34 | 0.5747 | 2 | 0.0267 | CCCCCCCCCCCCCCCCOCC1CO1 | 1.32 | 0.3354 | 1 | 0 | [5 empty] | CC(COCC(C)OCC(C)N)N | 5.33 | 4 | 0 | CC(COCC(C)OCC(C)OCC(C)N)N | 28.01 | 4 | 0 |  |  |  |  | -1.974694 | -1.974694 | 0.0106 | -2.065551
267 | Change in The Electrical Properties Due to Modification Of The Epoxy Network Structure Using Reactive Diluents | 0 | CC(C)(C1=CC=C(C=C1)OCC2CO2)C3=CC=C(C=C3)OCC4CO4 | 61.53 | 0.5747 | 2 | 0.0267 | CCCCCCCCCCCCCCCCOCC1CO1 | 5.13 | 0.3354 | 1 | 0 | [5 empty] | CC(COCC(C)OCC(C)N)N | 5.33 | 4 | 0 | CC(COCC(C)OCC(C)OCC(C)N)N | 28.01 | 4 | 0 |  |  |  |  | -2.008774 | -2.008774 | 0.0098 | -2.070623
268 | Change in The Electrical Properties Due to Modification Of The Epoxy Network Structure Using Reactive Diluents | 0 | CC(C)(C1=CC=C(C=C1)OCC2CO2)C3=CC=C(C=C3)OCC4CO4 | 54.54 | 0.5747 | 2 | 0.0267 | CCCCCCCCCCCCCCCCOCC1CO1 | 12.12 | 0.3354 | 1 | 0 | [5 empty] | CC(COCC(C)OCC(C)N)N | 5.33 | 4 | 0 | CC(COCC(C)OCC(C)OCC(C)N)N | 28.01 | 4 | 0 |  |  |  |  | -2.119186 | -2.119186 | 0.0076 | -2.047926
269 | doi.org/10.1002/app.54359 | 0 | CCC1=C(C=CC(=C1)CC2=CC(=C(C=C2)N(CC3CO3)CC4CO4)CC)N(CC5CO5)CC6CO6 | 50 | 0.74 | 4.813 | 0.4065 | [10 empty] | C1=CC(=CC=C1N)S(=O)(=O)C2=CC=C(C=C2)N | 50 | 4 | 0 | [8 empty] | -2.173925 | -2.173925 | 0.0067 | -2.089057
270 | doi.org/10.1007/s10854-025-14303-2 | 1 | CC(C)(C1=CC=C(C=C1)OCC2CO2)C3=CC=C(C=C3)OCC4CO4 | 50 | 0.5875 | 2 | 0 | [10 empty] | C1CC(=O)OC(=O)C1 | 50 | 1 | 0 | [8 empty] | -2.920819 | -2.920819 | 0.0012 | -2.668549
271 | doi.org/10.1007/s10854-025-14303-2 | 1 | CC(C)(C1=CC=C(C=C1)OCC2CO2)C3=CC=C(C=C3)OCC4CO4 | 44.44 | 0.5875 | 2 | 0 | [10 empty] | C1CC(=O)OC(=O)C1 | 55.56 | 1 | 0 | [8 empty] | -2.823909 | -2.823909 | 0.0015 | -2.710732
272 | doi.org/10.1007/s10854-025-14303-2 | 1 | CC(C)(C1=CC=C(C=C1)OCC2CO2)C3=CC=C(C=C3)OCC4CO4 | 40 | 0.5875 | 2 | 0 | [10 empty] | C1CC(=O)OC(=O)C1 | 60 | 1 | 0 | [8 empty] | -2.714443 | -2.714443 | 0.00193 | -2.708594
273 | doi.org/10.1007/s10854-025-14303-2 | 1 | CC(C)(C1=CC=C(C=C1)OCC2CO2)C3=CC=C(C=C3)OCC4CO4 | 36.36 | 0.5875 | 2 | 0 | [10 empty] | C1CC(=O)OC(=O)C1 | 63.64 | 1 | 0 | [8 empty] | -2.725842 | -2.725842 | 0.00188 | -2.705345
274 | doi.org/10.1007/s10854-025-14303-2 | 1 | CC(C)(C1=CC=C(C=C1)OCC2CO2)C3=CC=C(C=C3)OCC4CO4 | 33.34 | 0.5875 | 2 | 0 | [10 empty] | C1CC(=O)OC(=O)C1 | 66.64 | 1 | 0 | [8 empty] | -2.920819 | -2.920819 | 0.0012 | -2.673755
275 | 10.1007/s11664-016-4495-4 | 1 | CC(C)(C1=CC=C(C=C1)OCC2CO2)C3=CC=C(C=C3)OCC4CO4 | 33.97 | 0.52 | 2 | 0.1554 | [10 empty] | CC12CCCCC1C(=O)OC2=O | 66.03 | 1 | 0 | [8 empty] | -2.468521 | -2.468521 | 0.0034 | -2.349088
276 | doi.org/10.1016/j.cej.2024.156745 | 1 | CC(C)(C1=CC=C(C=C1)OCC2CO2)C3=CC=C(C=C3)OCC4CO4 | 33.34 | 0.5875 | 2 | 0 | [10 empty] | CC12C=CCCC1C(=O)OC2=O | 66.66 | 1 | 0 | [8 empty] | -1.886057 | -1.886057 | 0.013 | -2.093197
277 | doi.org/10.1016/j.cej.2024.156745 | 1 | CC(C)(C1=CC=C(C=C1)OCC2CO2)C3=CC=C(C=C3)OCC4CO4 | 32.63 | 0.5875 | 2 | 0 | CC(C)(C1=CC(CCCSC2=C(F)C(F)=C(F)C(F)=C2F)=C(OCC2CO2)C=C1)C1=CC=C(OCC2CO2)C(CCCSC2=C(F)C(F)=C(F)C(F)=C2F)=C1 | 0.71 | 0.2437 | 2 | 0 | [5 empty] | CC12C=CCCC1C(=O)OC2=O | 66.66 | 1 | 0 | [8 empty] | -1.931814 | -1.931814 | 0.0117 | -1.97271
278 | doi.org/10.1016/j.cej.2024.156745 | 1 | CC(C)(C1=CC=C(C=C1)OCC2CO2)C3=CC=C(C=C3)OCC4CO4 | 31.87 | 0.5875 | 2 | 0 | CC(C)(C1=CC(CCCSC2=C(F)C(F)=C(F)C(F)=C2F)=C(OCC2CO2)C=C1)C1=CC=C(OCC2CO2)C(CCCSC2=C(F)C(F)=C(F)C(F)=C2F)=C1 | 1.47 | 0.2437 | 2 | 0 | [5 empty] | CC12C=CCCC1C(=O)OC2=O | 66.66 | 1 | 0 | [8 empty] | -1.958607 | -1.958607 | 0.011 | -1.987168
279 | doi.org/10.1016/j.cej.2024.156745 | 1 | CC(C)(C1=CC=C(C=C1)OCC2CO2)C3=CC=C(C=C3)OCC4CO4 | 31.06 | 0.5875 | 2 | 0 | CC(C)(C1=CC(CCCSC2=C(F)C(F)=C(F)C(F)=C2F)=C(OCC2CO2)C=C1)C1=CC=C(OCC2CO2)C(CCCSC2=C(F)C(F)=C(F)C(F)=C2F)=C1 | 2.28 | 0.2437 | 2 | 0 | [5 empty] | CC12C=CCCC1C(=O)OC2=O | 66.66 | 1 | 0 | [8 empty] | -1.958607 | -1.958607 | 0.011 | -1.971766
280 | doi.org/10.1016/j.cej.2024.156745 | 1 | CC(C)(C1=CC=C(C=C1)OCC2CO2)C3=CC=C(C=C3)OCC4CO4 | 30.2 | 0.5875 | 2 | 0 | CC(C)(C1=CC(CCCSC2=C(F)C(F)=C(F)C(F)=C2F)=C(OCC2CO2)C=C1)C1=CC=C(OCC2CO2)C(CCCSC2=C(F)C(F)=C(F)C(F)=C2F)=C1 | 3.14 | 0.2437 | 2 | 0 | [5 empty] | CC12C=CCCC1C(=O)OC2=O | 66.66 | 1 | 0 | [8 empty] | -1.978811 | -1.978811 | 0.0105 | -1.970945
281 | doi.org/10.1016/j.cej.2019.123662 | 0 | CC(C)(C1=CC=C(C=C1)OCC2CO2)C3=CC=C(C=C3)OCC4CO4 | 75 | 0.53 | 2 | 0.1299 | [10 empty] | CC1(C)CC(N)CC(C)(CNCC2=CC(CNCC3(C)CC(N)CC(C)(C)C3)=C(O)C(CNCCCOCCOCCOCCCN)=C2)C1 | 25 | 9 | 1 | [8 empty] | -2.200659 | -2.200659 | 0.0063 | -2.154642
282 | doi.org/10.1002/app.57005 | 1 | C1C(OC2=C(O1)C(=CC=C2)OCC3CO3)CO | 5.83 | 0.4197 | 1 | 1 | C1C(O1)COC2=C(C(=CC=C2)OCC3CO3)OCC4CO4 | 22.16 | 1.0194 | 3 | 0 | [5 empty] | CC1=CC2C(CC1)C(=O)OC2=O | 72.01 | 1 | 0 | [8 empty] | -2.09691 | -2.09691 | 0.008 | -2.106861
283 | doi.org/10.1002/app.57005 | 1 | C1C(OC2=C(O1)C(=CC=C2)OCC3CO3)CO | 24.49 | 0.4197 | 1 | 1 | C1C(O1)COC2=C(C(=CC=C2)OCC3CO3)OCC4CO4 | 12.76 | 1.0194 | 3 | 0 | [5 empty] | CC1=CC2C(CC1)C(=O)OC2=O | 62.67 | 1 | 0 | [8 empty] | -2.086186 | -2.086186 | 0.0082 | -2.066365
284 | 10.1109/TDEI.2015.7076791 | 1 | C1C(O1)COC2=CC=C(C=C2)CC3=CC=C(C=C3)OCC4CO4 | 33.17 | 0.5 | 2 | 0.3419 | [10 empty] | CC12CC=CCC1C(=O)OC2=O | 59.71 | 1 | 0 | C1=CC(=CC=C1C2=CC=C(C=C2)O)O | 7.12 | 0 | 2 |  |  |  |  | -2.09691 | -2.09691 | 0.008 | -2.127548
285 | 10.1109/TDEI.2015.7076791 | 1 | C1C(O1)COC2=CC=C(C=C2)CC3=CC=C(C=C3)OCC4CO4 | 35.18 | 0.5 | 2 | 0.3419 | [10 empty] | CC12CC=CCC1C(=O)OC2=O | 53.48 | 1 | 0 | C1=CC(=CC=C1C2=CC=C(C=C2)O)O | 11.34 | 0 | 2 |  |  |  |  | -1.978811 | -1.978811 | 0.0105 | -2.121065
286 | 10.1109/TDEI.2015.7076791 | 1 | C1C(O1)COC2=CC=C(C=C2)CC3=CC=C(C=C3)OCC4CO4 | 37.46 | 0.5 | 2 | 0.3419 | [10 empty] | CC12CC=CCC1C(=O)OC2=O | 46.45 | 1 | 0 | C1=CC(=CC=C1C2=CC=C(C=C2)O)O | 16.09 | 0 | 2 |  |  |  |  | -2 | -2 | 0.01 | -2.084749
287 | 10.1109/TDEI.2015.7076791 | 1 | C1C(O1)COC2=CC=C(C=C2)CC3=CC=C(C=C3)OCC4CO4 | 40.04 | 0.5 | 2 | 0.3419 | [10 empty] | CC12CC=CCC1C(=O)OC2=O | 38.44 | 1 | 0 | C1=CC(=CC=C1C2=CC=C(C=C2)O)O | 21.51 | 0 | 2 |  |  |  |  | -2.30103 | -2.30103 | 0.005 | -2.101467
288 | 10.1016/j.jmst.2023.10.026 | 0 | CC(C)(C1=CC=C(C=C1)OCC2CO2)C3=CC=C(C=C3)OCC4CO4 | 71.43 | 0.53 | 2 | 0.1299 | [10 empty] | C(CNCCN)N | 28.57 | 5 | 0 | [8 empty] | -1.823909 | -1.823909 | 0.015 | -1.782852
289 | 10.1016/j.jmst.2023.10.026 | 0 | CC(C)(C1=CC=C(C=C1)OCC2CO2)C3=CC=C(C=C3)OCC4CO4 | 66.66 | 0.53 | 2 | 0.1299 | [10 empty] | C1=CC(=CC=C1CC2=CC=C(C=C2)N)N | 33.34 | 4 | 0 | [8 empty] | -2.638272 | -2.638272 | 0.0023 | -2.262562
290 | 10.1016/j.jmst.2023.10.026 | 0 | CC(C)(C1=CC=C(C=C1)OCC2CO2)C3=CC=C(C=C3)OCC4CO4 | 66.66 | 0.53 | 2 | 0.1299 | [10 empty] | CC1CC(CCC1N)CC2CCC(C(C2)C)N | 33.34 | 4 | 0 | [8 empty] | -2.69897 | -2.69897 | 0.002 | -2.17711
291 | 10.1016/j.jmst.2023.10.026 | 0 | CC(C)(C1=CC=C(C=C1)OCC2CO2)C3=CC=C(C=C3)OCC4CO4 | 61.19 | 0.53 | 2 | 0.1299 | CCCCOCC1CO1 | 5.47 | 0.7645 | 1 | 0 | [5 empty] | C1=CC(=CC=C1CC2=CC=C(C=C2)N)N | 33.34 | 4 | 0 | [8 empty] | -2.154902 | -2.154902 | 0.007 | -2.14722
292 | 10.1016/j.jmst.2023.10.026 | 0 | CC(C)(C1=CC=C(C=C1)OCC2CO2)C3=CC=C(C=C3)OCC4CO4 | 54.72 | 0.53 | 2 | 0.1299 | CCCCOCC1CO1 | 11.94 | 0.7645 | 1 | 0 | [5 empty] | C1=CC(=CC=C1CC2=CC=C(C=C2)N)N | 33.34 | 4 | 0 | [8 empty] | -2.008774 | -2.008774 | 0.0098 | -2.099525
293 | 10.1016/j.jmst.2023.10.026 | 0 | CC(C)(C1=CC=C(C=C1)OCC2CO2)C3=CC=C(C=C3)OCC4CO4 | 44.11 | 0.53 | 2 | 0.1299 | CCCCOCC1CO1 | 22.55 | 0.7645 | 1 | 0 | [5 empty] | C1=CC(=CC=C1CC2=CC=C(C=C2)N)N | 33.34 | 4 | 0 | [8 empty] | -2.045757 | -2.045757 | 0.009 | -1.941479
294 | doi.org/10.1021/acs.macromol.5c02077 | 0 | O=C(OCC1CO1)C1=CC=CC=C1SSC1=CC=CC=C1C(=O)OCC1CO1 | 66.66 | 0.432 | 2 | 0.1227 | [10 empty] | C1=CC(=CC=C1CC2=CC=C(C=C2)N)N | 33.34 | 4 | 0 | [8 empty] | -2.167491 | -2.167491 | 0.0068 | -2.161995
295 | doi.org/10.1021/acs.macromol.5c02077 | 0 | C1C(O1)COC2=CC=C(C=C2)SSC3=CC=C(C=C3)OCC4CO4 | 66.66 | 0.547 | 2 | 0.0103 | [10 empty] | C1=CC(=CC=C1CC2=CC=C(C=C2)N)N | 33.34 | 4 | 0 | [8 empty] | -1.899629 | -1.899629 | 0.0126 | -1.936026
296 | doi.org/10.1021/acs.macromol.5c02077 | 0 | C1C(O1)COC2=CC=C(C=C2)/C=C/C3=CC(=CC(=C3)OCC4CO4)OCC5CO5 | 57.14 | 0.729 | 3.0742 | 0.0742 | [10 empty] | C1=CC(=CC=C1N)SSC2=CC=C(C=C2)N | 42.86 | 4 | 0 | [8 empty] | -1.962574 | -1.962574 | 0.0109 | -2.012212
297 | doi.org/10.1021/acs.macromol.5c02077 | 0 | CC(C)(C1=CC=C(C=C1)OCC2CO2)C3=CC=C(C=C3)OCC4CO4 | 66.66 | 0.5102 | 2 | 0.1815 | [10 empty] | C1=CC=C(C(=C1)N)SSC2=CC=CC=C2N | 33.34 | 4 | 0 | [8 empty] | -2.431798 | -2.431798 | 0.0037 | -2.35874
298 | doi.org/10.1021/acs.macromol.5c02077 | 0 | C1C(O1)CN(CC2CO2)C3=CC=C(C=C3)CC4=CC=C(C=C4)N(CC5CO5)CC6CO6 | 50 | 0.9467 | 4 | 0 | [10 empty] | C1=CC=C(C(=C1)N)SSC2=CC=CC=C2N | 50 | 4 | 0 | [8 empty] | -2.080922 | -2.080922 | 0.0083 | -1.931266
299 | doi.org/10.1021/acs.macromol.5c02077 | 1 | CC(C)(C1=CC=C(C=C1)OCC2CO2)C3=CC=C(C=C3)OCC4CO4 | 33.34 | 0.5102 | 2 | 0.1815 | [10 empty] | CC12CCCCC1C(=O)OC2=O | 66.66 | 1 | 0 | [8 empty] | -2.30103 | -2.30103 | 0.005 | -2.348195
300 | doi.org/10.1021/acs.macromol.5c02077 | 0 | CC(C)(C1=CC=C(C=C1)OCC2CO2)C3=CC=C(C=C3)OCC4CO4 | 66.66 | 0.5102 | 2 | 0.1815 | [10 empty] | C1=CC(=CC=C1N)SSC2=CC=C(C=C2)N | 33.34 | 4 | 0 | [8 empty] | -1.958607 | -1.958607 | 0.011 | -2.195336
301 | doi.org/10.1039/D3GC04580C | 1 | CC(C)(C1=CC=C(C=C1)OCC2CO2)C3=CC=C(C=C3)OCC4CO4 | 47.62 | 0.5875 | 2 | 0 | [10 empty] | C1CCC2C(C1)C(=O)OC2=O | 47.62 | 1 | 0 | C(CO)N(CCO)CCO | 4.76 | 0 | 3 |  |  |  |  | -2.920819 | -2.920819 | 0.0012 | -2.78472
302 | doi.org/10.1039/D3GC04580C | 1 | CC(C)(C1=CC=C(C=C1)OCC2CO2)C3=CC=C(C=C3)OCC4CO4 | 46.51 | 0.5875 | 2 | 0 | [10 empty] | C1CCC2C(C1)C(=O)OC2=O | 46.51 | 1 | 0 | C(CO)N(CCO)CCO | 6.98 | 0 | 3 |  |  |  |  | -2.860121 | -2.860121 | 0.00138 | -2.780334
303 | doi.org/10.1039/D3GC04580C | 1 | CC(C)(C1=CC=C(C=C1)OCC2CO2)C3=CC=C(C=C3)OCC4CO4 | 45.45 | 0.5875 | 2 | 0 | [10 empty] | C1CCC2C(C1)C(=O)OC2=O | 45.45 | 1 | 0 | C(CO)N(CCO)CCO | 9.09 | 0 | 3 |  |  |  |  | -2.798603 | -2.798603 | 0.00159 | -2.782704
304 | doi.org/10.1016/j.polymertesting.2023.108145 | 1 | CC(C)(C1=CC=C(C=C1)OCC2CO2)C3=CC=C(C=C3)OCC4CO4 | 50 | 0.5102 | 2 | 0.1813 | [10 empty] | CC12CCCCC1C(=O)OC2=O | 50 | 1 | 0 | [8 empty] | -2.49485 | -2.49485 | 0.0032 | -2.38281
305 | doi.org/10.1016/j.polymertesting.2023.108145 | 1 | CC(C)(C1=CC=C(C=C1)OCC2CO2)C3=CC=C(C=C3)OCC4CO4 | 50 | 0.5102 | 2 | 0.1813 | [10 empty] | CC12CCCCC1C(=O)OC2=O | 45 | 1 | 0 | C(CSSCCC(=O)O)C(=O)O | 5 | 2 | 0 |  |  |  |  | -2.481486 | -2.481486 | 0.0033 | -2.460958
306 | doi.org/10.1016/j.polymertesting.2023.108145 | 1 | CC(C)(C1=CC=C(C=C1)OCC2CO2)C3=CC=C(C=C3)OCC4CO4 | 50 | 0.5102 | 2 | 0.1813 | [10 empty] | CC12CCCCC1C(=O)OC2=O | 35 | 1 | 0 | C(CSSCCC(=O)O)C(=O)O | 15 | 2 | 0 |  |  |  |  | -2.468521 | -2.468521 | 0.0034 | -2.418339
307 | doi.org/10.1016/j.polymertesting.2023.108145 | 1 | CC(C)(C1=CC=C(C=C1)OCC2CO2)C3=CC=C(C=C3)OCC4CO4 | 50 | 0.5102 | 2 | 0.1813 | [10 empty] | CC12CCCCC1C(=O)OC2=O | 25 | 1 | 0 | C(CSSCCC(=O)O)C(=O)O | 25 | 2 | 0 |  |  |  |  | -2.431798 | -2.431798 | 0.0037 | -2.342633
308 | doi.org/10.1016/j.compositesb.2022.110107 | 0 | C1=CC=C2C(=C1)C1=CC=CC=C1C2(C1=CC=C(OCC2CO2)C=C1)C1=CC=C(OCC2CO2)C=C1 | 66.66 | 0.403 | 2 | 0.0834 | [10 empty] | C1=CC(=CC=C1C2=CC=C(C=C2)N)N | 33.34 | 4 | 0 | [8 empty] | -2.29243 | -2.29243 | 0.0051 | -2.285081
309 | doi.org/10.1016/j.compositesb.2022.110107 | 0 | C1=CC=C2C(=C1)C1=CC=CC=C1C2(C1=CC=C(OCC2CO2)C=C1)C1=CC=C(OCC2CO2)C=C1 | 66.66 | 0.403 | 2 | 0.0834 | [10 empty] | C1=CC(=C(C=C1N)C(F)(F)F)C2=C(C=C(C=C2)N)C(F)(F)F | 33.34 | 4 | 0 | [8 empty] | -2.387216 | -2.387216 | 0.0041 | -2.392089
310 | doi.org/10.1016/j.compositesb.2022.110107 | 0 | C1=CC=C2C(=C1)C1=CC=CC=C1C2(C1=CC=C(OCC2CO2)C=C1)C1=CC=C(OCC2CO2)C=C1 | 66.66 | 0.403 | 2 | 0.0834 | [10 empty] | C1=CC(=C(C=C1N)C(F)(F)F)C2=C(C=C(C=C2)N)C(F)(F)F | 31.72 | 4 | 0 | C1(=C(C(=C(C(=C1F)F)N)F)F)C2=C(C(=C(C(=C2F)F)N)F)F | 1.62 | 4 | 0 |  |  |  |  | -2.455932 | -2.455932 | 0.0035 | -2.488717
311 | doi.org/10.1016/j.compositesb.2022.110107 | 0 | C1=CC=C2C(=C1)C1=CC=CC=C1C2(C1=CC=C(OCC2CO2)C=C1)C1=CC=C(OCC2CO2)C=C1 | 66.66 | 0.403 | 2 | 0.0834 | [10 empty] | C1=CC(=C(C=C1N)C(F)(F)F)C2=C(C=C(C=C2)N)C(F)(F)F | 30.08 | 4 | 0 | C1(=C(C(=C(C(=C1F)F)N)F)F)C2=C(C(=C(C(=C2F)F)N)F)F | 3.26 | 4 | 0 |  |  |  |  | -2.49485 | -2.49485 | 0.0032 | -2.505651
312 | doi.org/10.1016/j.compositesb.2022.110107 | 0 | C1=CC=C2C(=C1)C1=CC=CC=C1C2(C1=CC=C(OCC2CO2)C=C1)C1=CC=C(OCC2CO2)C=C1 | 66.66 | 0.403 | 2 | 0.0834 | [10 empty] | C1=CC(=C(C=C1N)C(F)(F)F)C2=C(C=C(C=C2)N)C(F)(F)F | 28.44 | 4 | 0 | C1(=C(C(=C(C(=C1F)F)N)F)F)C2=C(C(=C(C(=C2F)F)N)F)F | 4.9 | 4 | 0 |  |  |  |  | -2.568636 | -2.568636 | 0.0027 | -2.505601
313 | doi.org/10.1016/j.compositesb.2022.110107 | 0 | C1=CC=C2C(=C1)C1=CC=CC=C1C2(C1=CC=C(OCC2CO2)C=C1)C1=CC=C(OCC2CO2)C=C1 | 66.66 | 0.403 | 2 | 0.0834 | [10 empty] | C1=CC(=C(C=C1N)C(F)(F)F)C2=C(C=C(C=C2)N)C(F)(F)F | 26.8 | 4 | 0 | C1(=C(C(=C(C(=C1F)F)N)F)F)C2=C(C(=C(C(=C2F)F)N)F)F | 6.54 | 4 | 0 |  |  |  |  | -2.508638 | -2.508638 | 0.0031 | -2.507167
314 | 10.1109/ICPADM.2018.8401056 | 0 | CC(C)(C1=CC=C(C=C1)OCC2CO2)C3=CC=C(C=C3)OCC4CO4 | 64.44 | 0.5682 | 2 | 0.0407 | [10 empty] | CC(COCC(C)OCC(C)N)N | 17.78 | 4 | 0 | CC(COCC(C)OCC(C)OCC(C)N)N | 17.78 | 4 | 0 |  |  |  |  | -1.931814 | -1.931814 | 0.0117 | -2.119912
315 | doi.org/10.1002/app.52461 | 0 | CC(C)(C1=CC=C(C=C1)OCC2CO2)C3=CC=C(C=C3)OCC4CO4 | 64.52 | 0.44 | 2 | 0.4014 | [10 empty] | C1=CC(=CC=C1N)S(=O)(=O)C2=CC=C(C=C2)N | 35.48 | 4 | 0 | [8 empty] | -1.767004 | -1.767004 | 0.0171 | -2.059
316 | doi.org/10.1016/j.polymer.2015.09.078 | 0 | CC(C)(C1=CC=C(C=C1)OCC2CO2)C3=CC=C(C=C3)OCC4CO4 | 80 | 0.5875113 | 2 | 0 | [10 empty] | C(CN)N | 20 | 4 | 0 | [8 empty] | -1.939302 | -1.939302 | 0.0115 | -2.024852
317 | doi.org/10.1016/j.polymer.2015.09.078 | 0 | CC(C)(C1=CC=C(C=C1)OCC2CO2)C3=CC=C(C=C3)OCC4CO4 | 80 | 0.5875113 | 2 | 0 | [10 empty] | C1=CC(=CC(=C1)S(=O)(=O)C2=CC=CC(=C2)N)N | 20 | 4 | 0 | [8 empty] | -2.040959 | -2.040959 | 0.0091 | -2.264578
318 | doi.org/10.1016/j.matlet.2023.134120 | 0 | C1C(O1)COC2=CC=C(C=C2)/C=C/C(=O)OCC3CO3 | 54.9 | 0.7238823 | 2 | 0 | [10 empty] | CC12CCCCC1C(=O)OC2=O | 45.1 | 1 | 0 | [8 empty] | -1.619789 | -1.619789 | 0.024 | -2.110147
319 | Obtained from high-throughput tests | 0 | C1=C(CC2=CC=C(OCC3CO3)C=C2)C=CC(OCC2CO2)=C1 | 66.67 | 0.5872 | 2 | 0.1101 | [10 empty] | C1=CC=C(C(=C1)N)SSC2=CC=CC=C2N | 33.33 | 4 | 0 | [8 empty] | -2.022276 | -2.022276 | 0.0095 | -2.273218
320 | doi.org/10.1016/j.polymertesting.2024.108528 | 0 | CC(C)(C1=CC=C(C=C1)OCC2CO2)C3=CC=C(C=C3)OCC4CO4 | 66.7 | 0.5875113 | 2 | 0 | [10 empty] | C1=CC=C(C(=C1)N)SSC2=CC=CC=C2N | 33.3 | 4 | 0 | [8 empty] | -2.585027 | -2.585027 | 0.0026 | -2.375543
321 | doi.org/10.1002/app.28835 | 1 | C1CC2C(O2)CC1COC(=O)C3CCC4C(C3)O4 | 40.94 | 0.792676 | 2 | 0 | [10 empty] | CC1=CCC2C(C1)C(=O)OC2=O | 59.06 | 1 | 0 | [8 empty] | -1.920819 | -1.920819 | 0.012 | -2.197582
322 | Obtained from high-throughput tests | 1 | C1C(O1)CN2C(=O)N(C(=O)N(C2=O)CC3CO3)CC4CO4 | 25 | 1.00918 | 3 | 0 | [10 empty] | CC12CCCCC1C(=O)OC2=O | 75 | 1 | 0 | [8 empty] | -2.161151 | -2.161151 | 0.0069 | -2.135707
323 | Obtained from high-throughput tests | 1 | C1C(O1)CN2C(=O)N(C(=O)N(C2=O)CC3CO3)CC4CO4 | 25 | 1.00918 | 3 | 0 | [10 empty] | C1CCC2C(C1)C(=O)OC2=O | 75 | 1 | 0 | [8 empty] | -2.022276 | -2.022276 | 0.0095 | -2.02763
324 | Obtained from high-throughput tests | 1 | C1C(O1)CN2C(=O)N(C(=O)N(C2=O)CC3CO3)CC4CO4 | 25 | 1.00918 | 3 | 0 | [10 empty] | C1C=CCC2C1C(=O)OC2=O | 75 | 1 | 0 | [8 empty] | -1.946922 | -1.946922 | 0.0113 | -2.146318
325 | Obtained from high-throughput tests | 1 | C1C(O1)CN2C(=O)N(C(=O)N(C2=O)CC3CO3)CC4CO4 | 45.45 | 1.00918 | 3 | 0 | [10 empty] | CC1=CC(=C(C=C1)O)O | 54.55 | 0 | 2 | [8 empty] | -2.013228 | -2.013228 | 0.0097 | -1.922284
326 | Obtained from high-throughput tests | 0 | C1C(O1)CN(CC2CO2)C3=CC=C(C=C3)OCC4CO4 | 57.14 | 1.081782778 | 3 | 0 | [10 empty] | C(CNCCN)N | 42.86 | 5 | 0 | [8 empty] | -1.283997 | -1.283997 | 0.052 | -1.569484
327 | Obtained from high-throughput tests | 0 | C1C(O1)CN(CC2CO2)C3=CC=C(C=C3)OCC4CO4 | 57.14 | 1.081782778 | 3 | 0 | [10 empty] | CC1(CC(CC(C1)(C)CN)N)C | 42.86 | 4 | 0 | [8 empty] | -1.619789 | -1.619789 | 0.024 | -1.688124
328 | Obtained from high-throughput tests | 0 | C1C(O1)CN(CC2CO2)C3=CC=C(C=C3)OCC4CO4 | 57.14 | 1.081782778 | 3 | 0 | [10 empty] | C1=CC(=CC=C1CC2=CC=C(C=C2)N)N | 42.86 | 4 | 0 | [8 empty] | -1.657577 | -1.657577 | 0.022 | -1.760346
329 | Obtained from high-throughput tests | 0 | C1C(O1)CN(CC2CO2)C3=CC=C(C=C3)OCC4CO4 | 57.14 | 1.081782778 | 3 | 0 | [10 empty] | C1=CC(=CC=C1N)SSC2=CC=C(C=C2)N | 42.86 | 4 | 0 | [8 empty] | -1.723538 | -1.723538 | 0.0189 | -1.809032
330 | Obtained from high-throughput tests | 1 | C1C(O1)CN(CC2CO2)C3=CC=C(C=C3)OCC4CO4 | 25 | 1.081782778 | 3 | 0 | [10 empty] | C1CCC2C(C1)C(=O)OC2=O | 75 | 1 | 0 | [8 empty] | -1.821023 | -1.821023 | 0.0151 | -1.969169
331 | Obtained from high-throughput tests | 1 | C1C(O1)CN(CC2CO2)C3=CC=C(C=C3)OCC4CO4 | 25 | 1.081782778 | 3 | 0 | [10 empty] | CC1=CC2CC1C3C2C(=O)OC3=O | 75 | 1 | 0 | [8 empty] | -2.28735 | -2.28735 | 0.00516 | -2.181086
332 | Obtained from high-throughput tests | 1 | C1C(O1)CN(CC2CO2)C3=CC=C(C=C3)OCC4CO4 | 45.45 | 1.081782778 | 3 | 0 | [10 empty] | CC1=CC(=C(C=C1)O)O | 54.55 | 0 | 2 | [8 empty] | -2.040959 | -2.040959 | 0.0091 | -1.84712
333 | doi.org/10.1002/app.27502 | 1 | C1CC2C(O2)CC1COC(=O)C3CCC4C(C3)O4 | 35.71 | 0.792676 | 2 | 0 | [10 empty] | CC1CCC2C(C1)C(=O)OC2=O | 64.29 | 1 | 0 | [8 empty] | -2.30103 | -2.30103 | 0.005 | -2.198151
334 | doi.org/10.1002/app.27502 | 1 | C1CC2C(O2)CC1COC(=O)C3CCC4C(C3)O4 | 26.77 | 0.792676 | 2 | 0 | CO[Si](CCCOCC1CO1)(OC)OC | 7.4 | 0.423119 | 1 | 0 | [5 empty] | CC1CCC2C(C1)C(=O)OC2=O | 65.83 | 1 | 0 | [8 empty] | -2.30103 | -2.30103 | 0.005 | -2.263836
335 | doi.org/10.1002/app.27502 | 1 | C1CC2C(O2)CC1COC(=O)C3CCC4C(C3)O4 | 26.87 | 0.792676 | 2 | 0 | CCO[Si](C)(CCCOCC1CO1)OCC | 7.07 | 0.4025927 | 1 | 0 | [5 empty] | CC1CCC2C(C1)C(=O)OC2=O | 66.07 | 1 | 0 | [8 empty] | -2.045757 | -2.045757 | 0.009 | -2.157362
336 | Obtained from high-throughput tests | 0 | C1C(C(CC2C1O2)C(=O)OCC3CO3)C(=O)OCC4CO4 | 47.06 | 0.9103 | 3.236 | 0.2363 | [10 empty] | CC1(CC(CC(C1)(C)CN)N)C | 52.94 | 4 | 0 | [8 empty] | -1.665546 | -1.665546 | 0.0216 | -1.691357
337 | Obtained from high-throughput tests | 0 | C1C(C(CC2C1O2)C(=O)OCC3CO3)C(=O)OCC4CO4 | 47.06 | 0.9103 | 3.236 | 0.2363 | [10 empty] | C1=CC(=CC=C1CC2=CC=C(C=C2)N)N | 52.94 | 4 | 0 | [8 empty] | -1.79588 | -1.79588 | 0.016 | -1.758735
338 | Obtained from high-throughput tests | 0 | C1C(C(CC2C1O2)C(=O)OCC3CO3)C(=O)OCC4CO4 | 47.06 | 0.9103 | 3.236 | 0.2363 | [10 empty] | C1=CC(=CC=C1N)S(=O)(=O)C2=CC=C(C=C2)N | 52.94 | 4 | 0 | [8 empty] | -1.69897 | -1.69897 | 0.02 | -1.708653
339 | Obtained from high-throughput tests | 0 | C1C(C(CC2C1O2)C(=O)OCC3CO3)C(=O)OCC4CO4 | 47.06 | 0.9103 | 3.236 | 0.2363 | [10 empty] | C1=CC(=CC=C1N)SSC2=CC=C(C=C2)N | 52.94 | 4 | 0 | [8 empty] | -1.725842 | -1.725842 | 0.0188 | -1.78254
340 | Obtained from high-throughput tests | 1 | C1C(C(CC2C1O2)C(=O)OCC3CO3)C(=O)OCC4CO4 | 18.15 | 0.9103 | 3.236 | 0.2363 | [10 empty] | CC12CCCCC1C(=O)OC2=O | 81.82 | 1 | 0 | [8 empty] | -2.055517 | -2.055517 | 0.0088 | -1.98341
341 | Obtained from high-throughput tests | 1 | C1C(C(CC2C1O2)C(=O)OCC3CO3)C(=O)OCC4CO4 | 18.15 | 0.9103 | 3.236 | 0.2363 | [10 empty] | CC1(CC(=O)OC1=O)C | 81.82 | 1 | 0 | [8 empty] | -1.924453 | -1.924453 | 0.0119 | -2.042546
342 | 10.1109/TDEI.2017.006828 | 0 | CC(C)(C1=CC=C(C=C1)OCC2CO2)C3=CC=C(C=C3)OCC4CO4 | 66.66 | 0.5741 | 2 | 0.028 | [10 empty] | CC(COCC(C)OCC(C)N)N | 16.67 | 4 | 0 | CC(COCC(C)OCC(C)OCC(C)N)N | 16.67 | 4 | 0 |  |  |  |  | -1.987163 | -1.987163 | 0.0103 | -2.100263
343 | 10.1109/TDEI.2017.006828 | 0 | CC(C)(C1=CC=C(C=C1)OCC2CO2)C3=CC=C(C=C3)OCC4CO4 | 64.51 | 0.5741 | 2 | 0.0281 | [10 empty] | CC(COCC(C)OCC(C)N)N | 17.745 | 4 | 0 | CC(COCC(C)OCC(C)OCC(C)N)N | 17.745 | 4 | 0 |  |  |  |  | -2.036212 | -2.036212 | 0.0092 | -2.122066
344 | 10.1109/TDEI.2017.006828 | 0 | CC(C)(C1=CC=C(C=C1)OCC2CO2)C3=CC=C(C=C3)OCC4CO4 | 62.49 | 0.5741 | 2 | 0.028 | [10 empty] | CC(COCC(C)OCC(C)N)N | 18.755 | 4 | 0 | CC(COCC(C)OCC(C)OCC(C)N)N | 18.755 | 4 | 0 |  |  |  |  | -2.200659 | -2.200659 | 0.0063 | -2.11957
345 | 10.1109/TDEI.2017.006828 | 0 | CC(C)(C1=CC=C(C=C1)OCC2CO2)C3=CC=C(C=C3)OCC4CO4 | 60.6 | 0.5741 | 2 | 0.0279 | [10 empty] | CC(COCC(C)OCC(C)N)N | 19.7 | 4 | 0 | CC(COCC(C)OCC(C)OCC(C)N)N | 19.7 | 4 | 0 |  |  |  |  | -2.275724 | -2.275724 | 0.0053 | -2.114595
346 | 10.1109/TDEI.2017.006828 | 0 | CC(C)(C1=CC=C(C=C1)OCC2CO2)C3=CC=C(C=C3)OCC4CO4 | 58.28 | 0.574 | 2 | 0.0283 | [10 empty] | CC(COCC(C)OCC(C)N)N | 20.59 | 4 | 0 | CC(COCC(C)OCC(C)OCC(C)N)N | 20.59 | 4 | 0 |  |  |  |  | -2.327902 | -2.327902 | 0.0047 | -2.113284
347 | 10.1109/ICEPT.2006.359806 | 0 | C1C(O1)COC(=O)C2=CC=C(C=C2)C(C3=CC=C(C=C3)C(=O)OCC4CO4)(C5=CC(=CC=C5)C(F)(F)F)C(F)(F)F | 66.67 | 0.3445442 | 2 | 0 | [10 empty] | C1=CC(=CC=C1CC2=CC=C(C=C2)N)N | 33.33 | 4 | 0 | [8 empty] | -2.677781 | -2.677781 | 0.0021 | -2.561481
348 | doi.org/10.1016/j.reactfunctpolym.2023.105511 | 0 | CC(C)(C1CCC(CC1)OCC2CO2)C3CCC(CC3)OCC4CO4 | 66.66 | 0.4348 | 2 | 0.3626 | [10 empty] | C1=CC(=CC=C1CC2=CC=C(C=C2)N)N | 33.34 | 4 | 0 | [8 empty] | -1.522879 | -1.522879 | 0.03 | -1.790402
349 | doi.org/10.1016/j.reactfunctpolym.2023.105511 | 0 | CC(C)(C1CCC(CC1)OCC2CO2)C3CCC(CC3)OCC4CO4 | 66.66 | 0.4348 | 2 | 0.3626 | [10 empty] | Nc1ccc(Oc2ccc(-c3coc4cc(Oc5ccc(N)cc5C(F)(F)F)ccc4c3=O)cc2)c(C(F)(F)F)c1 | 33.34 | 4 | 0 | [8 empty] | -1.744727 | -1.744727 | 0.018 | -1.787144
350 | doi.org/10.1016/j.polymdegradstab.2023.110574 | 0 | CC(C)(C1=CC=C(C=C1)OCC2CO2)C3=CC=C(C=C3)OCC4CO4 | 64.18 | 0.44 | 2 | 0.4014 | [10 empty] | C1=CC(=CC=C1N)S(=O)(=O)C2=CC=C(C=C2)N | 35.2 | 4 | 0 | O=c1c2cc3c(=O)n(-c4ccc(-c5ccc(NP(=O)(c6ccccc6)c6ccccc6)cc5C(F)(F)F)c(C(F)(F)F)c4)c(=O)c3cc2c(=O)n1-c1ccc(-c2ccc(NP(=O)(c3ccccc3)c3ccccc3)cc2C(F)(F)F)c(C(F)(F)F)c1 | 0.62 | 2 | 0 |  |  |  |  | -1.431798 | -1.431798 | 0.037 | -1.614128
351 | doi.org/10.1016/j.polymdegradstab.2023.110574 | 0 | CC(C)(C1=CC=C(C=C1)OCC2CO2)C3=CC=C(C=C3)OCC4CO4 | 63.66 | 0.44 | 2 | 0.4014 | [10 empty] | C1=CC(=CC=C1N)S(=O)(=O)C2=CC=C(C=C2)N | 35.05 | 4 | 0 | O=c1c2cc3c(=O)n(-c4ccc(-c5ccc(NP(=O)(c6ccccc6)c6ccccc6)cc5C(F)(F)F)c(C(F)(F)F)c4)c(=O)c3cc2c(=O)n1-c1ccc(-c2ccc(NP(=O)(c3ccccc3)c3ccccc3)cc2C(F)(F)F)c(C(F)(F)F)c1 | 1.29 | 2 | 0 |  |  |  |  | -1.455932 | -1.455932 | 0.035 | -1.637119
352 | doi.org/10.1016/j.polymdegradstab.2023.110574 | 0 | CC(C)(C1=CC=C(C=C1)OCC2CO2)C3=CC=C(C=C3)OCC4CO4 | 63.29 | 0.44 | 2 | 0.4015 | [10 empty] | C1=CC(=CC=C1N)S(=O)(=O)C2=CC=C(C=C2)N | 34.77 | 4 | 0 | O=c1c2cc3c(=O)n(-c4ccc(-c5ccc(NP(=O)(c6ccccc6)c6ccccc6)cc5C(F)(F)F)c(C(F)(F)F)c4)c(=O)c3cc2c(=O)n1-c1ccc(-c2ccc(NP(=O)(c3ccccc3)c3ccccc3)cc2C(F)(F)F)c(C(F)(F)F)c1 | 1.95 | 2 | 0 |  |  |  |  | -1.69897 | -1.69897 | 0.02 | -1.636393
353 | doi.org/10.1016/j.polymer.2022.125163 | 0 | C1C(O1)COC2=CC=C(C=C2)SSC3=CC=C(C=C3)OCC4CO4 | 62.2 | 0.5517668 | 2 | 0 | CC(C)(C1=CC=C(C=C1)OCC2CO2)C3=CC=C(C=C3)OCC4CO4 | 15.56 | 0.5875113 | 2 | 0 | [5 empty] | C(CNCCNCCNCCN)N | 22.22 | 7 | 0 | [8 empty] | -1.638272 | -1.638272 | 0.023 | -1.63844
354 | doi.org/10.1016/j.polymer.2022.125163 | 0 | CC(C)(C1=CC=C(C=C1)OCC2CO2)C3=CC=C(C=C3)OCC4CO4 | 77.74 | 0.5875113 | 2 | 0 | [10 empty] | C(CNCCNCCNCCN)N | 22.26 | 7 | 0 | [8 empty] | -1.657577 | -1.657577 | 0.022 | -1.738613
355 | 10.1109/TDEI.2023.3290096 | 1 | CC(C)(C1=CC=C(C=C1)OCC2CO2)C3=CC=C(C=C3)OCC4CO4 | 37.57 | 0.5102 | 2 | 0.1815 | [10 empty] | CC1=CCC2C(C1)C(=O)OC2=O | 62.43 | 1 | 0 | [8 empty] | -2.568636 | -2.568636 | 0.0027 | -2.370413
356 | doi.org/10.1016/j.polymer.2023.126233 | 0 | CC(C)(C1=CC=C(C=C1)OCC2CO2)C3=CC=C(C=C3)OCC4CO4 | 66.66 | 0.5102 | 2 | 0.1814 | [10 empty] | C(CN)N | 33.34 | 4 | 0 | [8 empty] | -2.086186 | -2.086186 | 0.0082 | -1.959128
357 | doi.org/10.1016/j.polymer.2023.126233 | 1 | CC(C)(C1=CC=C(C=C1)OCC2CO2)C3=CC=C(C=C3)OCC4CO4 | 66.66 | 0.5102 | 2 | 0.1814 | [10 empty] | C1=CC=C(C(=C1)C=NCCN=CC2=CC=CC=C2O)O | 33.34 | 0 | 2 | [8 empty] | -1.928118 | -1.928118 | 0.0118 | -2.006856
358 | doi.org/10.3390/polym15132853 | 0 | C1C(O1)COC2=CC(=C(C=C2)OCC3CO3)C4=CC(=CC=C4)C(F)(F)F | 66.67 | 0.5459484 | 2 | 0 | [10 empty] | C1=CC(=CC=C1CC2=CC=C(C=C2)N)N | 33.33 | 4 | 0 | [8 empty] | -1.920819 | -1.920819 | 0.012 | -1.903877
359 | doi.org/10.1016/j.compositesa.2023.107495 | 1 | CC(C)(C1=CC=C(C=C1)OCC2CO2)C3=CC=C(C=C3)OCC4CO4 | 17.73 | 0.5101 | 2 | 0.1816 | CCCCOCC1CO1 | 32.05 | 0.7681258 | 1 | 0 | [5 empty] | CC1=CCC2C(C1)C(=O)OC2=O | 50.22 | 1 | 0 | [8 empty] | -1.657577 | -1.657577 | 0.022 | -1.907945
360 | doi.org/10.1021/acsami.1c01933 | 1 | CC(C)(C1=CC=C(C=C1)OCC2CO2)C3=CC=C(C=C3)OCC4CO4 | 35.71 | 0.532 | 2 | 0.1249 | [10 empty] | CC1=CCC2C(C1)C(=O)OC2=O | 64.29 | 1 | 0 | [8 empty] | -2.207608 | -2.207608 | 0.0062 | -2.367244
361 | doi.org/10.1021/acsami.1c01933 | 1 | CC(C)(C1=CC=C(C=C1)OCC2CO2)C3=CC=C(C=C3)OCC4CO4 | 12.15 | 0.532 | 2 | 0.1249 | CC(C)(c1ccc(OCC(O)COc2ccc(C(c3ccc(OCC(O)COc4ccc(C(C)(C)c5ccc(OCC6CO6)cc5)cc4)cc3)(C(F)(F)F)C(F)(F)F)cc2)cc1)c1ccc(OCC2CO2)cc1 | 23.56 | 0.1966435 | 2 | 2 | [5 empty] | CC1=CCC2C(C1)C(=O)OC2=O | 64.29 | 1 | 0 | [8 empty] | -2.387216 | -2.387216 | 0.0041 | -2.512279
362 | Obtained from high-throughput tests | 0 | CC(C)(C1=CC=C(C=C1)OCC2CO2)C3=CC=C(C=C3)OCC4CO4 | 66.66 | 0.5102 | 2 | 0.1814 | [10 empty] | C(CNCCN)N | 33.34 | 5 | 0 | [8 empty] | -1.779892 | -1.779892 | 0.0166 | -1.788647
363 | Obtained from high-throughput tests | 0 | CC(C)(C1=CC=C(C=C1)OCC2CO2)C3=CC=C(C=C3)OCC4CO4 | 66.66 | 0.44 | 2 | 0.4014 | [10 empty] | CC1(CC(CC(C1)(C)CN)N)C | 33.34 | 4 | 0 | [8 empty] | -2.136677 | -2.136677 | 0.0073 | -2.063246
364 | Obtained from high-throughput tests | 0 | CC(C)(C1=CC=C(C=C1)OCC2CO2)C3=CC=C(C=C3)OCC4CO4 | 66.66 | 0.5102 | 2 | 0.1814 | [10 empty] | C1=CC(=CC=C1CC2=CC=C(C=C2)N)N | 33.34 | 4 | 0 | [8 empty] | -2.522879 | -2.522879 | 0.003 | -2.272096
365 | Obtained from high-throughput tests | 0 | CC(C)(C1=CC=C(C=C1)OCC2CO2)C3=CC=C(C=C3)OCC4CO4 | 66.66 | 0.44 | 2 | 0.4014 | [10 empty] | C1=CC(=CC=C1N)S(=O)(=O)C2=CC=C(C=C2)N | 33.34 | 4 | 0 | [8 empty] | -2.086186 | -2.086186 | 0.0082 | -2.080213
366 | Obtained from high-throughput tests | 1 | CC(C)(C1=CC=C(C=C1)OCC2CO2)C3=CC=C(C=C3)OCC4CO4 | 33.34 | 0.44 | 2 | 0.4013 | [10 empty] | CC12CCCCC1C(=O)OC2=O | 66.66 | 1 | 0 | [8 empty] | -2.309804 | -2.309804 | 0.0049 | -2.340544
367 | Obtained from high-throughput tests | 1 | CC(C)(C1=CC=C(C=C1)OCC2CO2)C3=CC=C(C=C3)OCC4CO4 | 33.34 | 0.44 | 2 | 0.4013 | [10 empty] | CC1(C2C1C(=O)OC2=O)C | 66.66 | 1 | 0 | [8 empty] | -2.468521 | -2.468521 | 0.0034 | -2.418747
368 | Obtained from high-throughput tests | 1 | CC(C)(C1=CC=C(C=C1)OCC2CO2)C3=CC=C(C=C3)OCC4CO4 | 33.34 | 0.5102 | 2 | 0.1815 | [10 empty] | C1CCC2C(C1)C(=O)OC2=O | 66.66 | 1 | 0 | [8 empty] | -2.09691 | -2.09691 | 0.008 | -2.225344
369 | doi.org/10.3390/polym15132853 | 0 | C1C(O1)COC2=CC(=C(C=C2)OCC3CO3)C4=CC(=CC=C4)C(F)(F)F | 66.67 | 0.5459484 | 2 | 0 | [10 empty] | C1=CC(=CC=C1N)S(=O)(=O)C2=CC=C(C=C2)N | 33.33 | 4 | 0 | [8 empty] | -1.744727 | -1.744727 | 0.018 | -1.817837
370 | Obtained from high-throughput tests | 0 | CC(C)(C1=CC=C(C=C1)OCC2CO2)C3=CC=C(C=C3)OCC4CO4 | 33.34 | 0.5102 | 2 | 0.1815 | [10 empty] | C=C1CC(=O)OC1=O | 66.66 | 1 | 0 | [8 empty] | -2.187087 | -2.187087 | 0.0065 | -2.245206
371 | Obtained from high-throughput tests | 1 | CC(C)(C1=CC=C(C=C1)OCC2CO2)C3=CC=C(C=C3)OCC4CO4 | 50 | 0.44 | 2 | 0.4014 | [10 empty] | C/C(=C/C(=O)O)/C(=O)O | 50 | 2 | 0 | [8 empty] | -2.240332 | -2.240332 | 0.00575 | -2.073482
372 | Obtained from high-throughput tests | 1 | CC(C)(C1=CC=C(C=C1)OCC2CO2)C3=CC=C(C=C3)OCC4CO4 | 52.63 | 0.5102 | 2 | 0.1815 | [10 empty] | CC1=CC(=C(C=C1)O)O | 47.37 | 0 | 2 | [8 empty] | -2.408935 | -2.408935 | 0.0039 | -2.259146
373 | Obtained from high-throughput tests | 1 | CC(C)(C1=CC=C(C=C1)OCC2CO2)C3=CC=C(C=C3)OCC4CO4 | 55.55 | 0.5102 | 2 | 0.1815 | [10 empty] | COC(=O)C1=CC(=CC=C1)C(=O)OC | 44.45 | 2 | 0 | [8 empty] | -2.414539 | -2.414539 | 0.00385 | -2.326198
374 | Obtained from high-throughput tests | 0 | C1C(O1)COC2=CC(=CC=C2)OCC3CO3 | 66.67 | 0.899928 | 2 | 0 | [10 empty] | CC1(CC(CC(C1)(C)CN)N)C | 33.33 | 4 | 0 | [8 empty] | -1.850781 | -1.850781 | 0.0141 | -1.877723
375 | Obtained from high-throughput tests | 0 | C1C(O1)COC2=CC(=CC=C2)OCC3CO3 | 66.67 | 0.899928 | 2 | 0 | [10 empty] | C1=CC(=CC=C1CC2=CC=C(C=C2)N)N | 33.33 | 4 | 0 | [8 empty] | -1.787812 | -1.787812 | 0.0163 | -1.986785
376 | Obtained from high-throughput tests | 0 | C1C(O1)COC2=CC(=CC=C2)OCC3CO3 | 66.67 | 0.899928 | 2 | 0 | [10 empty] | C1=CC(=CC=C1N)SSC2=CC=C(C=C2)N | 33.33 | 4 | 0 | [8 empty] | -1.924453 | -1.924453 | 0.0119 | -1.963176
377 | Obtained from high-throughput tests | 1 | C1C(O1)COC2=CC(=CC=C2)OCC3CO3 | 33.33 | 0.899928 | 2 | 0 | [10 empty] | CC12CCCCC1C(=O)OC2=O | 66.67 | 1 | 0 | [8 empty] | -2.283997 | -2.283997 | 0.0052 | -2.20105
378 | Obtained from high-throughput tests | 1 | C1C(O1)COC2=CC(=CC=C2)OCC3CO3 | 33.33 | 0.899928 | 2 | 0 | [10 empty] | C1CCC2C(C1)C(=O)OC2=O | 66.67 | 1 | 0 | [8 empty] | -2.065502 | -2.065502 | 0.0086 | -2.079652
379 | Obtained from high-throughput tests | 1 | C1C(O1)COC2=CC(=CC=C2)OCC3CO3 | 50 | 0.899928 | 2 | 0 | [10 empty] | C/C(=C/C(=O)O)/C(=O)O | 50 | 2 | 0 | [8 empty] | -1.946922 | -1.946922 | 0.0113 | -1.931832
380 | doi.org/10.3390/polym15132853 | 0 | FC(F)(F)c1ccc(-c2cc(OCC3CO3)ccc2OCC2CO2)cc1 | 66.67 | 0.5459484 | 2 | 0 | [10 empty] | C1=CC(=CC=C1CC2=CC=C(C=C2)N)N | 33.33 | 4 | 0 | [8 empty] | -2.221849 | -2.221849 | 0.006 | -2.358352