## Sheet1
num | doi | catalyst 0 no 1 yes | monomer1 | mol ratio1 | epoxy value1 | functionality1 | hydroxy1 | monomer2 | mol ratio2 | epoxy value2 | functionality2 | hydroxy2 | monomer3 | mol ratio3 | epoxy value3 | functionality3 | hydroxy3 | curing agent1 | mol ratio4 | functionality4 | hydroxy4 | curing agent2 | mol ratio5 | functionality5 | hydroxy5 | curing agent3 | mol ratio6 | functionality6 | hydroxy6 | Eb
1 | 10.1109/TDEI.2022.3231225 | 1 | CC(C)(C1=CC=C(C=C1)OCC2CO2)C3=CC=C(C=C3)OCC4CO4 | 35.71 | 0.5347 | 2 | 0.1182 | [10 empty] | CC1=CCC2C(C1)C(=O)OC2=O | 64.29 | 1 | 0 | [8 empty] | 39.26
2 | doi.org/10.1177/0954008306068493 | 0 | CC(C)(C1=CC=C(C=C1)OCC2CO2)C3=CC=C(C=C3)OCC4CO4 | 65.09 | 0.5405 | 2 | 0.1042 | [10 empty] | C1=CC(=CC=C1CC2=CC=C(C=C2)N)N | 32.55 | 4 | 0 | C1=CC(=CC=C1N2C(=O)C=CC2=O)S(=O)(=O)C3=CC=C(C=C3)N4C(=O)C=CC4=O | 2.36 | 0 | 0 |  |  |  |  | 34.12
3 | doi.org/10.1016/j.reactfunctpolym.2023.105646 | 1 | CC(C)(C1=CC=C(C=C1)OCC2CO2)C3=CC=C(C=C3)OCC4CO4 | 75 | 0.5102 | 2 | 0.1815 | C1C(O1)COCCCCOCC2CO2 | 14.71 | 0.9888752 | 2 | 0 | [5 empty] | O=C(OC[C@@H]1OC(OC(=O)c2cc(O)c(O)c(OC(=O)c3cc(O)c(O)c(O)c3)c2)[C@@H](OC(=O)c2cc(O)c(O)c(OC(=O)c3cc(O)c(O)c(O)c3)c2)[C@H](OC(=O)c2cc(O)c(O)c(OC(=O)c3cc(O)c(O)c(O)c3)c2)[C@H]1OC(=O)c1cc(O)c(O)c(OC(=O)c2cc(O)c(O)c(O)c2)c1)c1cc(O)c(O)c(OC(=O)c2cc(O)c(O)c(O)c2)c1 | 10.29 | 0 | 25 | [8 empty] | 28.6
4 | Obtained from high-throughput experiments | 1 | C1CCC(C(C1)C(=O)OCC2CO2)C(=O)OCC3CO3 | 33.33 | 0.7034624 | 2 | 0 | [10 empty] | CC1=CC2CC1C3C2C(=O)OC3=O | 66.67 | 1 | 0 | [8 empty] | 25.94
5 | Obtained from high-throughput experiments | 0 | C1CC(CCC1COCC2CO2)COCC3CO3 | 66.67 | 0.7802077 | 2 | 0 | [10 empty] | CC1(CC(CC(C1)(C)CN)N)C | 33.33 | 4 | 0 | [8 empty] | 42.09
6 | Obtained from high-throughput experiments | 0 | C1CC(CCC1COCC2CO2)COCC3CO3 | 66.67 | 0.7802077 | 2 | 0 | [10 empty] | C1=CC(=CC=C1N)S(=O)(=O)C2=CC=C(C=C2)N | 33.33 | 4 | 0 | [8 empty] | 38.32
7 | Obtained from high-throughput experiments | 0 | C1CC(CCC1COCC2CO2)COCC3CO3 | 66.67 | 0.7802077 | 2 | 0 | [10 empty] | C1=CC(=CC=C1N)SSC2=CC=C(C=C2)N | 33.33 | 4 | 0 | [8 empty] | 31.13
8 | Obtained from high-throughput experiments | 1 | C1CC(CCC1COCC2CO2)COCC3CO3 | 33.33 | 0.7802077 | 2 | 0 | [10 empty] | CC12CCCCC1C(=O)OC2=O | 66.67 | 1 | 0 | [8 empty] | 30.76
9 | Obtained from high-throughput experiments | 1 | C1CC(CCC1COCC2CO2)COCC3CO3 | 33.33 | 0.7802077 | 2 | 0 | [10 empty] | C1CCC2C(C1)C(=O)OC2=O | 66.67 | 1 | 0 | [8 empty] | 30.18
10 | Obtained from high-throughput experiments | 1 | C1CC(CCC1COCC2CO2)COCC3CO3 | 33.33 | 0.7802077 | 2 | 0 | [10 empty] | C1C=CCC2C1C(=O)OC2=O | 66.67 | 1 | 0 | [8 empty] | 29.92
11 | Obtained from high-throughput experiments | 1 | C1CC(CCC1COCC2CO2)COCC3CO3 | 33.33 | 0.7802077 | 2 | 0 | [10 empty] | CC1=CC2CC1C3C2C(=O)OC3=O | 66.67 | 1 | 0 | [8 empty] | 26.41
12 | Obtained from high-throughput experiments | 1 | C1CC(CCC1COCC2CO2)COCC3CO3 | 50 | 0.7802077 | 2 | 0 | [10 empty] | C/C(=C/C(=O)O)/C(=O)O | 50 | 2 | 0 | [8 empty] | 24.35
13 | Obtained from high-throughput experiments | 1 | C1CC(CCC1COCC2CO2)COCC3CO3 | 55.56 | 0.7802077 | 2 | 0 | [10 empty] | CC1=CC(=C(C=C1)O)O | 44.44 | 0 | 2 | [8 empty] | 28.14
14 | doi.org/10.1016/j.reactfunctpolym.2023.105646 | 1 | CC(C)(C1=CC=C(C=C1)OCC2CO2)C3=CC=C(C=C3)OCC4CO4 | 65.55 | 0.5102 | 2 | 0.1814 | C1C(O1)COCCCCOCC2CO2 | 25.45 | 0.9888752 | 2 | 0 | [5 empty] | O=C(OC[C@@H]1OC(OC(=O)c2cc(O)c(O)c(OC(=O)c3cc(O)c(O)c(O)c3)c2)[C@@H](OC(=O)c2cc(O)c(O)c(OC(=O)c3cc(O)c(O)c(O)c3)c2)[C@H](OC(=O)c2cc(O)c(O)c(OC(=O)c3cc(O)c(O)c(O)c3)c2)[C@H]1OC(=O)c1cc(O)c(O)c(OC(=O)c2cc(O)c(O)c(O)c2)c1)c1cc(O)c(O)c(OC(=O)c2cc(O)c(O)c(O)c2)c1 | 9 | 0 | 25 | [8 empty] | 30.9
15 | Obtained from high-throughput experiments | 0 | C1C=CCC(C1C(=O)OCC2CO2)C(=O)OCC3CO3 | 66.66 | 0.606 | 2 | 0.2109 | [10 empty] | C(CNCCN)N | 33.34 | 5 | 0 | [8 empty] | 29.71
16 | Obtained from high-throughput experiments | 0 | C1C=CCC(C1C(=O)OCC2CO2)C(=O)OCC3CO3 | 66.66 | 0.606 | 2 | 0.2109 | [10 empty] | CC1(CC(CC(C1)(C)CN)N)C | 33.34 | 4 | 0 | [8 empty] | 30.89
17 | Obtained from high-throughput experiments | 0 | C1C=CCC(C1C(=O)OCC2CO2)C(=O)OCC3CO3 | 66.66 | 0.606 | 2 | 0.2109 | [10 empty] | C1=CC(=CC=C1CC2=CC=C(C=C2)N)N | 33.34 | 4 | 0 | [8 empty] | 29.04
18 | Obtained from high-throughput experiments | 0 | C1C=CCC(C1C(=O)OCC2CO2)C(=O)OCC3CO3 | 66.66 | 0.606 | 2 | 0.2109 | [10 empty] | C1=CC(=CC=C1N)S(=O)(=O)C2=CC=C(C=C2)N | 33.34 | 4 | 0 | [8 empty] | 28.36
19 | Obtained from high-throughput experiments | 0 | C1C=CCC(C1C(=O)OCC2CO2)C(=O)OCC3CO3 | 66.66 | 0.606 | 2 | 0.2109 | [10 empty] | C1=CC(=CC=C1N)SSC2=CC=C(C=C2)N | 33.34 | 4 | 0 | [8 empty] | 30.29
20 | Obtained from high-throughput experiments | 1 | C1C=CCC(C1C(=O)OCC2CO2)C(=O)OCC3CO3 | 33.34 | 0.6061 | 2 | 0.2109 | [10 empty] | CC12CCCCC1C(=O)OC2=O | 66.66 | 1 | 0 | [8 empty] | 30
21 | Obtained from high-throughput experiments | 1 | C1C=CCC(C1C(=O)OCC2CO2)C(=O)OCC3CO3 | 33.34 | 0.6061 | 2 | 0.2109 | [10 empty] | CC1(CC(=O)OC1=O)C | 66.66 | 1 | 0 | [8 empty] | 27.02
22 | Obtained from high-throughput experiments | 1 | C1C=CCC(C1C(=O)OCC2CO2)C(=O)OCC3CO3 | 33.34 | 0.6061 | 2 | 0.2109 | [10 empty] | C1CCC2C(C1)C(=O)OC2=O | 66.66 | 1 | 0 | [8 empty] | 31.1
23 | Obtained from high-throughput experiments | 1 | C1C=CCC(C1C(=O)OCC2CO2)C(=O)OCC3CO3 | 33.34 | 0.6061 | 2 | 0.2109 | [10 empty] | CC1=CC2CC1C3C2C(=O)OC3=O | 66.66 | 1 | 0 | [8 empty] | 23.67
24 | Obtained from high-throughput experiments | 1 | C1C=CCC(C1C(=O)OCC2CO2)C(=O)OCC3CO3 | 50 | 0.6061 | 2 | 0.2108 | [10 empty] | C/C(=C/C(=O)O)/C(=O)O | 50 | 2 | 0 | [8 empty] | 34.6
25 | doi.org/10.1016/j.reactfunctpolym.2023.105646 | 1 | CC(C)(C1=CC=C(C=C1)OCC2CO2)C3=CC=C(C=C3)OCC4CO4 | 58.09 | 0.5102 | 2 | 0.1814 | C1C(O1)COCCCCOCC2CO2 | 33.94 | 0.9888752 | 2 | 0 | [5 empty] | O=C(OC[C@@H]1OC(OC(=O)c2cc(O)c(O)c(OC(=O)c3cc(O)c(O)c(O)c3)c2)[C@@H](OC(=O)c2cc(O)c(O)c(OC(=O)c3cc(O)c(O)c(O)c3)c2)[C@H](OC(=O)c2cc(O)c(O)c(OC(=O)c3cc(O)c(O)c(O)c3)c2)[C@H]1OC(=O)c1cc(O)c(O)c(OC(=O)c2cc(O)c(O)c(O)c2)c1)c1cc(O)c(O)c(OC(=O)c2cc(O)c(O)c(O)c2)c1 | 7.97 | 0 | 25 | [8 empty] | 36.5
26 | doi.org/10.1016/j.reactfunctpolym.2023.105646 | 1 | CC(C)(C1=CC=C(C=C1)OCC2CO2)C3=CC=C(C=C3)OCC4CO4 | 52.25 | 0.5102 | 2 | 0.1814 | C1C(O1)COCCCCOCC2CO2 | 40.57 | 0.9888752 | 2 | 0 | [5 empty] | O=C(OC[C@@H]1OC(OC(=O)c2cc(O)c(O)c(OC(=O)c3cc(O)c(O)c(O)c3)c2)[C@@H](OC(=O)c2cc(O)c(O)c(OC(=O)c3cc(O)c(O)c(O)c3)c2)[C@H](OC(=O)c2cc(O)c(O)c(OC(=O)c3cc(O)c(O)c(O)c3)c2)[C@H]1OC(=O)c1cc(O)c(O)c(OC(=O)c2cc(O)c(O)c(O)c2)c1)c1cc(O)c(O)c(OC(=O)c2cc(O)c(O)c(O)c2)c1 | 7.17 | 0 | 25 | [8 empty] | 32.5
27 | doi.org/10.1016/j.reactfunctpolym.2023.105646 | 1 | CC(C)(C1=CC=C(C=C1)OCC2CO2)C3=CC=C(C=C3)OCC4CO4 | 47.4 | 0.5102 | 2 | 0.1814 | C1C(O1)COCCCCOCC2CO2 | 46.1 | 0.9888752 | 2 | 0 | [5 empty] | O=C(OC[C@@H]1OC(OC(=O)c2cc(O)c(O)c(OC(=O)c3cc(O)c(O)c(O)c3)c2)[C@@H](OC(=O)c2cc(O)c(O)c(OC(=O)c3cc(O)c(O)c(O)c3)c2)[C@H](OC(=O)c2cc(O)c(O)c(OC(=O)c3cc(O)c(O)c(O)c3)c2)[C@H]1OC(=O)c1cc(O)c(O)c(OC(=O)c2cc(O)c(O)c(O)c2)c1)c1cc(O)c(O)c(OC(=O)c2cc(O)c(O)c(O)c2)c1 | 6.51 | 0 | 25 | [8 empty] | 30
28 | 10.1109/TDEI.2022.3224894 | 1 | CC(C)(C1=CC=C(C=C1)OCC2CO2)C3=CC=C(C=C3)OCC4CO4 | 36.52 | 0.5875113 | 2 | 0 | [10 empty] | CC1CCC2C(C1)C(=O)OC2=O | 63.48 | 1 | 0 | [8 empty] | 44.15
29 | 10.1007/s10854-019-00893-1 | 1 | CC(C)(C1=CC=C(C=C1)OCC2CO2)C3=CC=C(C=C3)OCC4CO4 | 38.67 | 0.5102 | 2 | 0.1813 | [10 empty] | CC1=CC2CC1C3C2C(=O)OC3=O | 29.78 | 1 | 0 | CC1CCC2C(C1)C(=O)OC2=O | 31.55 | 1 | 0 |  |  |  |  | 26.2
30 | doi.org/10.1177/0954008306068493 | 0 | CC(C)(C1=CC=C(C=C1)OCC2CO2)C3=CC=C(C=C3)OCC4CO4 | 63.59 | 0.5405 | 2 | 0.1041 | [10 empty] | C1=CC(=CC=C1CC2=CC=C(C=C2)N)N | 31.8 | 4 | 0 | C1=CC(=CC=C1N2C(=O)C=CC2=O)S(=O)(=O)C3=CC=C(C=C3)N4C(=O)C=CC4=O | 4.61 | 0 | 0 |  |  |  |  | 38.27
31 | 10.1007/s10854-019-00893-1 | 1 | CC(C)(C1=CC=C(C=C1)OCC2CO2)C3=CC=C(C=C3)OCC4CO4 | 38.31 | 0.5102 | 2 | 0.1814 | [10 empty] | CC1=CC2CC1C3C2C(=O)OC3=O | 29.5 | 1 | 0 | CC1CCC2C(C1)C(=O)OC2=O | 31.26 | 1 | 0 | CC(COCCCCCCC(=O)O)(COCCCCCCC(=O)O)C(=O)OCC(COC(=O)C(C)(COCCCCCCC(=O)O)COCCCCCCC(=O)O)(COC(=O)C(C)(COCCCCCCC(=O)O)COCCCCCCC(=O)O)COC(=O)C(C)(COCCCCCCC(=O)O)COCCCCCCC(=O)O | 0.93 | 8 | 0 | 28.3
32 | 10.1007/s10854-019-00893-1 | 1 | CC(C)(C1=CC=C(C=C1)OCC2CO2)C3=CC=C(C=C3)OCC4CO4 | 37.96 | 0.5102 | 2 | 0.1815 | [10 empty] | CC1=CC2CC1C3C2C(=O)OC3=O | 29.23 | 1 | 0 | CC1CCC2C(C1)C(=O)OC2=O | 30.98 | 1 | 0 | CC(COCCCCCCC(=O)O)(COCCCCCCC(=O)O)C(=O)OCC(COC(=O)C(C)(COCCCCCCC(=O)O)COCCCCCCC(=O)O)(COC(=O)C(C)(COCCCCCCC(=O)O)COCCCCCCC(=O)O)COC(=O)C(C)(COCCCCCCC(=O)O)COCCCCCCC(=O)O | 1.83 | 8 | 0 | 31.4
33 | doi.org/10.1016/j.cej.2023.145199 | 1 | CC(C)(C1=CC=C(C=C1)OCC2CO2)C3=CC=C(C=C3)OCC4CO4 | 33.53 | 0.51 | 2 | 0.1819 | [10 empty] | CC12CCCCC1C(=O)OC2=O | 66.47 | 1 | 0 | [8 empty] | 38.7
34 | doi.org/10.1016/j.cej.2023.145199 | 0 | CC(C)(C1=CC=C(C=C1)OCC2CO2)C3=CC=C(C=C3)OCC4CO4 | 67.14 | 0.51 | 2 | 0.182 | [10 empty] | C1=CC(=CC=C1N)SSC2=CC=C(C=C2)N | 32.86 | 4 | 0 | [8 empty] | 28.5
35 | 10.1177/00952443211060400 | 0 | CC(C)(C1=CC=C(C=C1)OCC2CO2)C3=CC=C(C=C3)OCC4CO4 | 84.37 | 0.43 | 2 | 0.4385 | [10 empty] | C(CNCCNCCN)N | 15.63 | 6 | 0 | [8 empty] | 30.36
36 | doi.org/10.1177/0954008306068493 | 0 | CC(C)(C1=CC=C(C=C1)OCC2CO2)C3=CC=C(C=C3)OCC4CO4 | 62.16 | 0.5405 | 2 | 0.1041 | [10 empty] | C1=CC(=CC=C1CC2=CC=C(C=C2)N)N | 31.08 | 4 | 0 | C1=CC(=CC=C1N2C(=O)C=CC2=O)S(=O)(=O)C3=CC=C(C=C3)N4C(=O)C=CC4=O | 6.76 | 0 | 0 |  |  |  |  | 44.3
37 | 10.1109/MODSYM.2006.365213 | 0 | CC(C)(C1=CC=C(C=C1)OCC2CO2)C3=CC=C(C=C3)OCC4CO4 | 66.66 | 0.5305 | 2 | 0.1287 | [10 empty] | CC(COCC(C)OCC(C)OCC(C)OCC(C)OCC(C)N)N | 13.33 | 4 | 0 | CC(COCC(C)OCC(C)OCC(C)OCC(C)OCC(C)OCC(C)N)N | 20 | 4 | 0 |  |  |  |  | 42.9
38 | doi.org/10.1016/j.matlet.2022.132589 | 1 | CC(C)(C1=CC=C(C=C1)OCC2CO2)C3=CC=C(C=C3)OCC4CO4 | 36.36 | 0.5102 | 2 | 0.1815 | [10 empty] | COC1=C(C=CC(=C1)C=O)O | 36.36 | 0 | 1 | C(CN)N | 27.28 | 4 | 0 |  |  |  |  | 44.73
39 | doi.org/10.1016/j.matlet.2022.132589 | 1 | CC(C)(C1=CC=C(C=C1)OCC2CO2)C3=CC=C(C=C3)OCC4CO4 | 29.63 | 0.5103 | 2 | 0.1812 | [10 empty] | COC1=C(C=CC(=C1)C=O)O | 44.44 | 0 | 1 | C(CN)N | 25.93 | 4 | 0 |  |  |  |  | 26.61
40 | 10.1109/TDEI.2023.3290096 | 1 | CC(C)(C1=CC=C(C=C1)OCC2CO2)C3=CC=C(C=C3)OCC4CO4 | 37.57 | 0.5102 | 2 | 0.1815 | [10 empty] | CC1=CCC2C(C1)C(=O)OC2=O | 62.43 | 1 | 0 | [8 empty] | 34.33
41 | doi.org/10.1021/acsami.1c01933 | 1 | CC(C)(C1=CC=C(C=C1)OCC2CO2)C3=CC=C(C=C3)OCC4CO4 | 35.71 | 0.532 | 2 | 0.1249 | [10 empty] | CC1=CCC2C(C1)C(=O)OC2=O | 64.29 | 1 | 0 | [8 empty] | 32.4
42 | doi.org/10.1021/acsami.1c01933 | 1 | CC(C)(C1=CC=C(C=C1)OCC2CO2)C3=CC=C(C=C3)OCC4CO4 | 12.15 | 0.5875113 | 2 | 0 | CC(C)(c1ccc(OCC(O)COc2ccc(C(c3ccc(OCC(O)COc4ccc(C(C)(C)c5ccc(OCC6CO6)cc5)cc4)cc3)(C(F)(F)F)C(F)(F)F)cc2)cc1)c1ccc(OCC2CO2)cc1 | 23.56 | 0.1966435 | 2 | 2 | [5 empty] | CC1=CCC2C(C1)C(=O)OC2=O | 64.29 | 1 | 0 | [8 empty] | 39.5
43 | doi.org/10.1016/j.matlet.2023.135123 | 1 | CC(C)(C1=CC=C(C=C1)OCC2CO2)C3=CC=C(C=C3)OCC4CO4 | 49.25 | 0.5102 | 2 | 0.1813 | [10 empty] | C(CS)OCOCCSSCCOCOCCS | 25.84 | 2 | 0 | SCCOCOCCSSCCOCOCCSSCCOCOCCS | 9.73 | 2 | 0 | C1=CC=C(C=C1)CO | 15.18 | 0 | 1 | 35.21
44 | doi.org/10.1016/j.matlet.2023.135123 | 1 | CC(C)(C1=CC=C(C=C1)OCC2CO2)C3=CC=C(C=C3)OCC4CO4 | 44.46 | 0.5102 | 2 | 0.1815 | [10 empty] | C(CS)OCOCCSSCCOCOCCS | 29.33 | 2 | 0 | SCCOCOCCSSCCOCOCCSSCCOCOCCS | 11.05 | 2 | 0 | C1=CC=C(C=C1)CO | 15.15 | 0 | 1 | 36.31
45 | doi.org/10.1016/j.matlet.2023.135123 | 1 | CC(C)(C1=CC=C(C=C1)OCC2CO2)C3=CC=C(C=C3)OCC4CO4 | 41.76 | 0.5102 | 2 | 0.1815 | [10 empty] | C(CS)OCOCCSSCCOCOCCS | 31.3 | 2 | 0 | SCCOCOCCSSCCOCOCCSSCCOCOCCS | 11.8 | 2 | 0 | C1=CC=C(C=C1)CO | 15.15 | 0 | 1 | 38.41
46 | Obtained from high-throughput experiments | 0 | CC(C)(C1=CC=C(C=C1)OCC2CO2)C3=CC=C(C=C3)OCC4CO4 | 66.66 | 0.5102 | 2 | 0.1814 | [10 empty] | C(CNCCN)N | 33.34 | 5 | 0 | [8 empty] | 41.7
47 | Obtained from high-throughput experiments | 0 | C1CCC(C(C1)C(=O)OCC2CO2)C(=O)OCC3CO3 | 66.66 | 0.7034624 | 2 | 0 | [10 empty] | C(CNCCN)N | 33.34 | 5 | 0 | [8 empty] | 29.08
48 | Obtained from high-throughput experiments | 0 | C1CCC(C(C1)C(=O)OCC2CO2)C(=O)OCC3CO3 | 66.66 | 0.7034624 | 2 | 0 | [10 empty] | CC1(CC(CC(C1)(C)CN)N)C | 33.34 | 4 | 0 | [8 empty] | 33.95
49 | Obtained from high-throughput experiments | 0 | C1CCC(C(C1)C(=O)OCC2CO2)C(=O)OCC3CO3 | 66.66 | 0.7034624 | 2 | 0 | [10 empty] | C1=CC(=CC=C1CC2=CC=C(C=C2)N)N | 33.34 | 4 | 0 | [8 empty] | 33.09
50 | Obtained from high-throughput experiments | 0 | C1CCC(C(C1)C(=O)OCC2CO2)C(=O)OCC3CO3 | 66.66 | 0.7034624 | 2 | 0 | [10 empty] | C1=CC(=CC=C1N)S(=O)(=O)C2=CC=C(C=C2)N | 33.34 | 4 | 0 | [8 empty] | 35.6
51 | Obtained from high-throughput experiments | 0 | C1CCC(C(C1)C(=O)OCC2CO2)C(=O)OCC3CO3 | 66.66 | 0.7034624 | 2 | 0 | [10 empty] | C1=CC(=CC=C1N)SSC2=CC=C(C=C2)N | 33.34 | 4 | 0 | [8 empty] | 29.53
52 | Obtained from high-throughput experiments | 1 | C1CCC(C(C1)C(=O)OCC2CO2)C(=O)OCC3CO3 | 33.33 | 0.7034624 | 2 | 0 | [10 empty] | CC1(CC(=O)OC1=O)C | 66.67 | 1 | 0 | [8 empty] | 26.27
53 | Obtained from high-throughput experiments | 1 | C1CCC(C(C1)C(=O)OCC2CO2)C(=O)OCC3CO3 | 33.33 | 0.7034624 | 2 | 0 | [10 empty] | C1CCC2C(C1)C(=O)OC2=O | 66.67 | 1 | 0 | [8 empty] | 26.64
54 | Obtained from high-throughput experiments | 0 | C1=C(CC2=CC=C(OCC3CO3)C=C2)C=CC(OCC2CO2)=C1 | 66.67 | 0.5872 | 2 | 0.1101 | [10 empty] | C1=CC=C(C(=C1)N)SSC2=CC=CC=C2N | 33.33 | 4 | 0 | [8 empty] | 33.5
55 | doi.org/10.1016/j.polymertesting.2024.108528 | 0 | CC(C)(C1=CC=C(C=C1)OCC2CO2)C3=CC=C(C=C3)OCC4CO4 | 66.7 | 0.5875113 | 2 | 0 | [10 empty] | C1=CC=C(C(=C1)N)SSC2=CC=CC=C2N | 33.3 | 4 | 0 | [8 empty] | 37.82
56 | doi.org/10.1016/j.polymertesting.2024.108528 | 0 | CC(C)(C1=CC=C(C=C1)OCC2CO2)C3=CC=C(C=C3)OCC4CO4 | 66.66 | 0.44 | 2 | 0.4013 | [10 empty] | C1=CC(=CC=C1CC2=CC=C(C=C2)N)N | 33.34 | 4 | 0 | [8 empty] | 41.97
57 | Obtained from high-throughput experiments | 0 | C1C(C(CC2C1O2)C(=O)OCC3CO3)C(=O)OCC4CO4 | 47.06 | 0.9103 | 3.236 | 0.2363 | [10 empty] | CC1(CC(CC(C1)(C)CN)N)C | 52.94 | 4 | 0 | [8 empty] | 38.07
58 | Obtained from high-throughput experiments | 0 | C1C(C(CC2C1O2)C(=O)OCC3CO3)C(=O)OCC4CO4 | 47.06 | 0.9103 | 3.236 | 0.2363 | [10 empty] | C1=CC(=CC=C1CC2=CC=C(C=C2)N)N | 52.94 | 4 | 0 | [8 empty] | 32.88
59 | Obtained from high-throughput experiments | 0 | C1C(C(CC2C1O2)C(=O)OCC3CO3)C(=O)OCC4CO4 | 47.06 | 0.9103 | 3.236 | 0.2363 | [10 empty] | C1=CC(=CC=C1N)S(=O)(=O)C2=CC=C(C=C2)N | 52.94 | 4 | 0 | [8 empty] | 34.10
60 | Obtained from high-throughput experiments | 0 | C1C(C(CC2C1O2)C(=O)OCC3CO3)C(=O)OCC4CO4 | 47.06 | 0.9103 | 3.236 | 0.2363 | [10 empty] | C1=CC(=CC=C1N)SSC2=CC=C(C=C2)N | 52.94 | 4 | 0 | [8 empty] | 33
61 | Obtained from high-throughput experiments | 1 | C1C(C(CC2C1O2)C(=O)OCC3CO3)C(=O)OCC4CO4 | 18.15 | 0.9103 | 3.236 | 0.2363 | [10 empty] | CC12CCCCC1C(=O)OC2=O | 81.82 | 1 | 0 | [8 empty] | 26.87
62 | Obtained from high-throughput experiments | 1 | C1C(C(CC2C1O2)C(=O)OCC3CO3)C(=O)OCC4CO4 | 18.15 | 0.9103 | 3.236 | 0.2363 | [10 empty] | CC1(CC(=O)OC1=O)C | 81.82 | 1 | 0 | [8 empty] | 23.93
63 | Obtained from high-throughput experiments | 1 | C1C(C(CC2C1O2)C(=O)OCC3CO3)C(=O)OCC4CO4 | 18.15 | 0.9103 | 3.236 | 0.2363 | [10 empty] | C1CCC2C(C1)C(=O)OC2=O | 81.82 | 1 | 0 | [8 empty] | 25.11
64 | Obtained from high-throughput experiments | 1 | C1C(C(CC2C1O2)C(=O)OCC3CO3)C(=O)OCC4CO4 | 18.15 | 0.9103 | 3.236 | 0.2363 | [10 empty] | C1C=CCC2C1C(=O)OC2=O | 81.82 | 1 | 0 | [8 empty] | 28.84
65 | Obtained from high-throughput experiments | 0 | C1C(O1)CN(CC2CO2)C3=CC=C(C=C3)CC4=CC=C(C=C4)N(CC5CO5)CC6CO6 | 50 | 0.9467 | 4 | 0 | [10 empty] | C(CNCCN)N | 50 | 4 | 0 | [8 empty] | 45.44
66 | Obtained from high-throughput experiments | 0 | C1C(O1)CN(CC2CO2)C3=CC=C(C=C3)CC4=CC=C(C=C4)N(CC5CO5)CC6CO6 | 50 | 0.9467 | 4 | 0 | [10 empty] | CC1(CC(CC(C1)(C)CN)N)C | 50 | 4 | 0 | [8 empty] | 44.29
67 | Obtained from high-throughput experiments | 0 | C1C(O1)CN(CC2CO2)C3=CC=C(C=C3)CC4=CC=C(C=C4)N(CC5CO5)CC6CO6 | 50 | 0.9467 | 4 | 0 | [10 empty] | C1=CC(=CC=C1CC2=CC=C(C=C2)N)N | 50 | 4 | 0 | [8 empty] | 42.28
68 | Obtained from high-throughput experiments | 0 | C1C(O1)CN(CC2CO2)C3=CC=C(C=C3)CC4=CC=C(C=C4)N(CC5CO5)CC6CO6 | 50 | 0.9467 | 4 | 0 | [10 empty] | C1=CC(=CC=C1N)SSC2=CC=C(C=C2)N | 50 | 4 | 0 | [8 empty] | 33.7
69 | Obtained from high-throughput experiments | 1 | C1C(O1)CN(CC2CO2)C3=CC=C(C=C3)CC4=CC=C(C=C4)N(CC5CO5)CC6CO6 | 20 | 0.9467 | 4 | 0 | [10 empty] | CC12CCCCC1C(=O)OC2=O | 80 | 1 | 0 | [8 empty] | 32.85
70 | Obtained from high-throughput experiments | 1 | C1C(O1)CN(CC2CO2)C3=CC=C(C=C3)CC4=CC=C(C=C4)N(CC5CO5)CC6CO6 | 20 | 0.9467 | 4 | 0 | [10 empty] | C1CCC2C(C1)C(=O)OC2=O | 80 | 1 | 0 | [8 empty] | 31.24
71 | Obtained from high-throughput experiments | 1 | C1C(O1)CN(CC2CO2)C3=CC=C(C=C3)CC4=CC=C(C=C4)N(CC5CO5)CC6CO6 | 20 | 0.9467 | 4 | 0 | [10 empty] | CC1=CC2CC1C3C2C(=O)OC3=O | 80 | 1 | 0 | [8 empty] | 26.89
72 | Obtained from high-throughput experiments | 1 | C1C(O1)CN(CC2CO2)C3=CC=C(C=C3)CC4=CC=C(C=C4)N(CC5CO5)CC6CO6 | 35.71 | 0.9467 | 4 | 0 | [10 empty] | CC1=CC(=C(C=C1)O)O | 64.29 | 0 | 2 | [8 empty] | 33.01
73 | Obtained from high-throughput experiments | 0 | C1CC2C(O2)CC1COC(=O)C3CCC4C(C3)O4 | 66.66 | 0.79267 | 2 | 0 | [10 empty] | C(CNCCN)N | 33.34 | 5 | 0 | [8 empty] | 36.43
74 | Obtained from high-throughput experiments | 1 | C1CC2C(O2)CC1COC(=O)C3CCC4C(C3)O4 | 33.33 | 0.79267 | 2 | 0 | [10 empty] | CC1(CC(=O)OC1=O)C | 66.67 | 1 | 0 | [8 empty] | 26.43
75 | Obtained from high-throughput experiments | 1 | C1CC2C(O2)CC1COC(=O)C3CCC4C(C3)O4 | 33.33 | 0.79267 | 2 | 0 | [10 empty] | C1CCC2C(C1)C(=O)OC2=O | 66.67 | 1 | 0 | [8 empty] | 31.78
76 | Obtained from high-throughput experiments | 1 | C1CC2C(O2)CC1COC(=O)C3CCC4C(C3)O4 | 33.33 | 0.79267 | 2 | 0 | [10 empty] | C1C=CCC2C1C(=O)OC2=O | 66.67 | 1 | 0 | [8 empty] | 31.34
77 | Obtained from high-throughput experiments | 1 | C1CC2C(O2)CC1COC(=O)C3CCC4C(C3)O4 | 50 | 0.79267 | 2 | 0 | [10 empty] | C/C(=C/C(=O)O)/C(=O)O | 50 | 2 | 0 | [8 empty] | 31.16
78 | Obtained from high-throughput experiments | 0 | CC1(C(=O)N(C(=O)N1CC2CO2)CC3CO3)C | 66.66 | 0.8324 | 2 | 0 | [10 empty] | C(CNCCN)N | 33.34 | 5 | 0 | [8 empty] | 33.14
79 | Obtained from high-throughput experiments | 0 | CC1(C(=O)N(C(=O)N1CC2CO2)CC3CO3)C | 66.66 | 0.8324 | 2 | 0 | [10 empty] | CC1(CC(CC(C1)(C)CN)N)C | 33.34 | 4 | 0 | [8 empty] | 38.92
80 | Obtained from high-throughput experiments | 0 | CC1(C(=O)N(C(=O)N1CC2CO2)CC3CO3)C | 66.66 | 0.8324 | 2 | 0 | [10 empty] | C1=CC(=CC=C1CC2=CC=C(C=C2)N)N | 33.34 | 4 | 0 | [8 empty] | 38.17
81 | Obtained from high-throughput experiments | 0 | CC1(C(=O)N(C(=O)N1CC2CO2)CC3CO3)C | 66.66 | 0.8324 | 2 | 0 | [10 empty] | C1=CC(=CC=C1N)S(=O)(=O)C2=CC=C(C=C2)N | 33.34 | 4 | 0 | [8 empty] | 40.35
82 | Obtained from high-throughput experiments | 0 | CC1(C(=O)N(C(=O)N1CC2CO2)CC3CO3)C | 66.66 | 0.8324 | 2 | 0 | [10 empty] | C1=CC(=CC=C1N)SSC2=CC=C(C=C2)N | 33.34 | 4 | 0 | [8 empty] | 30.26
83 | Obtained from high-throughput experiments | 1 | CC1(C(=O)N(C(=O)N1CC2CO2)CC3CO3)C | 33.34 | 0.8324 | 2 | 0 | [10 empty] | CC12CCCCC1C(=O)OC2=O | 66.66 | 1 | 0 | [8 empty] | 29.07
84 | Obtained from high-throughput experiments | 1 | CC1(C(=O)N(C(=O)N1CC2CO2)CC3CO3)C | 33.34 | 0.8324 | 2 | 0 | [10 empty] | C1CCC2C(C1)C(=O)OC2=O | 66.66 | 1 | 0 | [8 empty] | 29.33
85 | Obtained from high-throughput experiments | 1 | CC1(C(=O)N(C(=O)N1CC2CO2)CC3CO3)C | 33.34 | 0.8324 | 2 | 0 | [10 empty] | C1C=CCC2C1C(=O)OC2=O | 66.66 | 1 | 0 | [8 empty] | 25.01
86 | doi.org/10.1016/j.polymertesting.2023.108145 | 1 | CC(C)(C1=CC=C(C=C1)OCC2CO2)C3=CC=C(C=C3)OCC4CO4 | 50 | 0.5102 | 2 | 0.1813 | [10 empty] | CC12CCCCC1C(=O)OC2=O | 25 | 1 | 0 | C(CSSCCC(=O)O)C(=O)O | 25 | 2 | 0 |  |  |  |  | 37.8
87 | doi.org/10.1016/j.compositesb.2022.110107 | 0 | C1=CC=C2C(=C1)C1=CC=CC=C1C2(C1=CC=C(OCC2CO2)C=C1)C1=CC=C(OCC2CO2)C=C1 | 66.66 | 0.403 | 2 | 0.0834 | [10 empty] | C1=CC(=CC=C1C2=CC=C(C=C2)N)N | 33.34 | 4 | 0 | [8 empty] | 33.16
88 | doi.org/10.1016/j.compositesb.2022.110107 | 0 | C1=CC=C2C(=C1)C1=CC=CC=C1C2(C1=CC=C(OCC2CO2)C=C1)C1=CC=C(OCC2CO2)C=C1 | 66.66 | 0.403 | 2 | 0.0834 | [10 empty] | C1=CC(=C(C=C1N)C(F)(F)F)C2=C(C=C(C=C2)N)C(F)(F)F | 33.34 | 4 | 0 | [8 empty] | 37.6
89 | doi.org/10.1016/j.compositesb.2022.110107 | 0 | C1=CC=C2C(=C1)C1=CC=CC=C1C2(C1=CC=C(OCC2CO2)C=C1)C1=CC=C(OCC2CO2)C=C1 | 66.66 | 0.403 | 2 | 0.0834 | [10 empty] | C1=CC(=C(C=C1N)C(F)(F)F)C2=C(C=C(C=C2)N)C(F)(F)F | 31.72 | 4 | 0 | C1(=C(C(=C(C(=C1F)F)N)F)F)C2=C(C(=C(C(=C2F)F)N)F)F | 1.62 | 4 | 0 |  |  |  |  | 39.18
90 | doi.org/10.1016/j.compositesb.2022.110107 | 0 | C1=CC=C2C(=C1)C1=CC=CC=C1C2(C1=CC=C(OCC2CO2)C=C1)C1=CC=C(OCC2CO2)C=C1 | 66.66 | 0.403 | 2 | 0.0834 | [10 empty] | C1=CC(=C(C=C1N)C(F)(F)F)C2=C(C=C(C=C2)N)C(F)(F)F | 30.08 | 4 | 0 | C1(=C(C(=C(C(=C1F)F)N)F)F)C2=C(C(=C(C(=C2F)F)N)F)F | 3.26 | 4 | 0 |  |  |  |  | 39.29
91 | doi.org/10.1016/j.compositesb.2022.110107 | 0 | C1=CC=C2C(=C1)C1=CC=CC=C1C2(C1=CC=C(OCC2CO2)C=C1)C1=CC=C(OCC2CO2)C=C1 | 66.66 | 0.403 | 2 | 0.0834 | [10 empty] | C1=CC(=C(C=C1N)C(F)(F)F)C2=C(C=C(C=C2)N)C(F)(F)F | 28.44 | 4 | 0 | C1(=C(C(=C(C(=C1F)F)N)F)F)C2=C(C(=C(C(=C2F)F)N)F)F | 4.9 | 4 | 0 |  |  |  |  | 38.46
92 | doi.org/10.1016/j.compositesb.2022.110107 | 0 | C1=CC=C2C(=C1)C1=CC=CC=C1C2(C1=CC=C(OCC2CO2)C=C1)C1=CC=C(OCC2CO2)C=C1 | 66.66 | 0.403 | 2 | 0.0834 | [10 empty] | C1=CC(=C(C=C1N)C(F)(F)F)C2=C(C=C(C=C2)N)C(F)(F)F | 26.8 | 4 | 0 | C1(=C(C(=C(C(=C1F)F)N)F)F)C2=C(C(=C(C(=C2F)F)N)F)F | 6.54 | 4 | 0 |  |  |  |  | 36.08
93 | 10.1109/TDEI.2011.6032821 | 0 | CC(C)(C1=CC=C(C=C1)OCC2CO2)C3=CC=C(C=C3)OCC4CO4 | 71.43 | 0.5875 | 2 | 0 | [10 empty] | NCCNCCN | 28.57 | 5 | 0 | [8 empty] | 40.16
94 | doi.org/10.1007/s00202-024-02593-4 | 0 | CC(C)(C1=CC=C(C=C1)OCC2CO2)C3=CC=C(C=C3)OCC4CO4 | 72.84 | 0.5102 | 2 | 0.1813 | [10 empty] | C(#N)N=C(N)N | 27.16 | 5 | 0 | [8 empty] | 37.15
95 | doi.org/10.1016/j.compositesb.2024.111728 | 1 | CC(C)(C1=CC=C(C=C1)OCC2CO2)C3=CC=C(C=C3)OCC4CO4 | 34.07 | 0.5348 | 2 | 0.118 | [10 empty] | CC12CCCC=C1C(=O)OC2=O | 65.93 | 1 | 0 | [8 empty] | 32.4
96 | doi.org/10.1016/j.compositesb.2024.111728 | 1 | CC(C)(C1=CC=C(C=C1)OCC2CO2)C3=CC=C(C=C3)OCC4CO4 | 21.21 | 0.5348 | 2 | 0.118 | COC1=C(OCC2CO2)C=CC(CCC[Si](C)(C)O[Si](C)(C)CCCC2=CC=C(OCC3CO3)C(OC)=C2)=C1 | 12.53 | 0.316 | 2 | 0.1119 | [5 empty] | CC12CCCC=C1C(=O)OC2=O | 66.25 | 1 | 0 | [8 empty] | 30.5
97 | doi.org/10.1016/j.compositesb.2024.111728 | 1 | CC(C)(C1=CC=C(C=C1)OCC2CO2)C3=CC=C(C=C3)OCC4CO4 | 23.37 | 0.5348 | 2 | 0.118 | COC1=C(OCC2CO2)C=CC(CCC[Si]2(C)O[Si](C)(CCCC3=CC(OC)=C(OCC4CO4)C=C3)O[Si](C)(CCCC3=CC(OC)=C(OCC4CO4)C=C3)O[Si](C)(CCCC3=CC(OC)=C(OCC4CO4)C=C3)O2)=C1 | 4.77 | 0.302 | 5 | 0.5 | [5 empty] | CC12CCCC=C1C(=O)OC2=O | 71.85 | 1 | 0 | [8 empty] | 35.1
98 | doi.org/10.3390/polym13132145 | 1 | CC(C)(C1=CC=C(C=C1)OCC2CO2)C3=CC=C(C=C3)OCC4CO4 | 31.74 | 0.5102 | 2 | 0.1813 | CC(C)(C1=CC=C(OCC2CO2)C=C1)C1=CC=C(OCC(COC2=CC=C(C(C)(C)C3=CC=C(OCC4CO4)C=C3)C=C2)O[Si](O)(C2=CC=CC=C2)C2=CC=CC=C2)C=C1 | 3.1619 | 0.2436 | 2 | 1 | [5 empty] | CC1CCC2C(C1)C(=O)OC2=O | 65.1 | 1 | 0 | [8 empty] | 38
99 | doi.org/10.3390/polym13132145 | 1 | CC(C)(C1=CC=C(C=C1)OCC2CO2)C3=CC=C(C=C3)OCC4CO4 | 31.74 | 0.5102 | 2 | 0.1813 | CCO[Si](CCC1CCC(N(C2CCCCC2)C2CCCCC2)C(O)C1)(OCC)O[Si](OC(COC1=CC=C(C(C)(C)C2=CC=C(OCC3CO3)C=C2)C=C1)COC1=CC=C(C(C)(C)C2=CC=C(OCC3CO3)C=C2)C=C1)(C1=CC=CC=C1)C1=CC=CC=C1 | 3.1619 | 0.1607 | 2 | 1 | [5 empty] | CC1CCC2C(C1)C(=O)OC2=O | 65.1 | 1 | 0 | [8 empty] | 37.2
100 | doi.org/10.1002/app.56739 | 1 | CC(C)(C1=CC=C(C=C1)OCC2CO2)C3=CC=C(C=C3)OCC4CO4 | 31.52 | 0.5348 | 2 | 0.118 | CCCCCCCCC1OC1CCCCCCC(=O)OC(OC(=O)CCCCCCC1OC1CC1OC1CCCCC)OC(=O)CCCCCCC1OC1CC1OC1CCCCC | 1.47 | 0.561 | 5 | 0 | [5 empty] | CC1=CCC2C(C1)C(=O)OC2=O | 67.01 | 1 | 0 | [8 empty] | 32.8
101 | doi.org/10.1002/app.56739 | 1 | CC(C)(C1=CC=C(C=C1)OCC2CO2)C3=CC=C(C=C3)OCC4CO4 | 28.6 | 0.5348 | 2 | 0.118 | CCCCCCCCC1OC1CCCCCCC(=O)OC(OC(=O)CCCCCCC1OC1CC1OC1CCCCC)OC(=O)CCCCCCC1OC1CC1OC1CCCCC | 3 | 0.561 | 5 | 0 | [5 empty] | CC1=CCC2C(C1)C(=O)OC2=O | 68.4 | 1 | 0 | [8 empty] | 33.2
102 | doi.org/10.1002/app.56739 | 1 | CC(C)(C1=CC=C(C=C1)OCC2CO2)C3=CC=C(C=C3)OCC4CO4 | 25.56 | 0.5348 | 2 | 0.118 | CCCCCCCCC1OC1CCCCCCC(=O)OC(OC(=O)CCCCCCC1OC1CC1OC1CCCCC)OC(=O)CCCCCCC1OC1CC1OC1CCCCC | 4.6 | 0.561 | 5 | 0 | [5 empty] | CC1=CCC2C(C1)C(=O)OC2=O | 69.84 | 1 | 0 | [8 empty] | 32.4
103 | doi.org/10.1021/acs.macromol.5c02077 | 0 | C1C(O1)CN(CC2CO2)C3=CC=C(C=C3)CC4=CC=C(C=C4)N(CC5CO5)CC6CO6 | 50 | 0.9467 | 4 | 0 | [10 empty] | C1=CC=C(C(=C1)N)SSC2=CC=CC=C2N | 50 | 4 | 0 | [8 empty] | 39
104 | doi.org/10.1021/acs.macromol.5c02077 | 1 | CC(C)(C1=CC=C(C=C1)OCC2CO2)C3=CC=C(C=C3)OCC4CO4 | 33.34 | 0.5102 | 2 | 0.1815 | [10 empty] | CC12CCCCC1C(=O)OC2=O | 66.66 | 1 | 0 | [8 empty] | 40.5
105 | doi.org/10.1021/acs.macromol.5c02077 | 0 | CC(C)(C1=CC=C(C=C1)OCC2CO2)C3=CC=C(C=C3)OCC4CO4 | 66.66 | 0.5102 | 2 | 0.1815 | [10 empty] | C1=CC(=CC=C1N)SSC2=CC=C(C=C2)N | 33.34 | 4 | 0 | [8 empty] | 32.3
106 | Obtained from high-throughput experiments | 0 | CC(C)(C1=CC=C(C=C1)OCC2CO2)C3=CC=C(C=C3)OCC4CO4 | 66.66 | 0.44 | 2 | 0.4014 | [10 empty] | CC1(CC(CC(C1)(C)CN)N)C | 33.34 | 4 | 0 | [8 empty] | 43.6
107 | Obtained from high-throughput experiments | 0 | CC(C)(C1=CC=C(C=C1)OCC2CO2)C3=CC=C(C=C3)OCC4CO4 | 66.66 | 0.5102 | 2 | 0.1814 | [10 empty] | C1=CC(=CC=C1CC2=CC=C(C=C2)N)N | 33.34 | 4 | 0 | [8 empty] | 42.28
108 | Obtained from high-throughput experiments | 0 | CC(C)(C1=CC=C(C=C1)OCC2CO2)C3=CC=C(C=C3)OCC4CO4 | 66.66 | 0.44 | 2 | 0.4014 | [10 empty] | C1=CC(=CC=C1N)S(=O)(=O)C2=CC=C(C=C2)N | 33.34 | 4 | 0 | [8 empty] | 42.54
109 | Obtained from high-throughput experiments | 1 | CC(C)(C1=CC=C(C=C1)OCC2CO2)C3=CC=C(C=C3)OCC4CO4 | 33.34 | 0.44 | 2 | 0.4013 | [10 empty] | CC12CCCCC1C(=O)OC2=O | 66.66 | 1 | 0 | [8 empty] | 36.32
110 | Obtained from high-throughput experiments | 1 | CC(C)(C1=CC=C(C=C1)OCC2CO2)C3=CC=C(C=C3)OCC4CO4 | 33.34 | 0.44 | 2 | 0.4013 | [10 empty] | CC1(C2C1C(=O)OC2=O)C | 66.66 | 1 | 0 | [8 empty] | 32.53
111 | Obtained from high-throughput experiments | 1 | CC(C)(C1=CC=C(C=C1)OCC2CO2)C3=CC=C(C=C3)OCC4CO4 | 33.34 | 0.5102 | 2 | 0.1815 | [10 empty] | C1CCC2C(C1)C(=O)OC2=O | 66.66 | 1 | 0 | [8 empty] | 39.99
112 | Obtained from high-throughput experiments | 0 | CC(C)(C1=CC=C(C=C1)OCC2CO2)C3=CC=C(C=C3)OCC4CO4 | 33.34 | 0.5102 | 2 | 0.1815 | [10 empty] | C=C1CC(=O)OC1=O | 66.66 | 1 | 0 | [8 empty] | 30.05
113 | doi.org/10.1016/j.jmrt.2022.10.008 | 1 | CC(C)(C1=CC=C(C=C1)OCC2CO2)C3=CC=C(C=C3)OCC4CO4 | 36.05 | 0.4783 | 2 | 0.2732 | [10 empty] | CC12CCCCC1C(=O)OC2=O | 61.22 | 1 | 0 | CC(C)C1=CC23CCC4C(C2CC1C(C3C(=O)O)C(=O)O)(CCCC4(C)C(=O)O)C | 2.73 | 3 | 0 |  |  |  |  | 41.16
114 | Obtained from high-throughput experiments | 1 | CC(C)(C1=CC=C(C=C1)OCC2CO2)C3=CC=C(C=C3)OCC4CO4 | 50 | 0.44 | 2 | 0.4014 | [10 empty] | C/C(=C/C(=O)O)/C(=O)O | 50 | 2 | 0 | [8 empty] | 34.19
115 | Obtained from high-throughput experiments | 1 | CC(C)(C1=CC=C(C=C1)OCC2CO2)C3=CC=C(C=C3)OCC4CO4 | 52.63 | 0.5102 | 2 | 0.1815 | [10 empty] | CC1=CC(=C(C=C1)O)O | 47.37 | 0 | 2 | [8 empty] | 39.23
116 | Obtained from high-throughput experiments | 1 | CC(C)(C1=CC=C(C=C1)OCC2CO2)C3=CC=C(C=C3)OCC4CO4 | 55.55 | 0.5102 | 2 | 0.1815 | [10 empty] | COC(=O)C1=CC(=CC=C1)C(=O)OC | 44.45 | 2 | 0 | [8 empty] | 29.65
117 | Obtained from high-throughput experiments | 0 | C1C(O1)COC2=CC(=CC=C2)OCC3CO3 | 66.67 | 0.899928 | 2 | 0 | [10 empty] | CC1(CC(CC(C1)(C)CN)N)C | 33.33 | 4 | 0 | [8 empty] | 39.02
118 | Obtained from high-throughput experiments | 0 | C1C(O1)COC2=CC(=CC=C2)OCC3CO3 | 66.67 | 0.899928 | 2 | 0 | [10 empty] | C1=CC(=CC=C1CC2=CC=C(C=C2)N)N | 33.33 | 4 | 0 | [8 empty] | 38.3
119 | Obtained from high-throughput experiments | 0 | C1C(O1)COC2=CC(=CC=C2)OCC3CO3 | 66.67 | 0.899928 | 2 | 0 | [10 empty] | C1=CC(=CC=C1N)SSC2=CC=C(C=C2)N | 33.33 | 4 | 0 | [8 empty] | 29.16
120 | Obtained from high-throughput experiments | 1 | C1C(O1)COC2=CC(=CC=C2)OCC3CO3 | 33.33 | 0.899928 | 2 | 0 | [10 empty] | CC12CCCCC1C(=O)OC2=O | 66.67 | 1 | 0 | [8 empty] | 32.46
121 | Obtained from high-throughput experiments | 1 | C1C(O1)COC2=CC(=CC=C2)OCC3CO3 | 33.33 | 0.899928 | 2 | 0 | [10 empty] | C1CCC2C(C1)C(=O)OC2=O | 66.67 | 1 | 0 | [8 empty] | 36.85
122 | Obtained from high-throughput experiments | 1 | C1C(O1)COC2=CC(=CC=C2)OCC3CO3 | 50 | 0.899928 | 2 | 0 | [10 empty] | C/C(=C/C(=O)O)/C(=O)O | 50 | 2 | 0 | [8 empty] | 28.78
123 | Obtained from high-throughput experiments | 1 | C1C(O1)COC2=CC(=CC=C2)OCC3CO3 | 55.55 | 0.899928 | 2 | 0 | [10 empty] | CC1=CC(=C(C=C1)O)O | 44.45 | 0 | 2 | [8 empty] | 36.72
124 | doi.org/10.1016/j.jmrt.2022.10.008 | 1 | CC(C)(C1=CC=C(C=C1)OCC2CO2)C3=CC=C(C=C3)OCC4CO4 | 36.59 | 0.4784 | 2 | 0.273 | [10 empty] | CC12CCCCC1C(=O)OC2=O | 57.62 | 1 | 0 | CC(C)C1=CC23CCC4C(C2CC1C(C3C(=O)O)C(=O)O)(CCCC4(C)C(=O)O)C | 5.79 | 3 | 0 |  |  |  |  | 39.28
125 | Obtained from high-throughput experiments | 0 | CC1=CC(=CC(=C1OCC2CO2)C)C3=CC(=C(C(=C3)C)OCC4CO4)C | 66.67 | 0.5642608 | 2 | 0 | [10 empty] | C1=CC(=CC=C1CC2=CC=C(C=C2)N)N | 33.33 | 4 | 0 | [8 empty] | 44.16
126 | Obtained from high-throughput experiments | 0 | CC1=CC(=CC(=C1OCC2CO2)C)C3=CC(=C(C(=C3)C)OCC4CO4)C | 66.67 | 0.5642608 | 2 | 0 | [10 empty] | C1=CC(=CC=C1N)SSC2=CC=C(C=C2)N | 33.33 | 4 | 0 | [8 empty] | 31.84
127 | Obtained from high-throughput experiments | 1 | CC1=CC(=CC(=C1OCC2CO2)C)C3=CC(=C(C(=C3)C)OCC4CO4)C | 33.34 | 0.5642608 | 2 | 0 | [10 empty] | C1CCC2C(C1)C(=O)OC2=O | 66.66 | 1 | 0 | [8 empty] | 40.83
128 | Obtained from high-throughput experiments | 1 | CC1=CC(=CC(=C1OCC2CO2)C)C3=CC(=C(C(=C3)C)OCC4CO4)C | 33.34 | 0.5642608 | 2 | 0 | [10 empty] | C1C=CCC2C1C(=O)OC2=O | 66.66 | 1 | 0 | [8 empty] | 35.68
129 | Obtained from high-throughput experiments | 0 | CC(C)(C1CCC(CC1)OCC2CO2)C3CCC(CC3)OCC4CO4 | 66.66 | 0.445 | 2 | 0.327 | [10 empty] | C(CNCCN)N | 33.34 | 5 | 0 | [8 empty] | 41.05
130 | Obtained from high-throughput experiments | 0 | CC(C)(C1CCC(CC1)OCC2CO2)C3CCC(CC3)OCC4CO4 | 66.66 | 0.445 | 2 | 0.327 | [10 empty] | C1=CC(=CC=C1CC2=CC=C(C=C2)N)N | 33.34 | 4 | 0 | [8 empty] | 42.04
131 | Obtained from high-throughput experiments | 0 | CC(C)(C1CCC(CC1)OCC2CO2)C3CCC(CC3)OCC4CO4 | 66.66 | 0.445 | 2 | 0.327 | [10 empty] | C1=CC(=CC=C1N)SSC2=CC=C(C=C2)N | 33.34 | 4 | 0 | [8 empty] | 28.27
132 | Obtained from high-throughput experiments | 1 | CC(C)(C1CCC(CC1)OCC2CO2)C3CCC(CC3)OCC4CO4 | 33.33 | 0.445 | 2 | 0.327 | [10 empty] | CC12CCCCC1C(=O)OC2=O | 66.66 | 1 | 0 | [8 empty] | 39.11
133 | Obtained from high-throughput experiments | 1 | CC(C)(C1CCC(CC1)OCC2CO2)C3CCC(CC3)OCC4CO4 | 33.33 | 0.445 | 2 | 0.327 | [10 empty] | CC1(CC(=O)OC1=O)C | 66.66 | 1 | 0 | [8 empty] | 37.72
134 | doi.org/10.1016/j.jmrt.2022.10.008 | 1 | CC(C)(C1=CC=C(C=C1)OCC2CO2)C3=CC=C(C=C3)OCC4CO4 | 37.21 | 0.4785 | 2 | 0.2728 | [10 empty] | CC12CCCCC1C(=O)OC2=O | 53.56 | 1 | 0 | CC(C)C1=CC23CCC4C(C2CC1C(C3C(=O)O)C(=O)O)(CCCC4(C)C(=O)O)C | 9.23 | 3 | 0 |  |  |  |  | 36.34
135 | Obtained from high-throughput experiments | 1 | CC(C)(C1CCC(CC1)OCC2CO2)C3CCC(CC3)OCC4CO4 | 33.33 | 0.445 | 2 | 0.327 | [10 empty] | C1CCC2C(C1)C(=O)OC2=O | 66.66 | 1 | 0 | [8 empty] | 38.35
136 | Obtained from high-throughput experiments | 1 | CC(C)(C1CCC(CC1)OCC2CO2)C3CCC(CC3)OCC4CO4 | 33.33 | 0.445 | 2 | 0.327 | [10 empty] | C1C=CCC2C1C(=O)OC2=O | 66.66 | 1 | 0 | [8 empty] | 33.65
137 | Obtained from high-throughput experiments | 1 | CC(C)(C1CCC(CC1)OCC2CO2)C3CCC(CC3)OCC4CO4 | 33.33 | 0.445 | 2 | 0.327 | [10 empty] | CC1=CC2CC1C3C2C(=O)OC3=O | 66.66 | 1 | 0 | [8 empty] | 33.54
138 | Obtained from high-throughput experiments | 1 | CC(C)(C1CCC(CC1)OCC2CO2)C3CCC(CC3)OCC4CO4 | 50 | 0.445 | 2 | 0.327 | [10 empty] | C/C(=C/C(=O)O)/C(=O)O | 50 | 2 | 0 | [8 empty] | 34.51
139 | Obtained from high-throughput experiments | 1 | CC(C)(C1CCC(CC1)OCC2CO2)C3CCC(CC3)OCC4CO4 | 55.56 | 0.445 | 2 | 0.327 | [10 empty] | CC1=CC(=C(C=C1)O)O | 44.44 | 0 | 2 | [8 empty] | 34.13
140 | doi.org/10.1016/j.jmrt.2022.10.008 | 1 | CC(C)(C1=CC=C(C=C1)OCC2CO2)C3=CC=C(C=C3)OCC4CO4 | 37.9 | 0.4785 | 2 | 0.2728 | [10 empty] | CC12CCCCC1C(=O)OC2=O | 48.97 | 1 | 0 | CC(C)C1=CC23CCC4C(C2CC1C(C3C(=O)O)C(=O)O)(CCCC4(C)C(=O)O)C | 13.12 | 3 | 0 |  |  |  |  | 35.03
141 | Obtained from high-throughput experiments | 0 | C1C(O1)COCC(COCC2CO2)OCC3CO3 | 38.34 | 0.665 | 6.4318 | 3.4318 | [10 empty] | CC1(CC(CC(C1)(C)CN)N)C | 61.66 | 4 | 0 | [8 empty] | 33.12
142 | Obtained from high-throughput experiments | 0 | C1C(O1)COCC(COCC2CO2)OCC3CO3 | 38.34 | 0.665 | 6.4318 | 3.4318 | [10 empty] | C1=CC(=CC=C1CC2=CC=C(C=C2)N)N | 61.66 | 4 | 0 | [8 empty] | 38.5
143 | Obtained from high-throughput experiments | 0 | C1C(O1)COCC(COCC2CO2)OCC3CO3 | 38.34 | 0.665 | 6.4318 | 3.4318 | [10 empty] | C1=CC(=CC=C1N)SSC2=CC=C(C=C2)N | 61.66 | 4 | 0 | [8 empty] | 28.3
144 | Obtained from high-throughput experiments | 1 | C1C(O1)COCC(COCC2CO2)OCC3CO3 | 15 | 0.665 | 6.4318 | 3.4318 | [10 empty] | CC12CCCCC1C(=O)OC2=O | 85 | 1 | 0 | [8 empty] | 31.9
145 | doi.org/10.1016/j.jmrt.2022.10.008 | 1 | CC(C)(C1=CC=C(C=C1)OCC2CO2)C3=CC=C(C=C3)OCC4CO4 | 35.54 | 0.4784 | 2 | 0.2729 | [10 empty] | CC12CCCCC1C(=O)OC2=O | 64.45 | 1 | 0 | [8 empty] | 35.62
146 | Obtained from high-throughput experiments | 1 | C1C(O1)COCC(COCC2CO2)OCC3CO3 | 14 | 0.665 | 6.4318 | 3.4318 | [10 empty] | C1CCC2C(C1)C(=O)OC2=O | 86 | 1 | 0 | [8 empty] | 30.15
147 | Obtained from high-throughput experiments | 1 | C1C(O1)COCC(COCC2CO2)OCC3CO3 | 14 | 0.665 | 6.4318 | 3.4318 | [10 empty] | C1C=CCC2C1C(=O)OC2=O | 86 | 1 | 0 | [8 empty] | 29.88
148 | Obtained from high-throughput experiments | 1 | C1C(O1)COCC(COCC2CO2)OCC3CO3 | 25 | 0.665 | 6.4318 | 3.4318 | [10 empty] | CC1=CC(=C(C=C1)O)O | 75 | 0 | 2 | [8 empty] | 32.88
149 | Obtained from high-throughput experiments | 1 | CC1(C(=O)N(C(=O)N1CC2CO2)CC3CO3)C | 33.34 | 0.8324 | 2 | 0 | [10 empty] | CC1=CC2CC1C3C2C(=O)OC3=O | 66.66 | 1 | 0 | [8 empty] | 26.26
150 | Obtained from high-throughput experiments | 1 | CC1(C(=O)N(C(=O)N1CC2CO2)CC3CO3)C | 52.63 | 0.8324 | 2 | 0 | [10 empty] | CC1=CC(=C(C=C1)O)O | 47.37 | 0 | 2 | [8 empty] | 23.97
151 | doi.org/10.1002/app.27502 | 1 | C1CC2C(O2)CC1COC(=O)C3CCC4C(C3)O4 | 35.71 | 0.79267 | 2 | 0 | [10 empty] | CC1CCC2C(C1)C(=O)OC2=O | 64.29 | 1 | 0 | [8 empty] | 34
152 | doi.org/10.1002/app.27502 | 1 | C1CC2C(O2)CC1COC(=O)C3CCC4C(C3)O4 | 26.77 | 0.79267 | 2 | 0 | CO[Si](CCCOCC1CO1)(OC)OC | 7.4 | 0.423119 | 1 | 0 | [5 empty] | CC1CCC2C(C1)C(=O)OC2=O | 65.83 | 1 | 0 | [8 empty] | 35
153 | doi.org/10.1002/app.27502 | 1 | C1CC2C(O2)CC1COC(=O)C3CCC4C(C3)O4 | 26.87 | 0.79267 | 2 | 0 | CCO[Si](C)(CCCOCC1CO1)OCC | 7.07 | 0.4025927 | 1 | 0 | [5 empty] | CC1CCC2C(C1)C(=O)OC2=O | 66.07 | 1 | 0 | [8 empty] | 30
154 | 10.1177/00952443211060400 | 0 | CC(C)(C1=CC=C(C=C1)OCC2CO2)C3=CC=C(C=C3)OCC4CO4 | 82.43 | 0.43 | 2 | 0.438554 | C1C(O1)CN(CC2CO2)C3=CC=C(C=C3)OCC4CO4 | 2.3 | 1.081783 | 3 | 0 | [5 empty] | C(CNCCNCCN)N | 15.27 | 6 | 0 | [8 empty] | 31.28
155 | 10.1177/00952443211060400 | 0 | CC(C)(C1=CC=C(C=C1)OCC2CO2)C3=CC=C(C=C3)OCC4CO4 | 80.57 | 0.43 | 2 | 0.4385 | C1C(O1)CN(CC2CO2)C3=CC=C(C=C3)OCC4CO4 | 4.5 | 1.081783 | 3 | 0 | [5 empty] | C(CNCCNCCN)N | 14.93 | 6 | 0 | [8 empty] | 30.56
156 | 10.1177/00952443211060400 | 0 | CC(C)(C1=CC=C(C=C1)OCC2CO2)C3=CC=C(C=C3)OCC4CO4 | 78.80 | 0.43 | 2 | 0.43845 | C1C(O1)CN(CC2CO2)C3=CC=C(C=C3)OCC4CO4 | 6.6 | 1.081783 | 3 | 0 | [5 empty] | C(CNCCNCCN)N | 14.6 | 6 | 0 | [8 empty] | 23.54
157 | 10.1177/00952443211060400 | 0 | CC(C)(C1=CC=C(C=C1)OCC2CO2)C3=CC=C(C=C3)OCC4CO4 | 77.11 | 0.43 | 2 | 0.43846 | C1C(O1)CN(CC2CO2)C3=CC=C(C=C3)OCC4CO4 | 8.61 | 1.081783 | 3 | 0 | [5 empty] | C(CNCCNCCN)N | 14.29 | 6 | 0 | [8 empty] | 28.73
158 | 10.1177/00952443211060400 | 0 | CC(C)(C1=CC=C(C=C1)OCC2CO2)C3=CC=C(C=C3)OCC4CO4 | 75.48 | 0.43 | 2 | 0.4385 | C1C(O1)CN(CC2CO2)C3=CC=C(C=C3)OCC4CO4 | 10.53 | 1.081783 | 3 | 0 | [5 empty] | C(CNCCNCCN)N | 13.98 | 6 | 0 | [8 empty] | 28.53
159 | Obtained from high-throughput experiments | 1 | C1C(O1)CN2C(=O)N(C(=O)N(C2=O)CC3CO3)CC4CO4 | 25 | 1.00918 | 3 | 0 | [10 empty] | CC12CCCCC1C(=O)OC2=O | 75 | 1 | 0 | [8 empty] | 33.10
160 | Obtained from high-throughput experiments | 1 | C1C(O1)CN2C(=O)N(C(=O)N(C2=O)CC3CO3)CC4CO4 | 25 | 1.00918 | 3 | 0 | [10 empty] | C1CCC2C(C1)C(=O)OC2=O | 75 | 1 | 0 | [8 empty] | 33.52
161 | Obtained from high-throughput experiments | 1 | C1C(O1)CN2C(=O)N(C(=O)N(C2=O)CC3CO3)CC4CO4 | 25 | 1.00918 | 3 | 0 | [10 empty] | C1C=CCC2C1C(=O)OC2=O | 75 | 1 | 0 | [8 empty] | 32.30
162 | Obtained from high-throughput experiments | 1 | C1C(O1)CN2C(=O)N(C(=O)N(C2=O)CC3CO3)CC4CO4 | 45.45 | 1.00918 | 3 | 0 | [10 empty] | CC1=CC(=C(C=C1)O)O | 54.54 | 0 | 2 | [8 empty] | 28.23
163 | Obtained from high-throughput experiments | 0 | C1C(O1)CN(CC2CO2)C3=CC=C(C=C3)OCC4CO4 | 57.14 | 1.0817828 | 3 | 0 | [10 empty] | C(CNCCN)N | 42.86 | 5 | 0 | [8 empty] | 44.66
164 | Obtained from high-throughput experiments | 0 | C1C(O1)CN(CC2CO2)C3=CC=C(C=C3)OCC4CO4 | 57.14 | 1.0817828 | 3 | 0 | [10 empty] | CC1(CC(CC(C1)(C)CN)N)C | 42.86 | 4 | 0 | [8 empty] | 35.65
165 | Obtained from high-throughput experiments | 0 | C1C(O1)CN(CC2CO2)C3=CC=C(C=C3)OCC4CO4 | 57.14 | 1.0817828 | 3 | 0 | [10 empty] | C1=CC(=CC=C1CC2=CC=C(C=C2)N)N | 42.86 | 4 | 0 | [8 empty] | 46.82
166 | Obtained from high-throughput experiments | 0 | C1C(O1)CN(CC2CO2)C3=CC=C(C=C3)OCC4CO4 | 57.14 | 1.0817828 | 3 | 0 | [10 empty] | C1=CC(=CC=C1N)SSC2=CC=C(C=C2)N | 42.86 | 4 | 0 | [8 empty] | 27.69
167 | Obtained from high-throughput experiments | 1 | C1C(O1)CN(CC2CO2)C3=CC=C(C=C3)OCC4CO4 | 25 | 1.0817828 | 3 | 0 | [10 empty] | C1CCC2C(C1)C(=O)OC2=O | 75 | 1 | 0 | [8 empty] | 40.15
168 | Obtained from high-throughput experiments | 1 | C1C(O1)CN(CC2CO2)C3=CC=C(C=C3)OCC4CO4 | 25 | 1.0817828 | 3 | 0 | [10 empty] | CC1=CC2CC1C3C2C(=O)OC3=O | 75 | 1 | 0 | [8 empty] | 33.86
169 | Obtained from high-throughput experiments | 1 | C1C(O1)CN(CC2CO2)C3=CC=C(C=C3)OCC4CO4 | 45.45 | 1.0817828 | 3 | 0 | [10 empty] | CC1=CC(=C(C=C1)O)O | 54.55 | 0 | 2 | [8 empty] | 40.41
170 | doi/10.1021/acssuschemeng.3c04345 | 0 | CC(C)(C1=CC=C(C=C1)OCC2CO2)C3=CC=C(C=C3)OCC4CO4 | 66.67 | 0.5102 | 2 | 0.1815 | [10 empty] | C1=CC(=CC=C1N)SSC2=CC=C(C=C2)N | 33.33 | 4 | 0 | [8 empty] | 32.05
171 | doi.org/10.1016/j.polymertesting.2022.107670 | 1 | CC(C)(C1=CC=C(C=C1)OCC2CO2)C3=CC=C(C=C3)OCC4CO4 | 66.66 | 0.5102 | 2 | 0.1813 | [10 empty] | O=C(O)CCSSCCC(=O)O | 33.34 | 2 | 0 | [8 empty] | 39.6
172 | doi.org/10.1016/j.eurpolymj.2024.113375 | 1 | C1C(O1)CC2=CC=C(C=C2)C(C3=CC=C(C=C3)CC4CO4)C5=CC=C(C=C5)CC6CO6 | 27.73 | 0.7272 | 3 | 0 | [10 empty] | CC12CCCC=C1C(=O)OC2=O | 72.27 | 1 | 0 | [8 empty] | 37.01
173 | 10.1007/s13233-012-0122-2 | 1 | C1CC2C(O2)CC1COC(=O)C3CCC4C(C3)O4 | 33.34 | 0.7927 | 2 | 0 | [10 empty] | CC12CCCCC1C(=O)OC2=O | 66.66 | 1 | 0 | [8 empty] | 30.7
174 | doi.org/10.1039/C9RA02889G | 0 | CC(C)(C1=CC=C(C=C1)OCC2CO2)C3=CC=C(C=C3)OCC4CO4 | 75 | 0.5102 | 2 | 0.1815 | [10 empty] | NCCNCC1=C(O)C(CNCCN)=CC=C1 | 25 | 6 | 1 | [8 empty] | 30.2
175 | 10.1109/EPE.2015.7161105 | 0 | CC(C)(C1=CC=C(C=C1)OCC2CO2)C3=CC=C(C=C3)OCC4CO4 | 66.66 | 0.5305 | 2 | 0.1286 | [10 empty] | CC1CC(CCC1N)CC2CCC(C(C2)C)N | 33.34 | 4 | 0 | [8 empty] | 38.3
176 | doi/10.1021/acsomega.1c02108 | 1 | C1CC2C(O2)CC1COC(=O)C3CCC4C(C3)O4 | 37.05 | 0.7927 | 2 | 0 | [10 empty] | CC12CC(C=C1)C3C2C(=O)OC3=O | 62.95 | 1 | 0 | [8 empty] | 37.7
177 | doi.org/10.1016/j.arabjc.2011.05.020 | 0 | C1C(O1)CN(CC2CO2)C3=CC=C(C=C3)CC4=CC=C(C=C4)N(CC5CO5)CC6CO6 | 50 | 0.9467 | 4 | 0 | [10 empty] | C1=CC=C(C=C1)P(=O)(C2=CC=C(C=C2)OC3=CC=C(C=C3)N)C4=CC=C(C=C4)OC5=CC=C(C=C5)N | 50 | 4 | 0 | [8 empty] | 43.6
178 | doi.org/10.1016/j.polymer.2024.127569 | 1 | CC(C)(C1=CC=C(C=C1)OCC2CO2)C3=CC=C(C=C3)OCC4CO4 | 20 | 0.5102 | 2 | 0.1813 | CC(C)(C1=CC(=CC=C1)C(C)(C)N=C=O)N=C=O | 20 | 0 | 0 | 0 | [5 empty] | CCC(COC(=O)CCS)(COC(=O)CCS)COC(=O)CCS | 60 | 3 | 0 | [8 empty] | 41.74
179 | doi.org/10.1016/j.polymer.2024.127569 | 1 | CC(C)(C1=CC=C(C=C1)OCC2CO2)C3=CC=C(C=C3)OCC4CO4 | 25 | 0.5102 | 2 | 0.1813 | CC(C)(C1=CC(=CC=C1)C(C)(C)N=C=O)N=C=O | 25 | 0 | 0 | 0 | [5 empty] | CCC(COC(=O)CCS)(COC(=O)CCS)COC(=O)CCS | 50 | 3 | 0 | [8 empty] | 43.64
180 | doi/10.1021/acsapm.3c02110 | 0 | COC1=C(C=CC(=C1)C=O)OCC2CO2 | 56.99 | 0.4803 | 1 | 0 | [10 empty] | NC1CCC(CC2CCC(N)CC2)CC1 | 43.01 | 4 | 0 | [8 empty] | 38.4
181 | doi.org/10.1021/acsapm.4c03325 | 0 | C1CCC(C(C1)C(=O)OCC2CO2)C(=O)OCC3CO3 | 67.04 | 0.6154 | 2 | 0.1783 | [10 empty] | NC1=CC=C(CC2=CC=C(N)C=C2)C=C1 | 32.96 | 4 | 0 | [8 empty] | 35.31
182 | doi.org/10.1021/acsapm.4c03325 | 0 | CC(C)(C1=CC=C(C=C1)OCC2CO2)C3=CC=C(C=C3)OCC4CO4 | 10.12 | 0.5277 | 2 | 0.1357 | C1CCC(C(C1)C(=O)OCC2CO2)C(=O)OCC3CO3 | 59 | 0.6154 | 2 | 0.1783 | [5 empty] | NC1=CC=C(SSC2=CC=C(N)C=C2)C=C1 | 30.88 | 4 | 0 | [8 empty] | 33.36
183 | doi.org/10.1021/acsapm.4c03325 | 0 | CC(C)(C1=CC=C(C=C1)OCC2CO2)C3=CC=C(C=C3)OCC4CO4 | 29.52 | 0.5277 | 2 | 0.1357 | C1CCC(C(C1)C(=O)OCC2CO2)C(=O)OCC3CO3 | 34.43 | 0.6154 | 2 | 0.1783 | [5 empty] | NC1=CC=C(SSC2=CC=C(N)C=C2)C=C1 | 36.04 | 4 | 0 | [8 empty] | 31.64
184 | doi.org/10.1021/acsapm.4c03325 | 0 | CC(C)(C1=CC=C(C=C1)OCC2CO2)C3=CC=C(C=C3)OCC4CO4 | 37.52 | 0.5277 | 2 | 0.1357 | C1CCC(C(C1)C(=O)OCC2CO2)C(=O)OCC3CO3 | 24.31 | 0.6154 | 2 | 0.1783 | [5 empty] | NC1=CC=C(SSC2=CC=C(N)C=C2)C=C1 | 38.17 | 4 | 0 | [8 empty] | 29.82
185 | doi.org/10.1021/acsapm.4c03325 | 0 | CC(C)(C1=CC=C(C=C1)OCC2CO2)C3=CC=C(C=C3)OCC4CO4 | 66.7 | 0.5277 | 2 | 0.1357 | [10 empty] | NC1=CC=C(SSC2=CC=C(N)C=C2)C=C1 | 23.49 | 4 | 0 | NC1=CC=C(CC2=CC=C(N)C=C2)C=C1 | 9.81 | 4 | 0 |  |  |  |  | 30.93
186 | doi.org/10.1021/acsapm.4c03325 | 0 | CC(C)(C1=CC=C(C=C1)OCC2CO2)C3=CC=C(C=C3)OCC4CO4 | 55.49 | 0.5277 | 2 | 0.1357 | C1CCC(C(C1)C(=O)OCC2CO2)C(=O)OCC3CO3 | 11.77 | 0.6154 | 2 | 0.1783 | [5 empty] | NC1=CC=C(SSC2=CC=C(N)C=C2)C=C1 | 23.1 | 4 | 0 | NC1=CC=C(CC2=CC=C(N)C=C2)C=C1 | 9.64 | 4 | 0 |  |  |  |  | 30.16
187 | doi.org/10.1021/acsapm.4c03325 | 0 | CC(C)(C1=CC=C(C=C1)OCC2CO2)C3=CC=C(C=C3)OCC4CO4 | 44.66 | 0.5277 | 2 | 0.1357 | C1CCC(C(C1)C(=O)OCC2CO2)C(=O)OCC3CO3 | 23.14 | 0.6154 | 2 | 0.1783 | [5 empty] | NC1=CC=C(SSC2=CC=C(N)C=C2)C=C1 | 22.72 | 4 | 0 | NC1=CC=C(CC2=CC=C(N)C=C2)C=C1 | 9.48 | 4 | 0 |  |  |  |  | 31.56
188 | doi.org/10.1021/acsapm.4c03325 | 0 | CC(C)(C1=CC=C(C=C1)OCC2CO2)C3=CC=C(C=C3)OCC4CO4 | 34.17 | 0.5277 | 2 | 0.1357 | C1CCC(C(C1)C(=O)OCC2CO2)C(=O)OCC3CO3 | 34.15 | 0.6154 | 2 | 0.1783 | [5 empty] | NC1=CC=C(SSC2=CC=C(N)C=C2)C=C1 | 22.35 | 4 | 0 | NC1=CC=C(CC2=CC=C(N)C=C2)C=C1 | 9.33 | 4 | 0 |  |  |  |  | 30.79
189 | doi.org/10.1007/s10118-025-3254-5 | 1 | CC(C)(C1=CC=C(C=C1)OCC2CO2)C3=CC=C(C=C3)OCC4CO4 | 33.87 | 0.53 | 2 | 0.1299 | [10 empty] | CC1CCC=C2C1C(=O)OC2=O | 66.13 | 1 | 0 | [8 empty] | 34
190 | doi.org/10.1007/s10118-025-3254-5 | 1 | C=CCC1=CC=C(OCC2CO2)C(C2=CC=C(OCC3CO3)C(CCC[Si](C)(C)O[Si](O[Si](C)(C)CCCC3=CC(C4=CC(CCC[Si](C)(C)O[Si](O[Si](C)(C)CCCC5=CC=C(OCC6CO6)C(C6=CC(CC=C)=CC=C6OCC6CO6)=C5)(C5=CC=CC=C5)C5=CC=CC=C5)=CC=C4OCC4CO4)=C(OCC4CO4)C=C3)(C3=CC=CC=C3)C3=CC=CC=C3)=C2)=C1 | 14.27 | 0.32 | 6 | 0 | [10 empty] | CC1CCC=C2C1C(=O)OC2=O | 85.73 | 1 | 0 | [8 empty] | 38.2
191 | doi.org/10.1039/D3GC04580C | 1 | CC(C)(C1=CC=C(C=C1)OCC2CO2)C3=CC=C(C=C3)OCC4CO4 | 50 | 0.5875 | 2 | 0 | [10 empty] | C1CCC2C(C1)C(=O)OC2=O | 50 | 1 | 0 | [8 empty] | 40.89
192 | doi.org/10.1039/D3GC04580C | 1 | CC(C)(C1=CC=C(C=C1)OCC2CO2)C3=CC=C(C=C3)OCC4CO4 | 48.78 | 0.5875 | 2 | 0 | [10 empty] | C1CCC2C(C1)C(=O)OC2=O | 48.78 | 1 | 0 | C(CO)N(CCO)CCO | 2.44 | 0 | 3 |  |  |  |  | 41.56
193 | doi.org/10.1039/D3GC04580C | 1 | CC(C)(C1=CC=C(C=C1)OCC2CO2)C3=CC=C(C=C3)OCC4CO4 | 47.62 | 0.5875 | 2 | 0 | [10 empty] | C1CCC2C(C1)C(=O)OC2=O | 47.62 | 1 | 0 | C(CO)N(CCO)CCO | 4.76 | 0 | 3 |  |  |  |  | 42.26
194 | doi.org/10.1039/D3GC04580C | 1 | CC(C)(C1=CC=C(C=C1)OCC2CO2)C3=CC=C(C=C3)OCC4CO4 | 46.51 | 0.5875 | 2 | 0 | [10 empty] | C1CCC2C(C1)C(=O)OC2=O | 46.51 | 1 | 0 | C(CO)N(CCO)CCO | 6.98 | 0 | 3 |  |  |  |  | 41.39
195 | doi.org/10.1039/D3GC04580C | 1 | CC(C)(C1=CC=C(C=C1)OCC2CO2)C3=CC=C(C=C3)OCC4CO4 | 45.45 | 0.5875 | 2 | 0 | [10 empty] | C1CCC2C(C1)C(=O)OC2=O | 45.45 | 1 | 0 | C(CO)N(CCO)CCO | 9.09 | 0 | 3 |  |  |  |  | 40.97
196 | doi.org/10.1016/j.polymertesting.2023.108145 | 1 | CC(C)(C1=CC=C(C=C1)OCC2CO2)C3=CC=C(C=C3)OCC4CO4 | 50 | 0.5102 | 2 | 0.1813 | [10 empty] | CC12CCCCC1C(=O)OC2=O | 50 | 1 | 0 | [8 empty] | 41.6
197 | doi.org/10.1016/j.polymertesting.2023.108145 | 1 | CC(C)(C1=CC=C(C=C1)OCC2CO2)C3=CC=C(C=C3)OCC4CO4 | 50 | 0.5102 | 2 | 0.1813 | [10 empty] | CC12CCCCC1C(=O)OC2=O | 45 | 1 | 0 | C(CSSCCC(=O)O)C(=O)O | 5 | 2 | 0 |  |  |  |  | 41.05
198 | doi.org/10.1016/j.polymertesting.2023.108145 | 1 | CC(C)(C1=CC=C(C=C1)OCC2CO2)C3=CC=C(C=C3)OCC4CO4 | 50 | 0.5102 | 2 | 0.1813 | [10 empty] | CC12CCCCC1C(=O)OC2=O | 35 | 1 | 0 | C(CSSCCC(=O)O)C(=O)O | 15 | 2 | 0 |  |  |  |  | 39.6
199 | doi.org/10.1002/app.56739 | 1 | CC(C)(C1=CC=C(C=C1)OCC2CO2)C3=CC=C(C=C3)OCC4CO4 | 22.38 | 0.5348 | 2 | 0.118 | CCCCCCCCC1OC1CCCCCCC(=O)OC(OC(=O)CCCCCCC1OC1CC1OC1CCCCC)OC(=O)CCCCCCC1OC1CC1OC1CCCCC | 6.26 | 0.561 | 5 | 0 | [5 empty] | CC1=CCC2C(C1)C(=O)OC2=O | 71.36 | 1 | 0 | [8 empty] | 31.3
200 | doi.org/10.1002/app.56739 | 1 | CC(C)(C1=CC=C(C=C1)OCC2CO2)C3=CC=C(C=C3)OCC4CO4 | 19.06 | 0.5348 | 2 | 0.118 | CCCCCCCCC1OC1CCCCCCC(=O)OC(OC(=O)CCCCCCC1OC1CC1OC1CCCCC)OC(=O)CCCCCCC1OC1CC1OC1CCCCC | 8 | 0.561 | 5 | 0 | [5 empty] | CC1=CCC2C(C1)C(=O)OC2=O | 72.94 | 1 | 0 | [8 empty] | 31.2
201 | doi/10.1049/hve2.12443 | 0 | CC(C)(C1=CC=C(C=C1)OCC2CO2)C3=CC=C(C=C3)OCC4CO4 | 70.57 | 0.5875 | 2 | 0 | [10 empty] | C1=CC(=CC=C1CC2=CC=C(C=C2)N)N | 29.43 | 4 | 0 | [8 empty] | 45.85
202 | doi/10.1049/hve2.12443 | 1 | CC1=CC(=CC(=C1OCC2CO2)C)C3=CC(=C(C(=C3)C)OCC4CO4)C | 36.84 | 0.5643 | 2 | 0 | [10 empty] | CC12CCCCC1C(=O)OC2=O | 63.16 | 1 | 0 | [8 empty] | 41.6
203 | doi.org/10.3390/polym14122394 | 1 | CC(C)(C1=CC=C(C=C1)OCC2CO2)C3=CC=C(C=C3)OCC4CO4 | 36.1 | 0.5102 | 2 | 0.1815 | [10 empty] | CC12CC=CCC1C(=O)OC2=O | 63.9 | 1 | 0 | [8 empty] | 44.09
204 | doi.org/10.3390/polym14122394 | 1 | CC(C)(C1=CC=C(C=C1)OCC2CO2)C3=CC=C(C=C3)OCC4CO4 | 31.34 | 0.5102 | 2 | 0.1815 | C1CC2C(O2)CC1C(=O)OC3CCC4C(C3)O4 | 4.98 | 0.73 | 2 | 0.1959 | [5 empty] | CC12CC=CCC1C(=O)OC2=O | 63.68 | 1 | 0 | [8 empty] | 45.44
205 | doi.org/10.3390/polym14122394 | 1 | CC(C)(C1=CC=C(C=C1)OCC2CO2)C3=CC=C(C=C3)OCC4CO4 | 27.44 | 0.5102 | 2 | 0.1815 | C1CC2C(O2)CC1C(=O)OC3CCC4C(C3)O4 | 9.82 | 0.73 | 2 | 0.1959 | [5 empty] | CC12CC=CCC1C(=O)OC2=O | 62.74 | 1 | 0 | [8 empty] | 45.4
206 | 10.3233/JCM-226011 | 1 | CC(C)(C1=CC=C(C=C1)OCC2CO2)C3=CC=C(C=C3)OCC4CO4 | 34.63 | 0.5102 | 2 | 0.1815 | [10 empty] | CC12CC=CCC1C(=O)OC2=O | 65.37 | 1 | 0 | [8 empty] | 44.83
207 | 10.3233/JCM-226011 | 1 | CC(C)(C1=CC=C(C=C1)OCC2CO2)C3=CC=C(C=C3)OCC4CO4 | 32.99 | 0.5102 | 2 | 0.1815 | C1CC2C(O2)CC1C(=O)OC3CCC4C(C3)O4 | 4.72 | 0.73 | 2 | 0.1959 | [5 empty] | CC12CC=CCC1C(=O)OC2=O | 62.28 | 1 | 0 | [8 empty] | 46.32
208 | 10.3233/JCM-226011 | 1 | CC(C)(C1=CC=C(C=C1)OCC2CO2)C3=CC=C(C=C3)OCC4CO4 | 31.5 | 0.5102 | 2 | 0.1815 | C1CC2C(O2)CC1C(=O)OC3CCC4C(C3)O4 | 9.02 | 0.73 | 2 | 0.1959 | [5 empty] | CC12CC=CCC1C(=O)OC2=O | 59.48 | 1 | 0 | [8 empty] | 48.04
209 | 10.3233/JCM-226011 | 1 | CC(C)(C1=CC=C(C=C1)OCC2CO2)C3=CC=C(C=C3)OCC4CO4 | 30.15 | 0.5102 | 2 | 0.1815 | C1CC2C(O2)CC1C(=O)OC3CCC4C(C3)O4 | 12.94 | 0.73 | 2 | 0.1959 | [5 empty] | CC12CC=CCC1C(=O)OC2=O | 56.91 | 1 | 0 | [8 empty] | 47.07
210 | 10.3233/JCM-226011 | 1 | CC(C)(C1=CC=C(C=C1)OCC2CO2)C3=CC=C(C=C3)OCC4CO4 | 28.9 | 0.5102 | 2 | 0.1815 | C1CC2C(O2)CC1C(=O)OC3CCC4C(C3)O4 | 16.55 | 0.73 | 2 | 0.1959 | [5 empty] | CC12CC=CCC1C(=O)OC2=O | 54.56 | 1 | 0 | [8 empty] | 46.65
211 | 10.1088/1361-6463/ab09be | 0 | CC(C)(C1=CC=C(C=C1)OCC2CO2)C3=CC=C(C=C3)OCC4CO4 | 64.85 | 0.5747 | 2 | 0.0267 | [10 empty] | CC(COCC(C)OCC(C)N)N | 17.575 | 4 | 0 | CC(COCC(C)OCC(C)OCC(C)N)N | 17.575 | 4 | 0 |  |  |  |  | 42.3
212 | 10.1088/1361-6463/ab09be | 0 | CC(C)(C1=CC=C(C=C1)OCC2CO2)C3=CC=C(C=C3)OCC4CO4 | 63.68 | 0.5747 | 2 | 0.0267 | CCCCCCCCCCCCCCCCOCC1CO1 | 1.31 | 0.335 | 1 | 0 | [5 empty] | CC(COCC(C)OCC(C)N)N | 17.505 | 4 | 0 | CC(COCC(C)OCC(C)OCC(C)N)N | 17.505 | 4 | 0 |  |  |  |  | 44.4
213 | 10.1088/1361-6463/ab09be | 0 | CC(C)(C1=CC=C(C=C1)OCC2CO2)C3=CC=C(C=C3)OCC4CO4 | 60.54 | 0.5747 | 2 | 0.0267 | CCCCCCCCCCCCCCCCOCC1CO1 | 5.12 | 0.335 | 1 | 0 | [5 empty] | CC(COCC(C)OCC(C)N)N | 17.17 | 4 | 0 | CC(COCC(C)OCC(C)OCC(C)N)N | 17.17 | 4 | 0 |  |  |  |  | 43.07
214 | 10.1088/1361-6463/ab09be | 0 | CC(C)(C1=CC=C(C=C1)OCC2CO2)C3=CC=C(C=C3)OCC4CO4 | 54.63 | 0.5747 | 2 | 0.0267 | CCCCCCCCCCCCCCCCOCC1CO1 | 12.24 | 0.335 | 1 | 0 | [5 empty] | CC(COCC(C)OCC(C)N)N | 16.565 | 4 | 0 | CC(COCC(C)OCC(C)OCC(C)N)N | 16.565 | 4 | 0 |  |  |  |  | 41.47
215 | 10.1088/1361-6463/ab09be | 0 | CC(C)(C1=CC=C(C=C1)OCC2CO2)C3=CC=C(C=C3)OCC4CO4 | 37.18 | 0.5747 | 2 | 0.0267 | CCCCCCCCCCCCCCCCOCC1CO1 | 33.72 | 0.335 | 1 | 0 | [5 empty] | CC(COCC(C)OCC(C)N)N | 14.555 | 4 | 0 | CC(COCC(C)OCC(C)OCC(C)N)N | 14.555 | 4 | 0 |  |  |  |  | 33.82
216 | 10.1088/1361-6463/ab09be | 0 | CC(C)(C1=CC=C(C=C1)OCC2CO2)C3=CC=C(C=C3)OCC4CO4 | 63.68 | 0.5747 | 2 | 0.0267 | CCCCCCCCCC1=CC=C(C=C1)OCC2CO2 | 1.31 | 0.3618 | 1 | 0 | [5 empty] | CC(COCC(C)OCC(C)N)N | 17.505 | 4 | 0 | CC(COCC(C)OCC(C)OCC(C)N)N | 17.505 | 4 | 0 |  |  |  |  | 46.57
217 | 10.1088/1361-6463/ab09be | 0 | CC(C)(C1=CC=C(C=C1)OCC2CO2)C3=CC=C(C=C3)OCC4CO4 | 54.6 | 0.5747 | 2 | 0.0267 | CCCCCCCCCC1=CC=C(C=C1)OCC2CO2 | 12.17 | 0.3618 | 1 | 0 | [5 empty] | CC(COCC(C)OCC(C)N)N | 16.615 | 4 | 0 | CC(COCC(C)OCC(C)OCC(C)N)N | 16.615 | 4 | 0 |  |  |  |  | 46.45
218 | 10.1088/1361-6463/ab09be | 0 | CC(C)(C1=CC=C(C=C1)OCC2CO2)C3=CC=C(C=C3)OCC4CO4 | 38.11 | 0.5747 | 2 | 0.0267 | CCCCCCCCCC1=CC=C(C=C1)OCC2CO2 | 32.38 | 0.3618 | 1 | 0 | [5 empty] | CC(COCC(C)OCC(C)N)N | 14.755 | 4 | 0 | CC(COCC(C)OCC(C)OCC(C)N)N | 14.755 | 4 | 0 |  |  |  |  | 46.77
219 | doi.org/10.1515/epoly-2023-0182 | 1 | C=C(CC(=O)OCC(O)COC1=CC=C(C(C)(C)C2=CC=C(OCC3CO3)C=C2)C=C1)C(=O)OCC(O)COC1=CC=C(C(C)(C)C2=CC=C(OCC3CO3)C=C2)C=C1 | 33.34 | 0.2466 | 2 | 2 | [10 empty] | CC1CCC2C(C1)C(=O)OC2=O | 66.66 | 1 | 0 | [8 empty] | 40.15
220 | 10.1088/1361-6463/accbca | 1 | CC(C)(C1=CC=C(C=C1)OCC2CO2)C3=CC=C(C=C3)OCC4CO4 | 34.93 | 0.5747 | 2 | 0.0267 | [10 empty] | CC1CCC2C(C1)C(=O)OC2=O | 65.07 | 1 | 0 | [8 empty] | 41.9
221 | 10.1088/1361-6463/accbca | 1 | CC(C)(C1=CC=C(C=C1)OCC2CO2)C3=CC=C(C=C3)OCC4CO4 | 27.94 | 0.5747 | 2 | 0.0267 | C1C(O1)COC2=CC=C(C=C2)CC3=CC=C(C=C3)OCC4CO4 | 6.99 | 0.5917 | 2 | 0.1 | [5 empty] | CC1CCC2C(C1)C(=O)OC2=O | 65.07 | 1 | 0 | [8 empty] | 42.9
222 | 10.1088/1361-6463/accbca | 1 | CC(C)(C1=CC=C(C=C1)OCC2CO2)C3=CC=C(C=C3)OCC4CO4 | 17.45 | 0.5747 | 2 | 0.0267 | C1C(O1)COC2=CC=C(C=C2)CC3=CC=C(C=C3)OCC4CO4 | 17.48 | 0.5917 | 2 | 0.1 | [5 empty] | CC1CCC2C(C1)C(=O)OC2=O | 65.07 | 1 | 0 | [8 empty] | 42.38
223 | 10.1088/1361-6463/accbca | 1 | CC(C)(C1=CC=C(C=C1)OCC2CO2)C3=CC=C(C=C3)OCC4CO4 | 6.99 | 0.5747 | 2 | 0.0267 | C1C(O1)COC2=CC=C(C=C2)CC3=CC=C(C=C3)OCC4CO4 | 27.94 | 0.5917 | 2 | 0.1 | [5 empty] | CC1CCC2C(C1)C(=O)OC2=O | 65.07 | 1 | 0 | [8 empty] | 42.2
224 | 10.1088/1361-6463/accbca | 1 | C1C(O1)COC2=CC=C(C=C2)CC3=CC=C(C=C3)OCC4CO4 | 35.61 | 0.5917 | 2 | 0.1 | [10 empty] | CC1CCC2C(C1)C(=O)OC2=O | 64.39 | 1 | 0 | [8 empty] | 40.6
225 | doi.org/10.1016/j.cej.2024.156745 | 1 | CC(C)(C1=CC=C(C=C1)OCC2CO2)C3=CC=C(C=C3)OCC4CO4 | 33.34 | 0.5875 | 2 | 0 | [10 empty] | CC12C=CCCC1C(=O)OC2=O | 66.66 | 1 | 0 | [8 empty] | 31.5
226 | doi.org/10.1016/j.cej.2024.156745 | 1 | CC(C)(C1=CC=C(C=C1)OCC2CO2)C3=CC=C(C=C3)OCC4CO4 | 32.63 | 0.5875 | 2 | 0 | CC(C)(C1=CC(CCCSC2=C(F)C(F)=C(F)C(F)=C2F)=C(OCC2CO2)C=C1)C1=CC=C(OCC2CO2)C(CCCSC2=C(F)C(F)=C(F)C(F)=C2F)=C1 | 0.71 | 0.2437 | 2 | 0 | [5 empty] | CC12C=CCCC1C(=O)OC2=O | 66.66 | 1 | 0 | [8 empty] | 33.3
227 | doi.org/10.1016/j.cej.2024.156745 | 1 | CC(C)(C1=CC=C(C=C1)OCC2CO2)C3=CC=C(C=C3)OCC4CO4 | 31.87 | 0.5875 | 2 | 0 | CC(C)(C1=CC(CCCSC2=C(F)C(F)=C(F)C(F)=C2F)=C(OCC2CO2)C=C1)C1=CC=C(OCC2CO2)C(CCCSC2=C(F)C(F)=C(F)C(F)=C2F)=C1 | 1.47 | 0.2437 | 2 | 0 | [5 empty] | CC12C=CCCC1C(=O)OC2=O | 66.66 | 1 | 0 | [8 empty] | 34.6
228 | doi.org/10.1016/j.cej.2024.156745 | 1 | CC(C)(C1=CC=C(C=C1)OCC2CO2)C3=CC=C(C=C3)OCC4CO4 | 31.06 | 0.5875 | 2 | 0 | CC(C)(C1=CC(CCCSC2=C(F)C(F)=C(F)C(F)=C2F)=C(OCC2CO2)C=C1)C1=CC=C(OCC2CO2)C(CCCSC2=C(F)C(F)=C(F)C(F)=C2F)=C1 | 2.28 | 0.2437 | 2 | 0 | [5 empty] | CC12C=CCCC1C(=O)OC2=O | 66.66 | 1 | 0 | [8 empty] | 37.5
229 | doi.org/10.1016/j.cej.2024.156745 | 1 | CC(C)(C1=CC=C(C=C1)OCC2CO2)C3=CC=C(C=C3)OCC4CO4 | 30.2 | 0.5875 | 2 | 0 | CC(C)(C1=CC(CCCSC2=C(F)C(F)=C(F)C(F)=C2F)=C(OCC2CO2)C=C1)C1=CC=C(OCC2CO2)C(CCCSC2=C(F)C(F)=C(F)C(F)=C2F)=C1 | 3.14 | 0.2437 | 2 | 0 | [5 empty] | CC12C=CCCC1C(=O)OC2=O | 66.66 | 1 | 0 | [8 empty] | 36
230 | doi.org/10.1039/C9TC06989E | 0 | CC(C)(C1=CC=C(C=C1)OCC2CO2)C3=CC=C(C=C3)OCC4CO4 | 66.66 | 0.5348 | 2 | 0.118 | [10 empty] | C1=CC=C(C=C1)CNCCNCCN | 33.34 | 4 | 0 | [8 empty] | 39.6
231 | doi.org/10.1016/j.porgcoat.2018.01.018 | 1 | CC(C)(C1=CC=C(C=C1)OCC2CO2)C3=CC=C(C=C3)OCC4CO4 | 50 | 0.555 | 2 | 0.0701 | [10 empty] | CC(CC1CC(=O)OC1=O)C(=O)OCC(O)COC1=CC(CCCCCCC/C=C/C/C=C/CCCC2CC(=O)OC2=O)=CC=C1 | 50 | 2 | 0 | [8 empty] | 24
232 | 10.1109/TDEI.2015.7076791 | 1 | C1C(O1)COC2=CC=C(C=C2)CC3=CC=C(C=C3)OCC4CO4 | 33.17 | 0.5 | 2 | 0.3419 | [10 empty] | CC12CC=CCC1C(=O)OC2=O | 59.71 | 1 | 0 | C1=CC(=CC=C1C2=CC=C(C=C2)O)O | 7.12 | 0 | 2 |  |  |  |  | 44.2
233 | 10.1109/TDEI.2015.7076791 | 1 | C1C(O1)COC2=CC=C(C=C2)CC3=CC=C(C=C3)OCC4CO4 | 35.18 | 0.5 | 2 | 0.3419 | [10 empty] | CC12CC=CCC1C(=O)OC2=O | 53.48 | 1 | 0 | C1=CC(=CC=C1C2=CC=C(C=C2)O)O | 11.34 | 0 | 2 |  |  |  |  | 39
234 | 10.1109/TDEI.2015.7076791 | 1 | C1C(O1)COC2=CC=C(C=C2)CC3=CC=C(C=C3)OCC4CO4 | 37.46 | 0.5 | 2 | 0.3419 | [10 empty] | CC12CC=CCC1C(=O)OC2=O | 46.45 | 1 | 0 | C1=CC(=CC=C1C2=CC=C(C=C2)O)O | 16.09 | 0 | 2 |  |  |  |  | 38
235 | 10.1109/TDEI.2015.7076791 | 1 | C1C(O1)COC2=CC=C(C=C2)CC3=CC=C(C=C3)OCC4CO4 | 40.04 | 0.5 | 2 | 0.3419 | [10 empty] | CC12CC=CCC1C(=O)OC2=O | 38.44 | 1 | 0 | C1=CC(=CC=C1C2=CC=C(C=C2)O)O | 21.51 | 0 | 2 |  |  |  |  | 30
236 | 10.1088/0022-3727/46/6/065301 | 1 | C1CCC(C(C1)C(=O)OCC2CO2)C(=O)OCC3CO3 | 33.34 | 0.7035 | 2 | 0 | [10 empty] | C1CCC2C(C1)C(=O)OC2=O | 45.33 | 1 | 0 | CC12CCCCC1C(=O)OC2=O | 21.33 | 1 | 0 |  |  |  |  | 28
237 | doi.org/10.1021/acs.macromol.5c02077 | 0 | O=C(OCC1CO1)C1=CC=CC=C1SSC1=CC=CC=C1C(=O)OCC1CO1 | 66.66 | 0.432 | 2 | 0.1227 | [10 empty] | C1=CC(=CC=C1CC2=CC=C(C=C2)N)N | 33.34 | 4 | 0 | [8 empty] | 36.1
238 | doi.org/10.1021/acs.macromol.5c02077 | 0 | C1C(O1)COC2=CC=C(C=C2)SSC3=CC=C(C=C3)OCC4CO4 | 66.66 | 0.547 | 2 | 0.0103 | [10 empty] | C1=CC(=CC=C1CC2=CC=C(C=C2)N)N | 33.34 | 4 | 0 | [8 empty] | 34.8
239 | doi.org/10.1021/acs.macromol.5c02077 | 0 | C1C(O1)COC2=CC=C(C=C2)/C=C/C3=CC(=CC(=C3)OCC4CO4)OCC5CO5 | 57.14 | 0.729 | 3.0742 | 0.0742 | [10 empty] | C1=CC(=CC=C1N)SSC2=CC=C(C=C2)N | 42.86 | 4 | 0 | [8 empty] | 37.1
240 | doi.org/10.1021/acs.macromol.5c02077 | 0 | CC(C)(C1=CC=C(C=C1)OCC2CO2)C3=CC=C(C=C3)OCC4CO4 | 66.66 | 0.5102 | 2 | 0.1815 | [10 empty] | C1=CC=C(C(=C1)N)SSC2=CC=CC=C2N | 33.34 | 4 | 0 | [8 empty] | 37.8