## Sheet1
num | doi | catalyst 0 no 1 yes | monomer1 | mol ratio1 | epoxy value1 | functionality1 | hydroxy1 | monomer2 | mol ratio2 | epoxy value2 | functionality2 | hydroxy2 | monomer3 | mol ratio3 | epoxy value3 | functionality3 | hydroxy3 | curing agent1 | mol ratio4 | functionality4 | hydroxy4 | curing agent2 | mol ratio5 | functionality5 | hydroxy5 | curing agent3 | mol ratio6 | functionality6 | hydroxy6 | TS
1 | doi.org/10.1016/j.carbon.2013.03.050 | 1 | CC(C)(C1=CC=C(C=C1)OCC2CO2)C3=CC=C(C=C3)OCC4CO4 | 34.97 | 0.5875113 | 2 | 0 | [10 empty] | CC12CCCCC1C(=O)OC2=O | 65.03 | 1 | 0 | [8 empty] | 53
2 | doi.org/10.1021/cm4040616 | 1 | C(CSSCCOCOCCSSCCOCOCCSSCCOCOCSCC1CO1)OCOCCSSCCOCOCCSSCCOCOCCSSCCOCOCSCC1CO1 | 10.86 | 0.1600052 | 2 | 0 | C(CSSCCOCOCCSSCCOCOCCSSCCOCOCCSSCCOCOCSCC1CO1)OCOCCSSCCOCOCCSSCCOCOCCSSCCOCOCSCC1CO1 | 39.14 | 0.1412204 | 2 | 0 | [5 empty] | C(CNCCN)N | 50 | 5 | 0 | [8 empty] | 0.54
3 | doi.org10.10160032-3861(93)90051-B | 0 | CC(C)(C1=CC=C(C=C1)OCC2CO2)C3=CC=C(C=C3)OCC4CO4 | 79.52 | 0.5376 | 2 | 0.1112 | [10 empty] | C1CCNCC1 | 20.48 | 1 | 0 | [8 empty] | 76
4 | doi.org/10.1021/acs.macromol.7b00097 | 0 | CC(C)(C1=CC=C(C=C1)OCC2CO2)C3=CC=C(C=C3)OCC4CO4 | 50 | 0.53 | 2 | 0.13 | [10 empty] | C1=CC(=CC=C1CC2=CC=C(C=C2)N)N | 50 | 4 | 0 | [8 empty] | 76.4
5 | doi.org/10.1021/acs.macromol.7b00097 | 0 | CCOP(=O)(OCC)C(Nc1ccc(Cc2ccc(NC(c3ccc(OCC4CO4)c(OC)c3)P(=O)(OCC)OCC)cc2)cc1)c1ccc(OCC2CO2)c(OC)c1 | 50 | 0.2339534 | 2 | 0 | [10 empty] | C1=CC(=CC=C1CC2=CC=C(C=C2)N)N | 50 | 4 | 0 | [8 empty] | 80.3
6 | doi.org/10.1021/acs.macromol.7b00097 | 0 | CCOP(=O)(C(C1=CC(=C(C=C1)OCC2CO2)OC)NC3=CC=C(C=C3)NC(C4=CC(=C(C=C4)OCC5CO5)OC)P(=O)(OCC)OCC)OCC | 50 | 0.2615247 | 2 | 0 | [10 empty] | C1=CC(=CC=C1CC2=CC=C(C=C2)N)N | 50 | 4 | 0 | [8 empty] | 60.6
7 | 10.1039/c8gc03477j | 0 | CC(C)(C1=CC=C(C=C1)OCC2CO2)C3=CC=C(C=C3)OCC4CO4 | 66.67 | 0.5347 | 2 | 0.1183 | [10 empty] | C1CC(CCC1CC2CCC(CC2)N)N | 33.33 | 4 | 0 | [8 empty] | 86
8 | 10.1039/c8gc03477j | 0 | COC1=C(C=CC(=C1)C=O)OCC2CO2 | 57.143 | 0.4802774 | 1 | 0 | [10 empty] | C1CC(CCC1CC2CCC(CC2)N)N | 42.857 | 4 | 0 | [8 empty] | 81
9 | doi.org/10.1039/C2GC36715G | 1 | CC(C)(C1=CC=C(C=C1)OCC2CO2)C3=CC=C(C=C3)OCC4CO4 | 40 | 0.5347 | 2 | 0.1182 | [10 empty] | CC12CCCCC1C(=O)OC2=O | 60 | 1 | 0 | [8 empty] | 68
10 | doi.org/10.1021/acs.macromol.9b02006 | 1 | CC(C)(C1=CC=C(C=C1)OCC2CO2)C3=CC=C(C=C3)OCC4CO4 | 31.47 | 0.5263 | 2 | 0.1392 | C1C(O1)COCCOCCOCC2CO2 | 8.686 | 0.9163845 | 2 | 0 | C1C(O1)COCCOCCOCCOCC2CO2 | 23.164 | 0.7624799 | 2 | 0 | COc1cc(/C=N/C2CC(C)(C)CC(C)(CN)C2)ccc1O | 8.77 | 2 | 1 | COc1cc(/C=N/CC2(C)CC(N)CC(C)(C)C2)ccc1O | 27.91 | 2 | 1 |  |  |  |  | 60.1
11 | doi.org/10.1021/acs.macromol.9b02006 | 1 | CC(C)(C1=CC=C(C=C1)OCC2CO2)C3=CC=C(C=C3)OCC4CO4 | 31.47 | 0.5263 | 2 | 0.1392 | C1C(O1)COCCOCCOCC2CO2 | 8.686 | 0.9163845 | 2 | 0 | C1C(O1)COCCOCCOCCOCC2CO2 | 23.164 | 0.7624799 | 2 | 0 | COc1cc(/C=N/C2CC(C)(C)CC(C)(CN)C2)ccc1O | 9.94 | 2 | 1 | COc1cc(/C=N/CC2(C)CC(N)CC(C)(C)C2)ccc1O | 26.74 | 2 | 1 |  |  |  |  | 60.6
12 | doi.org/10.1016/j.msea.2006.09.031 | 0 | CC(C)(C1=CC=C(C=C1)OCC2CO2)C3=CC=C(C=C3)OCC4CO4 | 64.21 | 0.520833 | 2 | 0.15309 | [10 empty] | C1=CC(=CC=C1N)S(=O)(=O)C2=CC=C(C=C2)N | 35.79 | 4 | 0 | [8 empty] | 43.5
13 | doi.org/10.1016/j.polymer.2006.11.031 | 0 | CC(C)(C1=CC=C(C=C1)OCC2CO2)C3=CC=C(C=C3)OCC4CO4 | 67.57 | 0.5291 | 2 | 0.1322 | [10 empty] | CCC1=CC(=C(C(=C1N)C)N)CC | 25.94 | 4 | 0 | CCC1=C(C(=C(C(=C1)C)N)CC)N | 6.48 | 4 | 0 |  |  |  |  | 73.16
14 | doi.org/10.1016/j.polymer.2006.11.031 | 0 | CC(C)(C1=CC=C(C=C1)OCC2CO2)C3=CC=C(C=C3)OCC4CO4 | 67.2 | 0.529 | 2 | 0.1323 | [10 empty] | CCC1=CC(=C(C(=C1N)C)N)CC | 21.44 | 4 | 0 | CCC1=C(C(=C(C(=C1)C)N)CC)N | 5.36 | 4 | 0 | CC(N)COC(C)COC(C)COCCN | 6 | 4 | 0 | 85.44
15 | doi.org/10.1016/j.polymer.2006.11.031 | 0 | CC(C)(C1=CC=C(C=C1)OCC2CO2)C3=CC=C(C=C3)OCC4CO4 | 66.69 | 0.5291 | 2 | 0.1323 | [10 empty] | CCC1=CC(=C(C(=C1N)C)N)CC | 18.39 | 4 | 0 | CC(N)COC(C)COCCN | 5.97 | 4 | 0 | CC(N)COC(C)COC(C)COCCN | 8.95 | 4 | 0 | 78.7
16 | doi.org/10.1016/j.polymer.2006.11.031 | 0 | CC(C)(C1=CC=C(C=C1)OCC2CO2)C3=CC=C(C=C3)OCC4CO4 | 66.07 | 0.5291 | 2 | 0.1321 | [10 empty] | CCC1=CC(=C(C(=C1N)C)N)CC | 8.49 | 4 | 0 | CC(N)COC(C)COCCN | 10.18 | 4 | 0 | CC(N)COC(C)COC(C)COCCN | 15.26 | 4 | 0 | 77.91
17 | doi.org/10.1016/j.polymer.2006.11.031 | 0 | CC(C)(C1=CC=C(C=C1)OCC2CO2)C3=CC=C(C=C3)OCC4CO4 | 65.54 | 0.5291 | 2 | 0.1321 | [10 empty] | CC(N)COC(C)COCCN | 13.78 | 4 | 0 | CC(N)COC(C)COC(C)COCCN | 20.68 | 4 | 0 |  |  |  |  | 71.73
18 | doi.org/10.1016/j.polymer.2006.11.031 | 0 | CC(C)(C1=CC=C(C=C1)OCC2CO2)C3=CC=C(C=C3)OCC4CO4 | 67.47 | 0.5291 | 2 | 0.1322 | [10 empty] | CCC1=CC(=C(C(=C1N)C)N)CC | 23.18 | 4 | 0 | CCC1=C(C(=C(C(=C1)C)N)CC)N | 5.79 | 4 | 0 | CC(N)COC(C)COC(C)COC(C)COC(C)COC(C)COCCN | 3.56 | 4 | 0 | 80.97
19 | doi.org/10.1016/j.polymer.2006.11.031 | 0 | CC(C)(C1=CC=C(C=C1)OCC2CO2)C3=CC=C(C=C3)OCC4CO4 | 67.29 | 0.5291 | 2 | 0.1323 | [10 empty] | CCC1=CC(=C(C(=C1N)C)N)CC | 18.12 | 4 | 0 | CCC1=C(C(=C(C(=C1)C)N)CC)N | 4.53 | 4 | 0 | CC(N)COC(C)COC(C)COC(C)COC(C)COC(C)COCCN | 10.06 | 4 | 0 | 72.34
20 | doi.org/10.1016/j.polymer.2006.11.031 | 0 | CC(C)(C1=CC=C(C=C1)OCC2CO2)C3=CC=C(C=C3)OCC4CO4 | 66.99 | 0.5291 | 2 | 0.1323 | [10 empty] | CCC1=CC(=C(C(=C1N)C)N)CC | 12.5 | 4 | 0 | CC(N)COC(C)COC(C)COC(C)COC(C)COCCN | 8.2 | 4 | 0 | CC(N)COC(C)COC(C)COC(C)COC(C)COC(C)COCCN | 12.31 | 4 | 0 | 65.76
21 | doi.org/10.1016/j.polymer.2006.11.031 | 0 | CC(C)(C1=CC=C(C=C1)OCC2CO2)C3=CC=C(C=C3)OCC4CO4 | 66.61 | 0.5291 | 2 | 0.1323 | [10 empty] | CC(N)COC(C)COC(C)COC(C)COC(C)COCCN | 13.36 | 4 | 0 | CC(N)COC(C)COC(C)COC(C)COC(C)COC(C)COCCN | 20.03 | 4 | 0 |  |  |  |  | 41.77
22 | doi.org/10.1021/am302563w | 0 | C1C(O1)COC2=CC=C(C=C2)CC3=CC=C(C=C3)OCC4CO4 | 68.3 | 0.6402766 | 2 | 0 | [10 empty] | CCC1=C(C(=C(C(=C1)C)N)CC)N | 31.7 | 4 | 0 | [8 empty] | 74
23 | doi.org/10.1039/C9TA05293C | 0 | C1C(O1)COC2=CC=C(C=C2)C=NC3=CC=C(C=C3)OCC4CO4 | 66.66 | 0.6146962 | 2 | 0 | [10 empty] | C1=CC(=CC=C1CC2=CC=C(C=C2)N)N | 33.34 | 4 | 0 | [8 empty] | 122
24 | doi.org/10.1039/C9TA05293C | 0 | COC1=C(C=CC(=C1)C=NC2=CC=C(C=C2)OCC3CO3)OCC4CO4 | 66.66 | 0.562762 | 2 | 0 | [10 empty] | C1=CC(=CC=C1CC2=CC=C(C=C2)N)N | 33.34 | 4 | 0 | [8 empty] | 93
25 | doi.org/10.1016/j.polymer.2008.05.008 | 1 | CC(C)(C1=CC=C(C=C1)OCC2CO2)C3=CC=C(C=C3)OCC4CO4 | 33.34 | 0.5291 | 2 | 0.1323 | [10 empty] | CC1=CCC2C(C1)C(=O)OC2=O | 66.66 | 1 | 0 | [8 empty] | 68
26 | doi.org/10.1021/am500642n | 1 | CC(C)(C1=CC=C(C=C1)OCC2CO2)C3=CC=C(C=C3)OCC4CO4 | 37.04 | 0.578 | 2 | 0.0197 | [10 empty] | CC1=CCC2C(C1)C(=O)OC2=O | 62.96 | 1 | 0 | [8 empty] | 86
27 | doi.org/10.1016/j.cej.2017.04.070 | 0 | CC(C)(C1=CC=C(C=C1)OCC2CO2)C3=CC=C(C=C3)OCC4CO4 | 66.67 | 0.44 | 2 | 0.4014 | [10 empty] | C1=CC(=CC=C1CC2=CC=C(C=C2)N)N | 33.33 | 4 | 0 | [8 empty] | 61
28 | doi.org/10.1016/j.jhazmat.2019.03.045 | 0 | CC(C)(C1=CC=C(C=C1)OCC2CO2)C3=CC=C(C=C3)OCC4CO4 | 63.56 | 0.44 | 2 | 0.4014 | [10 empty] | C1=CC(=CC=C1CC2=CC=C(C=C2)N)N | 36.44 | 4 | 0 | [8 empty] | 71
29 | doi.org/10.1016/j.jhazmat.2019.03.045 | 0 | CC(C)(C1=CC=C(C=C1)OCC2CO2)C3=CC=C(C=C3)OCC4CO4 | 50.58 | 0.44 | 2 | 0.4013 | [10 empty] | C1=CC(=CC=C1CC2=CC=C(C=C2)N)N | 28.99 | 4 | 0 | CC1(C)COP(=O)(Nc2nc3ccccc3s2)OC1 | 20.43 | 1 | 0 |  |  |  |  | 81
30 | doi.org/10.1016/j.jhazmat.2019.03.045 | 0 | CC(C)(C1=CC=C(C=C1)OCC2CO2)C3=CC=C(C=C3)OCC4CO4 | 48.8 | 0.44 | 2 | 0.4014 | [10 empty] | C1=CC(=CC=C1CC2=CC=C(C=C2)N)N | 27.97 | 4 | 0 | CC1(C)COP(=O)(Nc2nc3ccccc3s2)OC1 | 23.23 | 1 | 0 |  |  |  |  | 55
31 | doi.org/10.1016/j.cej.2019.121916 | 1 | CC(C)(C1=CC=C(C=C1)OCC2CO2)C3=CC=C(C=C3)OCC4CO4 | 34.27 | 0.5102 | 2 | 0.1815 | [10 empty] | CC1=CCC2C(C1)C(=O)OC2=O | 64.33 | 1 | 0 | O=C(CC(C(=O)O)P1(=O)Oc2ccccc2-c2ccccc21)OCCn1c(=O)n(CCOC(=O)CC(C(=O)O)P2(=O)Oc3ccccc3-c3ccccc32)c(=O)n(CCOC(=O)CC(C(=O)O)P2(=O)Oc3ccccc3-c3ccccc32)c1=O | 1.4 | 3 | 0 |  |  |  |  | 80
32 | doi.org/10.1016/j.cej.2019.121916 | 1 | CC(C)(C1=CC=C(C=C1)OCC2CO2)C3=CC=C(C=C3)OCC4CO4 | 35.34 | 0.5102 | 2 | 0.1814 | [10 empty] | CC1=CCC2C(C1)C(=O)OC2=O | 61.67 | 1 | 0 | O=C(CC(C(=O)O)P1(=O)Oc2ccccc2-c2ccccc21)OCCn1c(=O)n(CCOC(=O)CC(C(=O)O)P2(=O)Oc3ccccc3-c3ccccc32)c(=O)n(CCOC(=O)CC(C(=O)O)P2(=O)Oc3ccccc3-c3ccccc32)c1=O | 2.99 | 3 | 0 |  |  |  |  | 74
33 | doi.org/10.1016/j.cej.2019.121916 | 1 | CC(C)(C1=CC=C(C=C1)OCC2CO2)C3=CC=C(C=C3)OCC4CO4 | 36.58 | 0.5102 | 2 | 0.1815 | [10 empty] | CC1=CCC2C(C1)C(=O)OC2=O | 58.57 | 1 | 0 | O=C(CC(C(=O)O)P1(=O)Oc2ccccc2-c2ccccc21)OCCn1c(=O)n(CCOC(=O)CC(C(=O)O)P2(=O)Oc3ccccc3-c3ccccc32)c(=O)n(CCOC(=O)CC(C(=O)O)P2(=O)Oc3ccccc3-c3ccccc32)c1=O | 4.85 | 3 | 0 |  |  |  |  | 70
34 | doi.org/10.1016/j.cej.2019.121916 | 1 | CC(C)(C1=CC=C(C=C1)OCC2CO2)C3=CC=C(C=C3)OCC4CO4 | 38.03 | 0.5102 | 2 | 0.1814 | [10 empty] | CC1=CCC2C(C1)C(=O)OC2=O | 54.96 | 1 | 0 | O=C(CC(C(=O)O)P1(=O)Oc2ccccc2-c2ccccc21)OCCn1c(=O)n(CCOC(=O)CC(C(=O)O)P2(=O)Oc3ccccc3-c3ccccc32)c(=O)n(CCOC(=O)CC(C(=O)O)P2(=O)Oc3ccccc3-c3ccccc32)c1=O | 7.01 | 3 | 0 |  |  |  |  | 52
35 | doi.org/10.1002/app.23760 | 0 | CC(C)(C1=CC=C(C=C1)OCC2CO2)C3=CC=C(C=C3)OCC4CO4 | 71.43 | 0.5102 | 2 | 0.1815 | [10 empty] | C(CNCCNCCN)C#N | 28.57 | 5 | 0 | [8 empty] | 64.5
36 | doi.org/10.1002/app.24895 | 0 | CC(C)(C1=CC=C(C=C1)OCC2CO2)C3=CC=C(C=C3)OCC4CO4 | 71.43 | 0.5347 | 2 | 0.1183 | [10 empty] | C(CNCCN)N | 28.57 | 5 | 0 | [8 empty] | 54
37 | doi.org/10.1002/app.24895 | 0 | CC(C)(C1=CC=C(C=C1)OCC2CO2)C3=CC=C(C=C3)OCC4CO4 | 75 | 0.5346 | 2 | 0.1184 | [10 empty] | C(CNCCNCCN)N | 25 | 6 | 0 | [8 empty] | 53
38 | doi.org/10.1002/app.24895 | 0 | CC(C)(C1=CC=C(C=C1)OCC2CO2)C3=CC=C(C=C3)OCC4CO4 | 77.78 | 0.5347 | 2 | 0.1183 | [10 empty] | C(CNCCNCCNCN)N | 22.22 | 7 | 0 | [8 empty] | 54
39 | doi.org/10.1002/app.24895 | 0 | CC(C)(C1=CC=C(C=C1)OCC2CO2)C3=CC=C(C=C3)OCC4CO4 | 60 | 0.5347 | 2 | 0.1183 | [10 empty] | C1CN(CCN1)CCCCN | 40 | 3 | 0 | [8 empty] | 56
40 | doi.org/10.1002/app.24895 | 0 | CC(C)(C1=CC=C(C=C1)OCC2CO2)C3=CC=C(C=C3)OCC4CO4 | 66.66 | 0.5347 | 2 | 0.1182 | [10 empty] | CC1(CC(CC(C1)(C)CN)N)C | 33.33 | 4 | 0 | [8 empty] | 58
41 | doi.org/10.1021/acssuschemeng.8b00439 | 0 | CC(C)(C1=CC=C(C=C1)OCC2CO2)C3=CC=C(C=C3)OCC4CO4 | 66.67 | 0.5299 | 2 | 0.13 | [10 empty] | C1=CC(=CC=C1CC2=CC=C(C=C2)N)N | 33.33 | 4 | 0 | [8 empty] | 63.4
42 | doi.org/10.1021/acssuschemeng.8b00439 | 0 | C1C(O1)COC2=CC=C(C=C2)C3=COC4=C(C3=O)C=CC(=C4)OCC5CO5 | 66.67 | 0.5458977 | 2 | 0 | [10 empty] | C1=CC(=CC=C1CC2=CC=C(C=C2)N)N | 33.33 | 4 | 0 | [8 empty] | 83
43 | doi.org/10.1021/acsami.5b02552 | 1 | CC(C)(C1=CC=C(C=C1)OCC2CO2)C3=CC=C(C=C3)OCC4CO4 | 36.11 | 0.52 | 2 | 0.1554 | [10 empty] | C1C=CCC2C1C(=O)OC2=O | 63.89 | 1 | 0 | [8 empty] | 52
44 | doi.org/10.1039/C8TA07140C | 1 | CC(C)(C1=CC=C(C=C1)OCC2CO2)C3=CC=C(C=C3)OCC4CO4 | 66.67 | 0.535 | 2 | 0.1174 | [10 empty] | CC1(CC(CC(C1)(C)CN)N)C | 33.33 | 4 | 0 | [8 empty] | 87
45 | doi.org/10.1021/acssuschemeng.1c02434 | 0 | O=c1oc2c(O)c(OCC3CO3)cc3c(=O)oc4c(O)c(OCC5CO5)cc1c4c23 | 66.67 | 0.4827163 | 2 | 2 | [10 empty] | C1=CC(=CC=C1CC2=CC=C(C=C2)N)N | 33.33 | 4 | 0 | [8 empty] | 75.8
46 | doi.org/10.1021/acssuschemeng.0c08302 | 0 | COc1cc(/C=N/c2n[nH]c(/N=C/c3ccc(OCC4CO4)c(OC)c3)n2)ccc1OCC1CO1 | 66.67 | 0.4171072 | 2 | 0 | [10 empty] | C1=CC(=CC=C1CC2=CC=C(C=C2)N)N | 33.33 | 4 | 0 | [8 empty] | 68.9
47 | doi.org/10.1021/acs.iecr.0c01277 | 0 | CC(C)(C1=CC=C(C=C1)OCC2CO2)C3=CC=C(C=C3)OCC4CO4 | 63.57 | 0.44 | 2 | 0.4014 | [10 empty] | C1=CC(=CC=C1CC2=CC=C(C=C2)N)N | 36.43 | 4 | 0 | [8 empty] | 65
48 | doi.org/10.1021/acs.iecr.0c01277 | 0 | CC(C)(C1=CC=C(C=C1)OCC2CO2)C3=CC=C(C=C3)OCC4CO4 | 61.14 | 0.44 | 2 | 0.4014 | [10 empty] | C1=CC(=CC=C1CC2=CC=C(C=C2)N)N | 35.03 | 4 | 0 | CC1(C)COP(=O)(n2ncnc2N)OC1 | 3.81 | 2 | 0 |  |  |  |  | 62
49 | doi.org/10.1021/acs.iecr.0c01277 | 0 | CC(C)(C1=CC=C(C=C1)OCC2CO2)C3=CC=C(C=C3)OCC4CO4 | 58.75 | 0.44 | 2 | 0.4014 | [10 empty] | C1=CC(=CC=C1CC2=CC=C(C=C2)N)N | 33.66 | 4 | 0 | CC1(C)COP(=O)(n2ncnc2N)OC1 | 7.59 | 2 | 0 |  |  |  |  | 74
50 | doi.org/10.1021/acs.iecr.0c01277 | 0 | CC(C)(C1=CC=C(C=C1)OCC2CO2)C3=CC=C(C=C3)OCC4CO4 | 56.48 | 0.44 | 2 | 0.4014 | [10 empty] | C1=CC(=CC=C1CC2=CC=C(C=C2)N)N | 32.36 | 4 | 0 | CC1(C)COP(=O)(n2ncnc2N)OC1 | 11.16 | 2 | 0 |  |  |  |  | 80
51 | doi.org/10.1021/acs.iecr.9b05904 | 0 | C1C(O1)COC(=O)C2=CC(=CC=C2)C(=O)OCC3CO3 | 66.67 | 0.7187522 | 2 | 0 | [10 empty] | C1=CC(=CC=C1CC2=CC=C(C=C2)N)N | 33.33 | 4 | 0 | [8 empty] | 84.7
52 | doi.org/10.1021/acs.iecr.9b05904 | 0 | C1C(O1)COC(=O)C2=CC=C(O2)C(=O)OCC3CO3 | 66.67 | 0.7456538 | 2 | 0 | [10 empty] | C1=CC(=CC=C1CC2=CC=C(C=C2)N)N | 33.33 | 4 | 0 | [8 empty] | 99.9
53 | doi.org/10.1021/acssuschemeng.8b04851 | 0 | CC(C)(C1=CC=C(C=C1)OCC2CO2)C3=CC=C(C=C3)OCC4CO4 | 54.89 | 0.5291 | 2 | 0.1323 | [10 empty] | CC(COCC(C)OCC(C)N)N | 14.29 | 4 | 0 | CC(COCC(C)OCC(C)OCC(C)N)N | 30.82 | 4 | 0 |  |  |  |  | 51
54 | doi.org/10.1021/acssuschemeng.8b04851 | 0 | CC(C)(C1=CC=C(C=C1)OCC2CO2)C3=CC=C(C=C3)OCC4CO4 | 53.59 | 0.5291 | 2 | 0.1321 | [10 empty] | CC(COCC(C)OCC(C)N)N | 13.94 | 4 | 0 | CC(COCC(C)OCC(C)OCC(C)N)N | 30.09 | 4 | 0 | O=C(OC[C@@H]1OC(OC(=O)c2cc(O)c(O)c(OC(=O)c3cc(O)c(O)c(O)c3)c2)[C@@H](OC(=O)c2cc(O)c(O)c(OC(=O)c3cc(O)c(O)c(O)c3)c2)[C@H](OC(=O)c2cc(O)c(O)c(OC(=O)c3cc(O)c(O)c(O)c3)c2)[C@H]1OC(=O)c1cc(O)c(O)c(OC(=O)c2cc(O)c(O)c(O)c2)c1)c1cc(O)c(O)c(OC(=O)c2cc(O)c(O)c(O)c2)c1 | 2.38 | 0 | 25 | 49
55 | doi.org/10.1021/acssuschemeng.8b04851 | 0 | CC(C)(C1=CC=C(C=C1)OCC2CO2)C3=CC=C(C=C3)OCC4CO4 | 52.82 | 0.5291 | 2 | 0.1321 | [10 empty] | CC(COCC(C)OCC(C)N)N | 13.75 | 4 | 0 | CC(COCC(C)OCC(C)OCC(C)N)N | 29.66 | 4 | 0 | O=C(OC[C@@H]1OC(OC(=O)c2cc(O)c(O)c(OC(=O)c3cc(O)c(O)c(O)c3)c2)[C@@H](OC(=O)c2cc(O)c(O)c(OC(=O)c3cc(O)c(O)c(O)c3)c2)[C@H](OC(=O)c2cc(O)c(O)c(OC(=O)c3cc(O)c(O)c(O)c3)c2)[C@H]1OC(=O)c1cc(O)c(O)c(OC(=O)c2cc(O)c(O)c(O)c2)c1)c1cc(O)c(O)c(OC(=O)c2cc(O)c(O)c(O)c2)c1 | 3.77 | 0 | 25 | 46
56 | doi.org/10.1021/acssuschemeng.8b04851 | 0 | CC(C)(C1=CC=C(C=C1)OCC2CO2)C3=CC=C(C=C3)OCC4CO4 | 52.34 | 0.5291 | 2 | 0.1322 | [10 empty] | CC(COCC(C)OCC(C)N)N | 13.62 | 4 | 0 | CC(COCC(C)OCC(C)OCC(C)N)N | 29.39 | 4 | 0 | O=C(OC[C@@H]1OC(OC(=O)c2cc(O)c(O)c(OC(=O)c3cc(O)c(O)c(O)c3)c2)[C@@H](OC(=O)c2cc(O)c(O)c(OC(=O)c3cc(O)c(O)c(O)c3)c2)[C@H](OC(=O)c2cc(O)c(O)c(OC(=O)c3cc(O)c(O)c(O)c3)c2)[C@H]1OC(=O)c1cc(O)c(O)c(OC(=O)c2cc(O)c(O)c(O)c2)c1)c1cc(O)c(O)c(OC(=O)c2cc(O)c(O)c(O)c2)c1 | 4.65 | 0 | 25 | 53
57 | doi.org/10.1021/acssuschemeng.8b04851 | 0 | CC(C)(C1=CC=C(C=C1)OCC2CO2)C3=CC=C(C=C3)OCC4CO4 | 51.86 | 0.5291 | 2 | 0.1323 | [10 empty] | CC(COCC(C)OCC(C)N)N | 13.49 | 4 | 0 | CC(COCC(C)OCC(C)OCC(C)N)N | 29.12 | 4 | 0 | O=C(OC[C@@H]1OC(OC(=O)c2cc(O)c(O)c(OC(=O)c3cc(O)c(O)c(O)c3)c2)[C@@H](OC(=O)c2cc(O)c(O)c(OC(=O)c3cc(O)c(O)c(O)c3)c2)[C@H](OC(=O)c2cc(O)c(O)c(OC(=O)c3cc(O)c(O)c(O)c3)c2)[C@H]1OC(=O)c1cc(O)c(O)c(OC(=O)c2cc(O)c(O)c(O)c2)c1)c1cc(O)c(O)c(OC(=O)c2cc(O)c(O)c(O)c2)c1 | 5.53 | 0 | 25 | 68
58 | doi.org/10.1016/j.polymdegradstab.2023.110440 | 0 | CC(C)(C1=CC=C(C=C1)OCC2CO2)C3=CC=C(C=C3)OCC4CO4 | 66.67 | 0.5875113 | 2 | 0 | [10 empty] | C1=CC(=CC=C1N)S(=O)(=O)C2=CC=C(C=C2)N | 33.33 | 4 | 0 | [8 empty] | 56.1
59 | doi.org/10.1016/j.polymdegradstab.2023.110440 | 0 | COc1cc(/C=C/C(=O)CC(=O)/C=C/c2ccc(OCC3CO3)c(OC)c2)ccc1OCC1CO1 | 66.67 | 0.4162218 | 2 | 0 | [10 empty] | C1=CC(=CC=C1N)S(=O)(=O)C2=CC=C(C=C2)N | 33.33 | 4 | 0 | [8 empty] | 65.9
60 | doi.org/10.1016/j.eurpolymj.2023.112166 | 0 | CC(C)(C1=CC=C(C=C1)OCC2CO2)C3=CC=C(C=C3)OCC4CO4 | 66.67 | 0.5875113 | 2 | 0 | [10 empty] | C1=C(OC(=C1)CN)CC2=CC=C(O2)CN | 33.33 | 4 | 0 | [8 empty] | 53.3
61 | doi.org/10.1016/j.eurpolymj.2023.112166 | 0 | C[Si](C)(CCC/N=C/c1ccc(COCC2CO2)o1)O[Si](C)(C)O[Si](C)(C)CCC/N=C/c1ccc(COCC2CO2)o1 | 66.67 | 0.3072225 | 2 | 0 | [10 empty] | C1=C(OC(=C1)CN)CC2=CC=C(O2)CN | 33.33 | 4 | 0 | [8 empty] | 60.8
62 | doi.org/10.1016/j.cej.2019.123124 | 1 | CC(C)(C1=CC=C(C=C1)OCC2CO2)C3=CC=C(C=C3)OCC4CO4 | 33.33 | 0.4999 | 2 | 0.2097 | [10 empty] | CC1CCC2C(C1)C(=O)OC2=O | 66.67 | 1 | 0 | [8 empty] | 59.1
63 | doi.org/10.1016/j.cej.2019.123124 | 1 | C1C(O1)COC2=CC=C(C=C2)/C=C/C3=CC(=CC(=C3)OCC4CO4)OCC5CO5 | 33.33 | 0.69444 | 3.1811 | 0.1811 | [10 empty] | CC1CCC2C(C1)C(=O)OC2=O | 66.67 | 1 | 0 | [8 empty] | 73.5
64 | doi.org/10.1039/C3TA01700A | 1 | CC(C)(C1=CC=C(C=C1)OCC2CO2)C3=CC=C(C=C3)OCC4CO4 | 55.56 | 0.5348 | 2 | 0.1181 | [10 empty] | C1CCC2C(C1)C(=O)OC2=O | 44.44 | 1 | 0 | [8 empty] | 66
65 | doi.org/10.1016/j.cej.2019.02.177 | 0 | C1C(O1)COC2=CC=C(C=C2)CC3=CC=C(C=C3)OCC4CO4 | 61.54 | 0.5883 | 2 | 0.1077 | [10 empty] | Nc1cccc(CN=Cc2ccc(C=NCc3cccc(N)c3)cc2)c1 | 16.15 | 4 | 0 | Nc1cccc(CN=Cc2ccc(C=NCc3cccc(N=Cc4ccc(C=NCc5cccc(N)c5)cc4)c3)cc2)c1 | 22.31 | 4 | 0 |  |  |  |  | 106.7
66 | doi.org/10.1016/j.cej.2019.02.177 | 0 | C1C(O1)COC2=CC=C(C=C2)CC3=CC=C(C=C3)OCC4CO4 | 57.14 | 0.5883 | 2 | 0.1076 | [10 empty] | Nc1cccc(CN=Cc2ccc(C=NCc3cccc(N)c3)cc2)c1 | 18 | 4 | 0 | Nc1cccc(CN=Cc2ccc(C=NCc3cccc(N=Cc4ccc(C=NCc5cccc(N)c5)cc4)c3)cc2)c1 | 24.86 | 4 | 0 |  |  |  |  | 99.11
67 | doi.org/10.1016/j.cej.2019.02.177 | 0 | C1C(O1)COC2=CC=C(C=C2)CC3=CC=C(C=C3)OCC4CO4 | 53.33 | 0.5883 | 2 | 0.1076 | [10 empty] | Nc1cccc(CN=Cc2ccc(C=NCc3cccc(N)c3)cc2)c1 | 19.6 | 4 | 0 | Nc1cccc(CN=Cc2ccc(C=NCc3cccc(N=Cc4ccc(C=NCc5cccc(N)c5)cc4)c3)cc2)c1 | 27.07 | 4 | 0 |  |  |  |  | 72.77
68 | doi.org/10.1016/j.compositesb.2020.108019 | 0 | CC(C)(C1=CC=C(C=C1)OCC2CO2)C3=CC=C(C=C3)OCC4CO4 | 62.07 | 0.44 | 2 | 0.4015 | [10 empty] | C1=CC(=CC=C1CC2=CC=C(C=C2)N)N | 35.57 | 4 | 0 | O=P1(NC2=NNC=N2)OC2=C(C=CC=C2)C2=C1C=CC=C2 | 2.36 | 2 | 0 |  |  |  |  | 67
69 | doi.org/10.1016/j.compositesb.2020.108019 | 0 | CC(C)(C1=CC=C(C=C1)OCC2CO2)C3=CC=C(C=C3)OCC4CO4 | 60.64 | 0.44 | 2 | 0.4014 | [10 empty] | C1=CC(=CC=C1CC2=CC=C(C=C2)N)N | 34.74 | 4 | 0 | O=P1(NC2=NNC=N2)OC2=C(C=CC=C2)C2=C1C=CC=C2 | 4.62 | 2 | 0 |  |  |  |  | 69
70 | doi.org/10.1016/j.compositesb.2020.108019 | 0 | CC(C)(C1=CC=C(C=C1)OCC2CO2)C3=CC=C(C=C3)OCC4CO4 | 59.27 | 0.44 | 2 | 0.4014 | [10 empty] | C1=CC(=CC=C1CC2=CC=C(C=C2)N)N | 33.96 | 4 | 0 | O=P1(NC2=NNC=N2)OC2=C(C=CC=C2)C2=C1C=CC=C2 | 6.77 | 2 | 0 |  |  |  |  | 71
71 | doi.org/10.1021/acs.macromol.9b02243 | 1 | CC(C)(C1=CC=C(C=C1)OCC2CO2)C3=CC=C(C=C3)OCC4CO4 | 33.33 | 0.53 | 2 | 0.1299 | [10 empty] | CC12CC(C=C1)C3C2C(=O)OC3=O | 66.67 | 1 | 0 | [8 empty] | 55.8
72 | doi.org/10.1021/acs.macromol.9b02243 | 1 | CC(C)(C1=CC=C(C=C1)OCC2CO2)C3=CC=C(C=C3)OCC4CO4 | 33.12 | 0.5299 | 2 | 0.1301 | [10 empty] | CC12CC(C=C1)C3C2C(=O)OC3=O | 63.69 | 1 | 0 | C(CO)N(CCO)CCO | 3.19 | 0 | 3 |  |  |  |  | 87.6
73 | doi.org/10.1021/acs.macromol.9b02243 | 1 | CC(C)(C1=CC=C(C=C1)OCC2CO2)C3=CC=C(C=C3)OCC4CO4 | 32.1 | 0.53 | 2 | 0.1299 | [10 empty] | CC12CC(C=C1)C3C2C(=O)OC3=O | 61.73 | 1 | 0 | C(CO)N(CCO)CCO | 6.17 | 0 | 3 |  |  |  |  | 94.1
74 | doi.org/10.1021/acs.macromol.9b02243 | 1 | CC(C)(C1=CC=C(C=C1)OCC2CO2)C3=CC=C(C=C3)OCC4CO4 | 30.24 | 0.53 | 2 | 0.13 | [10 empty] | CC12CC(C=C1)C3C2C(=O)OC3=O | 58.14 | 1 | 0 | C(CO)N(CCO)CCO | 11.62 | 0 | 3 |  |  |  |  | 84.6
75 | doi.org/10.1021/acs.biomac.5b00014 | 0 | CC(C)(C1=CC=C(C=C1)OCC2CO2)C3=CC=C(C=C3)OCC4CO4 | 66.67 | 0.5875113 | 2 | 0 | [10 empty] | CC1(CC(CC(C1)(C)CN)N)C | 33.33 | 4 | 0 | [8 empty] | 73
76 | doi.org/10.1021/acs.biomac.5b00014 | 0 | CC(CCC(=O)OC)(C1=CC=C(C=C1)OCC2CO2)C3=CC=C(C=C3)OCC4CO4 | 66.67 | 0.4848696 | 2 | 0 | [10 empty] | CC1(CC(CC(C1)(C)CN)N)C | 33.33 | 4 | 0 | [8 empty] | 65
77 | doi.org/10.1021/acs.biomac.5b00014 | 0 | CCOC(=O)CCC(C)(c1ccc(OCC2CO2)cc1)c1ccc(OCC2CO2)cc1 | 66.67 | 0.4689233 | 2 | 0 | [10 empty] | CC1(CC(CC(C1)(C)CN)N)C | 33.33 | 4 | 0 | [8 empty] | 74
78 | doi.org/10.1021/acs.biomac.5b00014 | 0 | CCCCOC(=O)CCC(C)(C1=CC=C(C=C1)OCC2CO2)C3=CC=C(C=C3)OCC4CO4 | 66.67 | 0.439983 | 2 | 0 | [10 empty] | CC1(CC(CC(C1)(C)CN)N)C | 33.33 | 4 | 0 | [8 empty] | 61
79 | doi.org/10.1021/acs.biomac.5b00014 | 0 | CCCCCOC(=O)CCC(C)(C1=CC=C(C=C1)OCC2CO2)C3=CC=C(C=C3)OCC4CO4 | 66.67 | 0.4268124 | 2 | 0 | [10 empty] | CC1(CC(CC(C1)(C)CN)N)C | 33.33 | 4 | 0 | [8 empty] | 59
80 | doi.org/10.1016/j.compositesb.2020.108278 | 0 | CC(C)(C1=CC=C(C=C1)OCC2CO2)C3=CC=C(C=C3)OCC4CO4 | 66.67 | 0.5875113 | 2 | 0 | [10 empty] | C1=CC(=CC=C1N)SSC2=CC=C(C=C2)N | 33.33 | 4 | 0 | [8 empty] | 88
81 | doi.org/10.1016/j.compositesb.2020.108278 | 0 | C1C(O1)COC2=CC=C(C=C2)SSC3=CC=C(C=C3)OCC4CO4 | 66.67 | 0.5517668 | 2 | 0 | [10 empty] | C1=CC(=CC=C1N)SSC2=CC=C(C=C2)N | 33.33 | 4 | 0 | [8 empty] | 63.15
82 | doi.org/10.1016/j.polymdegradstab.2014.07.026 | 1 | CC(C)(C1=CC=C(C=C1)OCC2CO2)C3=CC=C(C=C3)OCC4CO4 | 79.19 | 0.5875113 | 2 | 0 | [10 empty] | C(#N)N=C(N)N | 19.23 | 5 | 0 | CN(C)C(=O)NC1=CC=C(C=C1)CC2=CC=C(C=C2)NC(=O)N(C)C | 1.58 | 2 | 0 |  |  |  |  | 50
83 | doi.org/10.1021/acssuschemeng.1c00231 | 1 | OC(COCC(COCC(O)COCC(COCC1CO1)OCC1CO1)OCC1CO1)COCC(COCC(O)COCC(COCC1CO1)OCC1CO1)OCC1CO1 | 25 | 0.687 | 6 | 3 | [10 empty] | C1=CC(=CC=C1CC2=CC=C(C=C2)O)O | 75 | 0 | 2 | [8 empty] | 42
84 | doi.org/10.1021/acssuschemeng.1c00231 | 1 | OC(COCC(COCC(O)COCC(COCC1CO1)OCC1CO1)OCC1CO1)COCC(COCC(O)COCC(COCC1CO1)OCC1CO1)OCC1CO1 | 25 | 0.687 | 6 | 3 | [10 empty] | COC1=C(C=CC(=C1)C=NC2=CC=C(C=C2)O)O | 75 | 0 | 2 | [8 empty] | 62
85 | doi.org/10.1007/s10965-018-1489-3 | 0 | CC(C)(C1=CC=C(C=C1)OCC2CO2)C3=CC=C(C=C3)OCC4CO4 | 80 | 0.5875113 | 2 | 0 | [10 empty] | CC(CC(C)(C)CCN)CN | 20 | 4 | 0 | [8 empty] | 38
86 | doi.org/10.1007/s10965-018-1489-3 | 0 | CC(C)(C1CCC(CC1)OCC2CO2)C3CCC(CC3)OCC4CO4 | 80 | 0.5673517 | 2 | 0 | [10 empty] | CC(CC(C)(C)CCN)CN | 20 | 4 | 0 | [8 empty] | 14
87 | doi.org/10.1002/app.51589 | 0 | CC(C)(C1CCC(CC1)OCC2CO2)C3CCC(CC3)OCC4CO4 | 56.67 | 0.4255 | 2 | 0.3963 | CC(COCC1CO1)OCC(C)OCC(C)OCC(C)OCC(C)OCC(C)OCC(C)OCC(C)OCC2CO2 | 2.22 | 0.3362571 | 2 | 0 | CC(COCC1CO1)OCC(C)OCC(C)OCC(C)OCC(C)OCC(C)OCC(C)OCC(C)OCC(C)OCC2CO2 | 7.88 | 0.306343 | 2 | 0 | C1=CC=C(C(=C1)N)SSC2=CC=CC=C2N | 33.33 | 4 | 0 | [8 empty] | 53.7
88 | doi.org/10.1002/app.51589 | 0 | CC(C)(C1CCC(CC1)OCC2CO2)C3CCC(CC3)OCC4CO4 | 53.34 | 0.4255 | 2 | 0.3963 | CC(COCC1CO1)OCC(C)OCC(C)OCC(C)OCC(C)OCC(C)OCC(C)OCC(C)OCC2CO2 | 2.96 | 0.3362571 | 2 | 0 | CC(COCC1CO1)OCC(C)OCC(C)OCC(C)OCC(C)OCC(C)OCC(C)OCC(C)OCC(C)OCC2CO2 | 10.37 | 0.306343 | 2 | 0 | C1=CC=C(C(=C1)N)SSC2=CC=CC=C2N | 33.33 | 4 | 0 | [8 empty] | 44.1
89 | doi.org/10.1002/app.51589 | 0 | CC(C)(C1CCC(CC1)OCC2CO2)C3CCC(CC3)OCC4CO4 | 50 | 0.4255 | 2 | 0.3964 | CC(COCC1CO1)OCC(C)OCC(C)OCC(C)OCC(C)OCC(C)OCC(C)OCC(C)OCC2CO2 | 3.7 | 0.3362571 | 2 | 0 | CC(COCC1CO1)OCC(C)OCC(C)OCC(C)OCC(C)OCC(C)OCC(C)OCC(C)OCC(C)OCC2CO2 | 12.97 | 0.306343 | 2 | 0 | C1=CC=C(C(=C1)N)SSC2=CC=CC=C2N | 33.33 | 4 | 0 | [8 empty] | 33.4
90 | doi.org/10.1002/app.51589 | 0 | CC(C)(C1CCC(CC1)OCC2CO2)C3CCC(CC3)OCC4CO4 | 46.67 | 0.4255 | 2 | 0.3964 | CC(COCC1CO1)OCC(C)OCC(C)OCC(C)OCC(C)OCC(C)OCC(C)OCC(C)OCC2CO2 | 4.44 | 0.3362571 | 2 | 0 | CC(COCC1CO1)OCC(C)OCC(C)OCC(C)OCC(C)OCC(C)OCC(C)OCC(C)OCC(C)OCC2CO2 | 15.56 | 0.306343 | 2 | 0 | C1=CC=C(C(=C1)N)SSC2=CC=CC=C2N | 33.33 | 4 | 0 | [8 empty] | 15.7
91 | doi.org/10.1002/app.51589 | 0 | CC(C)(C1CCC(CC1)OCC2CO2)C3CCC(CC3)OCC4CO4 | 43.34 | 0.4255 | 2 | 0.3964 | CC(COCC1CO1)OCC(C)OCC(C)OCC(C)OCC(C)OCC(C)OCC(C)OCC(C)OCC2CO2 | 5.18 | 0.3362571 | 2 | 0 | CC(COCC1CO1)OCC(C)OCC(C)OCC(C)OCC(C)OCC(C)OCC(C)OCC(C)OCC(C)OCC2CO2 | 18.15 | 0.306343 | 2 | 0 | C1=CC=C(C(=C1)N)SSC2=CC=CC=C2N | 33.33 | 4 | 0 | [8 empty] | 7.3
92 | doi.org/10.1016/j.cej.2021.131173 | 0 | CC(C)(C1=CC=C(C=C1)OCC2CO2)C3=CC=C(C=C3)OCC4CO4 | 66.67 | 0.4545 | 2 | 0.3502 | [10 empty] | C1=CC(=CC=C1N)S(=O)(=O)C2=CC=C(C=C2)N | 33.33 | 4 | 0 | [8 empty] | 57.2
93 | doi.org/10.1016/j.cej.2021.131173 | 0 | O=C1C=C(C2=CC=C(OCC3CO3)C(OCC3CO3)=C2)OC2=C1C(O)=CC(OCC1CO1)=C2 | 57.14 | 0.6601662 | 3 | 1 | [10 empty] | C1=CC(=CC=C1N)S(=O)(=O)C2=CC=C(C=C2)N | 42.86 | 4 | 0 | [8 empty] | 69.2
94 | doi.org/10.1016/j.eurpolymj.2019.04.053 | 0 | CC(C)(C1=CC=C(C=C1)OCC2CO2)C3=CC=C(C=C3)OCC4CO4 | 66.67 | 0.5102 | 2 | 0.1813 | [10 empty] | CC1(CC(CC(C1)(C)CN)N)C | 33.33 | 4 | 0 | [8 empty] | 76.7
95 | doi.org/10.1016/j.eurpolymj.2019.04.053 | 0 | COC1=C(C=CC(=C1)C=O)OCC2CO2 | 66.67 | 0.4802774 | 1 | 0 | [10 empty] | CC1(CC(CC(C1)(C)CN)N)C | 33.33 | 4 | 0 | [8 empty] | 65
96 | doi.org/10.1039/C2JM32708B | 1 | CC(C)(C1=CC=C(C=C1)OCC2CO2)C3=CC=C(C=C3)OCC4CO4 | 33.33 | 0.5875113 | 2 | 0 | [10 empty] | CC1CCC2C(C1)C(=O)OC2=O | 66.67 | 1 | 0 | [8 empty] | 36
97 | doi.org/10.1016/j.compscitech.2007.01.026 | 0 | C1C(C(CC2C1O2)C(=O)OCC3CO3)C(=O)OCC4CO4 | 57.14 | 1.005729 | 3 | 0 | [10 empty] | C1=CC(=CC=C1CC2=CC=C(C=C2)N)N | 42.86 | 4 | 0 | [8 empty] | 88
98 | doi.org/10.1021/acsami.7b05285 | 1 | C1C(O1)COC2=CC=C(C=C2)CC3=CC=C(C=C3)OCC4CO4 | 50 | 0.5883 | 2 | 0.1076 | [10 empty] | SCCOCOCCSSCCOCOCCSSCCOCOCCSSCCOCOCCSSCCOCOCCSSCCOCOCCS | 50 | 2 | 0 | [8 empty] | 1.02
99 | doi.org/10.1016/j.compositesb.2019.107200 | 0 | CC(C)(C1=CC=C(C=C1)OCC2CO2)C3=CC=C(C=C3)OCC4CO4 | 72.85 | 0.44 | 2 | 0.4014 | [10 empty] | C(CNCCN)N | 27.15 | 5 | 0 | [8 empty] | 54
100 | doi.org/10.1021/ie300962a | 1 | CC(C)(c1ccc(OCC2CO2)cc1)c1ccc(OP2(Oc3ccccc3)=NP(Oc3ccccc3)(Oc3ccccc3)=NP(Oc3ccccc3)(Oc3ccc(C(C)(C)c4ccc(OCC5CO5)cc4)cc3)=N2)cc1 | 71.43 | 0.1862099 | 2 | 0 | [10 empty] | C(#N)N=C(N)N | 28.57 | 5 | 0 | [8 empty] | 65
101 | doi.org/10.1021/ie300962a | 1 | CC(C)(c1ccc(OCC2CO2)cc1)c1ccc(OP2(Oc3ccccc3)=NP(Oc3ccccc3)(Oc3ccccc3)=NP(Oc3ccccc3)(Oc3ccc(C(C)(C)c4ccc(OCC5CO5)cc4)cc3)=N2)cc1 | 66.67 | 0.1862099 | 2 | 0 | [10 empty] | C1=CC(=CC=C1CC2=CC=C(C=C2)N)N | 33.33 | 4 | 0 | [8 empty] | 57
102 | doi.org/10.1016/j.compositesb.2021.109392 | 0 | CC(C)(C1=CC=C(C=C1)OCC2CO2)C3=CC=C(C=C3)OCC4CO4 | 80.18 | 0.5102 | 2 | 0.1813 | [10 empty] | C1=CC(=CC=C1CC2=CC=C(C=C2)N)N | 19.82 | 4 | 0 | [8 empty] | 59.1
103 | doi.org/10.1016/j.compositesb.2021.109392 | 0 | CC(C)(C1=CC=C(C=C1)OCC2CO2)C3=CC=C(C=C3)OCC4CO4 | 79.96 | 0.5102 | 2 | 0.1813 | [10 empty] | C1=CC(=CC=C1CC2=CC=C(C=C2)N)N | 19.77 | 4 | 0 | O=P1(C(Nc2n[nH]c(NC(c3cccs3)P3(=O)Oc4ccccc4-c4ccccc43)n2)c2cccs2)Oc2ccccc2-c2ccccc21 | 0.27 | 3 | 0 |  |  |  |  | 60
104 | doi.org/10.1016/j.compositesb.2021.109392 | 0 | CC(C)(C1=CC=C(C=C1)OCC2CO2)C3=CC=C(C=C3)OCC4CO4 | 79.5 | 0.5102 | 2 | 0.1814 | [10 empty] | C1=CC(=CC=C1CC2=CC=C(C=C2)N)N | 19.66 | 4 | 0 | O=P1(C(Nc2n[nH]c(NC(c3cccs3)P3(=O)Oc4ccccc4-c4ccccc43)n2)c2cccs2)Oc2ccccc2-c2ccccc21 | 0.84 | 3 | 0 |  |  |  |  | 65
105 | doi.org/10.1016/j.compositesb.2021.109392 | 0 | CC(C)(C1=CC=C(C=C1)OCC2CO2)C3=CC=C(C=C3)OCC4CO4 | 79.04 | 0.5102 | 2 | 0.1814 | [10 empty] | C1=CC(=CC=C1CC2=CC=C(C=C2)N)N | 19.54 | 4 | 0 | O=P1(C(Nc2n[nH]c(NC(c3cccs3)P3(=O)Oc4ccccc4-c4ccccc43)n2)c2cccs2)Oc2ccccc2-c2ccccc21 | 1.42 | 3 | 0 |  |  |  |  | 74
106 | doi.org/10.1002/app.38445 | 1 | CC(C)(C1=CC=C(C=C1)OCC2CO2)C3=CC=C(C=C3)OCC4CO4 | 33.33 | 0.5102 | 2 | 0.1815 | [10 empty] | CC12CCCCC1C(=O)OC2=O | 66.67 | 1 | 0 | [8 empty] | 37.9
107 | doi.org/10.1002/app.38445 | 1 | CC(C)(C1=CC=C(C=C1)OCC2CO2)C3=CC=C(C=C3)OCC4CO4 | 36.31 | 0.5102 | 2 | 0.1815 | [10 empty] | CC12CCCCC1C(=O)OC2=O | 54.74 | 1 | 0 | C1=CC=C2C(=C1)C3=CC=CC=C3P(=O)(O2)C4=C(C=CC(=C4)OC(=O)C5=CC6=C(C=C5)C(=O)OC6=O)OC(=O)C7=CC8=C(C=C7)C(=O)OC8=O | 8.95 | 2 | 0 |  |  |  |  | 34.89
108 | doi.org/10.1002/app.38445 | 1 | CC(C)(C1=CC=C(C=C1)OCC2CO2)C3=CC=C(C=C3)OCC4CO4 | 38.87 | 0.5102 | 2 | 0.1814 | [10 empty] | CC12CCCCC1C(=O)OC2=O | 44.52 | 1 | 0 | C1=CC=C2C(=C1)C3=CC=CC=C3P(=O)(O2)C4=C(C=CC(=C4)OC(=O)C5=CC6=C(C=C5)C(=O)OC6=O)OC(=O)C7=CC8=C(C=C7)C(=O)OC8=O | 16.61 | 2 | 0 |  |  |  |  | 32.44
109 | doi.org/10.1002/app.38445 | 1 | CC(C)(C1=CC=C(C=C1)OCC2CO2)C3=CC=C(C=C3)OCC4CO4 | 41.81 | 0.5102 | 2 | 0.1813 | [10 empty] | CC12CCCCC1C(=O)OC2=O | 32.75 | 1 | 0 | C1=CC=C2C(=C1)C3=CC=CC=C3P(=O)(O2)C4=C(C=CC(=C4)OC(=O)C5=CC6=C(C=C5)C(=O)OC6=O)OC(=O)C7=CC8=C(C=C7)C(=O)OC8=O | 25.44 | 2 | 0 |  |  |  |  | 28.9
110 | doi.org/10.1002/app.38445 | 1 | CC(C)(C1=CC=C(C=C1)OCC2CO2)C3=CC=C(C=C3)OCC4CO4 | 43.65 | 0.5102 | 2 | 0.1814 | [10 empty] | CC12CCCCC1C(=O)OC2=O | 25.37 | 1 | 0 | C1=CC=C2C(=C1)C3=CC=CC=C3P(=O)(O2)C4=C(C=CC(=C4)OC(=O)C5=CC6=C(C=C5)C(=O)OC6=O)OC(=O)C7=CC8=C(C=C7)C(=O)OC8=O | 30.98 | 2 | 0 |  |  |  |  | 27.86
111 | doi.org/10.1177/0954008306068493 | 0 | CC(C)(C1=CC=C(C=C1)OCC2CO2)C3=CC=C(C=C3)OCC4CO4 | 65.09 | 0.5405 | 2 | 0.1042 | [10 empty] | C1=CC(=CC=C1CC2=CC=C(C=C2)N)N | 32.55 | 4 | 0 | C1=CC(=CC=C1N2C(=O)C=CC2=O)S(=O)(=O)C3=CC=C(C=C3)N4C(=O)C=CC4=O | 2.36 | 0 | 0 |  |  |  |  | 68
112 | doi.org/10.1177/0954008306068493 | 0 | CC(C)(C1=CC=C(C=C1)OCC2CO2)C3=CC=C(C=C3)OCC4CO4 | 63.59 | 0.5405 | 2 | 0.1041 | [10 empty] | C1=CC(=CC=C1CC2=CC=C(C=C2)N)N | 31.8 | 4 | 0 | C1=CC(=CC=C1N2C(=O)C=CC2=O)S(=O)(=O)C3=CC=C(C=C3)N4C(=O)C=CC4=O | 4.61 | 0 | 0 |  |  |  |  | 71
113 | doi.org/10.1177/0954008306068493 | 0 | CC(C)(C1=CC=C(C=C1)OCC2CO2)C3=CC=C(C=C3)OCC4CO4 | 62.16 | 0.5405 | 2 | 0.1041 | [10 empty] | C1=CC(=CC=C1CC2=CC=C(C=C2)N)N | 31.08 | 4 | 0 | C1=CC(=CC=C1N2C(=O)C=CC2=O)S(=O)(=O)C3=CC=C(C=C3)N4C(=O)C=CC4=O | 6.76 | 0 | 0 |  |  |  |  | 79
114 | doi.org/10.1021/acsami.2c14290 | 0 | C1C(O1)COC2=CC3=C(C=C2)C=CC(=C3)OCC4CO4 | 71.97 | 0.734484 | 2 | 0 | [10 empty] | C1=CC(=CC=C1C(=O)NC2=CC=C(C=C2)N)N | 28.03 | 5 | 0 | [8 empty] | 89.25
115 | doi.org/10.1006/jcis.2000.6929 | 1 | CC(C)(C1=CC=C(C=C1)OCC2CO2)C3=CC=C(C=C3)OCC4CO4 | 33.33 | 0.5347 | 2 | 0.1182 | [10 empty] | CCCCC/C=C/CC1CC(=O)OC1=O | 66.67 | 1 | 0 | [8 empty] | 12.5
116 | doi.org/10.1006/jcis.2000.6929 | 1 | CC(C)(C1=CC=C(C=C1)OCC2CO2)C3=CC=C(C=C3)OCC4CO4 | 33.33 | 0.5347 | 2 | 0.1182 | [10 empty] | CCCCCCCCC/C=C/CC1CC(=O)OC1=O | 66.67 | 1 | 0 | [8 empty] | 5.3
117 | doi.org/10.1006/jcis.2000.6929 | 1 | CC(C)(C1=CC=C(C=C1)OCC2CO2)C3=CC=C(C=C3)OCC4CO4 | 33.33 | 0.5347 | 2 | 0.1182 | [10 empty] | CCCCCCCCCCCCC/C=C/CC1CC(=O)OC1=O | 66.67 | 1 | 0 | [8 empty] | 2
118 | 10.3724/SP.J.1105.2012.11107 | 0 | CC(C)(C1=CC=C(C=C1)OCC2CO2)C3=CC=C(C=C3)OCC4CO4 | 66.56 | 0.5102 | 2 | 0.1813 | [10 empty] | C1=CC(=CC=C1CC2=CC=C(C=C2)N)N | 33.44 | 4 | 0 | [8 empty] | 69.06
119 | 10.3724/SP.J.1105.2012.11107 | 0 | CC(C)(C1=CC=C(C=C1)OCC2CO2)C3=CC=C(C=C3)OCC4CO4 | 65.31 | 0.5102 | 2 | 0.1814 | [10 empty] | C1=CC(=CC=C1CC2=CC=C(C=C2)N)N | 32.81 | 4 | 0 | O=P(OC(O)CCOCCC[Si](O)(O)O)(OC(O)CCOCCC[Si](O)(O)O)OC(O)CCOCCC[Si](O)(O)O | 1.88 | 0 | 12 |  |  |  |  | 72.97
120 | 10.3724/SP.J.1105.2012.11107 | 0 | CC(C)(C1=CC=C(C=C1)OCC2CO2)C3=CC=C(C=C3)OCC4CO4 | 64.11 | 0.5099 | 2 | 0.1822 | [10 empty] | C1=CC(=CC=C1CC2=CC=C(C=C2)N)N | 32.2 | 4 | 0 | O=P(OC(O)CCOCCC[Si](O)(O)O)(OC(O)CCOCCC[Si](O)(O)O)OC(O)CCOCCC[Si](O)(O)O | 3.69 | 0 | 12 |  |  |  |  | 93.68
121 | 10.3724/SP.J.1105.2012.11107 | 0 | CC(C)(C1=CC=C(C=C1)OCC2CO2)C3=CC=C(C=C3)OCC4CO4 | 62.94 | 0.5102 | 2 | 0.1814 | [10 empty] | C1=CC(=CC=C1CC2=CC=C(C=C2)N)N | 31.62 | 4 | 0 | O=P(OC(O)CCOCCC[Si](O)(O)O)(OC(O)CCOCCC[Si](O)(O)O)OC(O)CCOCCC[Si](O)(O)O | 5.44 | 0 | 12 |  |  |  |  | 93.88
122 | 10.3724/SP.J.1105.2012.11107 | 0 | CC(C)(C1=CC=C(C=C1)OCC2CO2)C3=CC=C(C=C3)OCC4CO4 | 61.82 | 0.5102 | 2 | 0.1813 | [10 empty] | C1=CC(=CC=C1CC2=CC=C(C=C2)N)N | 31.05 | 4 | 0 | O=P(OC(O)CCOCCC[Si](O)(O)O)(OC(O)CCOCCC[Si](O)(O)O)OC(O)CCOCCC[Si](O)(O)O | 7.12 | 0 | 12 |  |  |  |  | 71.89
123 | doi.org/10.1021/acssuschemeng.2c01653 | 1 | CC(C)(C1=CC=C(C=C1)OCC2CO2)C3=CC=C(C=C3)OCC4CO4 | 60.03 | 0.5102 | 2 | 0.1814 | [10 empty] | CCCCC1C=CC(/C=C/CCCCCCCC(=O)N(CCOC(=O)CCC(=O)O)CCOC(=O)CCC(=O)O)C2C(=O)OC(=O)C12 | 39.97 | 3 | 0 | [8 empty] | 63.17
124 | doi.org/10.1021/acssuschemeng.2c01653 | 1 | CC(C)(C1=CC=C(C=C1)OCC2CO2)C3=CC=C(C=C3)OCC4CO4 | 67.46 | 0.5102 | 2 | 0.1814 | [10 empty] | CCCCC1C=CC(/C=C/CCCCCCCC(=O)N(CCOC(=O)CCC(=O)O)CCOC(=O)CCC(=O)O)C(C(=O)O)C1C(=O)O | 32.54 | 4 | 0 | [8 empty] | 59.75
125 | doi.org/10.1021/acssuschemeng.2c01653 | 1 | CC(C)(C1=CC=C(C=C1)OCC2CO2)C3=CC=C(C=C3)OCC4CO4 | 33.34 | 0.5102 | 2 | 0.1815 | [10 empty] | CC1=CC2CC1C3C2C(=O)OC3=O | 66.66 | 1 | 0 | [8 empty] | 60.86
126 | doi.org/10.1016/j.giant.2020.100035 | 1 | CC(C)(C1=CC=C(C=C1)OCC2CO2)C3=CC=C(C=C3)OCC4CO4 | 48.78 | 0.5875113 | 2 | 0 | [10 empty] | C(CCCCCC(=O)O)CCCCC(=O)O | 48.78 | 2 | 0 | C1CNC2=NCCCN2C1 | 2.44 | 1 | 0 |  |  |  |  | 22
127 | doi.org/10.1016/j.polymer.2008.12.048 | 0 | C1C(O1)COC2=CC=C(C=C2)CC3=CC=C(C=C3)OCC4CO4 | 80.54 | 0.5988 | 2 | 0.0844 | [10 empty] | CCC1=CC(=C(C(=C1N)C)N)CC | 15.57 | 4 | 0 | CCC1=C(C(=C(C(=C1)C)N)CC)N | 3.89 | 4 | 0 |  |  |  |  | 72.84
128 | doi.org/10.1016/j.polymer.2008.12.048 | 0 | C1C(O1)COC2=CC=C(C=C2)CC3=CC=C(C=C3)OCC4CO4 | 73 | 0.5988 | 2 | 0.0844 | CCCCOCC1CO1 | 9.36 | 0.7681258 | 1 | 0 | [5 empty] | CCC1=CC(=C(C(=C1N)C)N)CC | 14.11 | 4 | 0 | CCC1=C(C(=C(C(=C1)C)N)CC)N | 3.53 | 4 | 0 |  |  |  |  | 75.27
129 | doi.org/10.1016/j.polymer.2008.12.048 | 0 | C1C(O1)COC2=CC=C(C=C2)CC3=CC=C(C=C3)OCC4CO4 | 66.75 | 0.5988 | 2 | 0.0843 | CCCCOCC1CO1 | 17.12 | 0.7681258 | 1 | 0 | [5 empty] | CCC1=CC(=C(C(=C1N)C)N)CC | 12.91 | 4 | 0 | CCC1=C(C(=C(C(=C1)C)N)CC)N | 3.23 | 4 | 0 |  |  |  |  | 60.17
130 | doi.org/10.1002/app.50441 | 0 | CC(C)(C1=CC=C(C=C1)OCC2CO2)C3=CC=C(C=C3)OCC4CO4 | 71.47 | 0.5348 | 2 | 0.1181 | CCCCCCCCCCCCCCCCCC(=O)OCC(COC(=O)CCCCCCC1OC1CC1OC1CC1OC1CCC)OC(=O)CCCCCCC1OC1CCCCCCCCC | 2.82 | 0.4221934 | 4 | 0 | [5 empty] | C(CNCCNCCN)N | 25.71 | 6 | 0 | [8 empty] | 23
131 | doi.org/10.1002/app.50441 | 0 | CC(C)(C1=CC=C(C=C1)OCC2CO2)C3=CC=C(C=C3)OCC4CO4 | 68.26 | 0.5348 | 2 | 0.1181 | CCCCCCCCCCCCCCCCCC(=O)OCC(COC(=O)CCCCCCC1OC1CC1OC1CC1OC1CCC)OC(=O)CCCCCCC1OC1CCCCCCCCC | 5.39 | 0.4221934 | 4 | 0 | [5 empty] | C(CNCCNCCN)N | 26.35 | 6 | 0 | [8 empty] | 28
132 | doi.org/10.1002/app.50441 | 0 | CC(C)(C1=CC=C(C=C1)OCC2CO2)C3=CC=C(C=C3)OCC4CO4 | 65.34 | 0.5347 | 2 | 0.1182 | CCCCCCCCCCCCCCCCCC(=O)OCC(COC(=O)CCCCCCC1OC1CC1OC1CC1OC1CCC)OC(=O)CCCCCCC1OC1CCCCCCCCC | 7.73 | 0.4221934 | 4 | 0 | [5 empty] | C(CNCCNCCN)N | 26.93 | 6 | 0 | [8 empty] | 26
133 | doi.org/10.1021/acssuschemeng.3c04345 | 0 | CC(C)(C1=CC=C(C=C1)OCC2CO2)C3=CC=C(C=C3)OCC4CO4 | 66.67 | 0.5102 | 2 | 0.1815 | [10 empty] | C1=CC(=CC=C1N)SSC2=CC=C(C=C2)N | 33.33 | 4 | 0 | [8 empty] | 72.2
134 | doi.org/10.1021/acssuschemeng.3c04345 | 1 | CC(C)(C1=CC=C(C=C1)OCC2CO2)C3=CC=C(C=C3)OCC4CO4 | 60 | 0.5102 | 2 | 0.1813 | [10 empty] | COc1cc(/C=N/c2ccc(SSc3ccc(N)cc3)cc2)ccc1O | 40 | 2 | 1 | [8 empty] | 71.5
135 | doi.org/10.1007/s10118-022-2779-0 | 0 | O=c1cc(-c2ccc(OCC3CO3)cc2)oc2cc(OCC3CO3)cc(O)c12 | 66.67 | 0.5230563 | 2 | 1 | [10 empty] | C1=CC(=CC=C1CC2=CC=C(C=C2)N)N | 33.33 | 4 | 0 | [8 empty] | 59.5
136 | doi.org/10.1108/03699420610677217 | 0 | CC(C)(C1=CC=C(C=C1)OCC2CO2)C3=CC=C(C=C3)OCC4CO4 | 68.52 | 0.5128 | 2 | 0.1744 | [10 empty] | C(CNCCNCCN)N | 23.76 | 6 | 0 | C1=CC(=CC=C1C(=O)OCCOCCOCCOCCOC(=O)C2=CC=C(C=C2)N)N | 7.72 | 4 | 0 |  |  |  |  | 21.15
137 | doi.org/10.1108/03699420610677217 | 0 | CC(C)(C1=CC=C(C=C1)OCC2CO2)C3=CC=C(C=C3)OCC4CO4 | 70.35 | 0.5128 | 2 | 0.1744 | [10 empty] | C(CNCCNCCN)N | 24.4 | 6 | 0 | Nc1ccc(C(=O)OCCOCCOCCOCCOCCOCCOCCOCCOCCOC(=O)c2ccc(N)cc2)cc1 | 5.25 | 4 | 0 |  |  |  |  | 43.09
138 | doi.org/10.1002/app.34677 | 0 | CC(C)(C1=CC=C(C=C1)OCCOCC2CO2)C3=CC=C(C=C3)OCCOCC4CO4 | 66.67 | 0.4667172 | 2 | 0 | [10 empty] | C1=CC(=CC=C1CC2=CC=C(C=C2)N)N | 33.33 | 4 | 0 | [8 empty] | 62.7
139 | doi.org/10.1002/app.34677 | 0 | CC(C)(C1=CC=C(C=C1)OCC2CO2)C3=CC=C(C=C3)OCC4CO4 | 44.44 | 0.5102 | 2 | 0.1814 | CC(C)(c1ccc(OCCOCCOCCOCC2CO2)cc1)c1ccc(OCCOCCOCCOCC2CO2)cc1 | 22.23 | 0.3307223 | 2 | 0 | [5 empty] | C1=CC(=CC=C1CC2=CC=C(C=C2)N)N | 33.33 | 4 | 0 | [8 empty] | 67.6
140 | doi.org/10.1016/j.polymdegradstab.2023.110333 | 0 | CC(C)(C1=CC=C(C=C1)OCC2CO2)C3=CC=C(C=C3)OCC4CO4 | 72.79 | 0.5875113 | 2 | 0 | [10 empty] | C1=CC(=CC=C1CC2=CC=C(C=C2)N)N | 26.16 | 4 | 0 | COc1cc(C(O)P2(=O)Oc3ccccc3-c3ccccc32)cc(-c2cc(C(O)P3(=O)Oc4ccccc4-c4ccccc43)cc(OC)c2O)c1O | 1.05 | 0 | 4 |  |  |  |  | 68.13
141 | doi.org/10.1016/j.polymdegradstab.2023.110333 | 0 | CC(C)(C1=CC=C(C=C1)OCC2CO2)C3=CC=C(C=C3)OCC4CO4 | 72.79 | 0.5875113 | 2 | 0 | [10 empty] | C1=CC(=CC=C1CC2=CC=C(C=C2)N)N | 25.08 | 4 | 0 | COc1cc(C(O)P2(=O)Oc3ccccc3-c3ccccc32)cc(-c2cc(C(O)P3(=O)Oc4ccccc4-c4ccccc43)cc(OC)c2O)c1O | 2.14 | 0 | 4 |  |  |  |  | 75.95
142 | doi.org/10.1016/j.eurpolymj.2008.05.031 | 0 | CC(C)(C1=CC=C(C=C1)OCC2CO2)C3=CC=C(C=C3)OCC4CO4 | 63.39 | 0.5405 | 2 | 0.1041 | [10 empty] | C1=CC(=CC=C1CC2=CC=C(C=C2)N)N | 31.69 | 4 | 0 | C1CCC(=O)N(CC1)C(=O)NC2=CC=C(C=C2)CC3=CC=C(C=C3)NC(=O)N4CCCCCC4=O | 4.92 | 2 | 0 |  |  |  |  | 74
143 | doi.org/10.1016/j.eurpolymj.2008.05.031 | 0 | CC(C)(C1=CC=C(C=C1)OCC2CO2)C3=CC=C(C=C3)OCC4CO4 | 61.87 | 0.5405 | 2 | 0.1041 | [10 empty] | C1=CC(=CC=C1CC2=CC=C(C=C2)N)N | 30.93 | 4 | 0 | C1CCC(=O)N(CC1)C(=O)NC2=CC=C(C=C2)CC3=CC=C(C=C3)NC(=O)N4CCCCCC4=O | 7.2 | 2 | 0 |  |  |  |  | 79
144 | doi.org/10.1016/j.eurpolymj.2008.05.031 | 0 | CC(C)(C1=CC=C(C=C1)OCC2CO2)C3=CC=C(C=C3)OCC4CO4 | 64.88 | 0.5405 | 2 | 0.104 | [10 empty] | C1=CC(=CC=C1CC2=CC=C(C=C2)N)N | 32.44 | 4 | 0 | C1=CC(=CC=C1CC2=CC=C(C=C2)N3C(=O)C=CC3=O)N4C(=O)C=CC4=O | 2.68 | 0 | 0 |  |  |  |  | 71
145 | doi.org/10.1016/j.eurpolymj.2008.05.031 | 0 | CC(C)(C1=CC=C(C=C1)OCC2CO2)C3=CC=C(C=C3)OCC4CO4 | 63.19 | 0.5405 | 2 | 0.1041 | [10 empty] | C1=CC(=CC=C1CC2=CC=C(C=C2)N)N | 31.59 | 4 | 0 | C1=CC(=CC=C1CC2=CC=C(C=C2)N3C(=O)C=CC3=O)N4C(=O)C=CC4=O | 5.22 | 0 | 0 |  |  |  |  | 77
146 | doi.org/10.1016/j.eurpolymj.2008.05.031 | 0 | CC(C)(C1=CC=C(C=C1)OCC2CO2)C3=CC=C(C=C3)OCC4CO4 | 61.58 | 0.5405 | 2 | 0.1041 | [10 empty] | C1=CC(=CC=C1CC2=CC=C(C=C2)N)N | 30.79 | 4 | 0 | C1=CC(=CC=C1CC2=CC=C(C=C2)N3C(=O)C=CC3=O)N4C(=O)C=CC4=O | 7.63 | 0 | 0 |  |  |  |  | 83
147 | doi.org/10.1016/j.firesaf.2021.103472 | 0 | CC(C)(C1=CC=C(C=C1)OCC2CO2)C3=CC=C(C=C3)OCC4CO4 | 64.64 | 0.5102 | 2 | 0.1815 | [10 empty] | C1=CC(=CC=C1CC2=CC=C(C=C2)N)N | 33.24 | 4 | 0 | Cc1ccc(S(=O)(=O)NP2(=O)Oc3ccccc3-c3ccccc32)cc1 | 2.12 | 1 | 0 |  |  |  |  | 81.6
148 | doi.org/10.1016/j.firesaf.2021.103472 | 0 | CC(C)(C1=CC=C(C=C1)OCC2CO2)C3=CC=C(C=C3)OCC4CO4 | 63.22 | 0.5102 | 2 | 0.1814 | [10 empty] | C1=CC(=CC=C1CC2=CC=C(C=C2)N)N | 32.52 | 4 | 0 | Cc1ccc(S(=O)(=O)NP2(=O)Oc3ccccc3-c3ccccc32)cc1 | 4.26 | 1 | 0 |  |  |  |  | 85.7
149 | doi.org/10.1016/j.firesaf.2021.103472 | 0 | CC(C)(C1=CC=C(C=C1)OCC2CO2)C3=CC=C(C=C3)OCC4CO4 | 61.79 | 0.5102 | 2 | 0.1814 | [10 empty] | C1=CC(=CC=C1CC2=CC=C(C=C2)N)N | 31.78 | 4 | 0 | Cc1ccc(S(=O)(=O)NP2(=O)Oc3ccccc3-c3ccccc32)cc1 | 6.43 | 1 | 0 |  |  |  |  | 80.4
150 | doi.org/10.1016/j.compositesb.2022.110490 | 0 | CC(C)(C1=CC=C(C=C1)OCC2CO2)C3=CC=C(C=C3)OCC4CO4 | 65.94 | 0.5102 | 2 | 0.1814 | [10 empty] | C1=CC(=CC=C1CC2=CC=C(C=C2)N)N | 34.06 | 4 | 0 | O=P1(C(NCC2=CC3C4C=CC(CNC(c5ccccc5)P5(=O)Oc6ccccc6-c6ccccc65)(O4)C3O2)c2ccccc2)Oc2ccccc2-c2ccccc21 | 1.46 | 2 | 0 |  |  |  |  | 70.9
151 | doi.org/10.1016/j.compositesb.2022.110490 | 0 | CC(C)(C1=CC=C(C=C1)OCC2CO2)C3=CC=C(C=C3)OCC4CO4 | 64.92 | 0.5102 | 2 | 0.1815 | [10 empty] | C1=CC(=CC=C1CC2=CC=C(C=C2)N)N | 32.1 | 4 | 0 | O=P1(C(NCC2=CC3C4C=CC(CNC(c5ccccc5)P5(=O)Oc6ccccc6-c6ccccc65)(O4)C3O2)c2ccccc2)Oc2ccccc2-c2ccccc21 | 2.98 | 2 | 0 |  |  |  |  | 99
152 | doi.org/10.1002/(SICI)1097-4628(19970328)63:13<1841::AID-APP17>3.0.CO;2-0 | 0 | CC(C)(C1=CC=C(C=C1)OCC2CO2)C3=CC=C(C=C3)OCC4CO4 | 80 | 0.5203 | 2 | 0.1548 | [10 empty] | C1CC(CC(C1)CN)CN | 20 | 4 | 0 | [8 empty] | 47
153 | doi.org/10.1039/C6RA24818G | 1 | CC(C)(C1=CC=C(C=C1)OCC2CO2)C3=CC=C(C=C3)OCC4CO4 | 33.34 | 0.5102 | 2 | 0.1815 | [10 empty] | CC(=CCCC1=CCC2C(C1)C(=O)OC2=O)C | 66.66 | 1 | 0 | [8 empty] | 48.74
154 | doi.org/10.1039/C6RA24818G | 1 | CC(C)(C1=CC=C(C=C1)OCC2CO2)C3=CC=C(C=C3)OCC4CO4 | 39.49 | 0.5102 | 2 | 0.1813 | [10 empty] | CC(=CCCC1=CCC2C(C1)C(=O)OC2=O)C | 42.03 | 1 | 0 | CCCCCCC(/C=C\CCCCCCCCC(=O)O)OC(=O)C1CC(CCC=C(C)C)=CCC1C(=O)O | 18.48 | 2 | 0 |  |  |  |  | 35.55
155 | doi.org/10.1039/C6RA24818G | 1 | CC(C)(C1=CC=C(C=C1)OCC2CO2)C3=CC=C(C=C3)OCC4CO4 | 50 | 0.5102 | 2 | 0.1814 | [10 empty] | CCCCCCC(/C=C\CCCCCCCCC(=O)O)OC(=O)C1CC(CCC=C(C)C)=CCC1C(=O)O | 50 | 2 | 0 | [8 empty] | 0.43
156 | doi.org/10.1021/acssuschemeng.0c08636 | 0 | CC(C)(C1=CC=C(C=C1)OCC2CO2)C3=CC=C(C=C3)OCC4CO4 | 50 | 0.44 | 2 | 0.4014 | [10 empty] | C(CCCCCC(=O)O)CCCCC(=O)O | 50 | 2 | 0 | [8 empty] | 18
157 | doi.org/10.1177/0954008309354612 | 0 | CC(C)(C1=CC=C(C=C1)OCC2CO2)C3=CC=C(C=C3)OCC4CO4 | 59.69 | 0.561 | 2 | 0.0566 | [10 empty] | C1=CC(=CC=C1CC2=CC=C(C=C2)N)N | 33.42 | 4 | 0 | C1=CC(=CC(=C1)OC#N)OC#N | 6.9 | 2 | 0 |  |  |  |  | 55
158 | doi.org/10.1177/0954008309354612 | 0 | CC(C)(C1=CC=C(C=C1)OCC2CO2)C3=CC=C(C=C3)OCC4CO4 | 55.85 | 0.5405 | 2 | 0.104 | [10 empty] | C1=CC(=CC=C1CC2=CC=C(C=C2)N)N | 31.26 | 4 | 0 | C1=CC(=CC(=C1)OC#N)OC#N | 12.9 | 2 | 0 |  |  |  |  | 53
159 | doi.org/10.1002/adv.21726 | 0 | CC(C)(C1=CC=C(C=C1)OCC2CO2)C3=CC=C(C=C3)OCC4CO4 | 56.93 | 0.44 | 2 | 0.4014 | [10 empty] | C(CCC(=O)N)CC(=O)N | 43.07 | 4 | 0 | [8 empty] | 45
160 | doi.org/10.1177/0954008310397634 | 0 | CC(C)(C1=CC=C(C=C1)OCC2CO2)C3=CC=C(C=C3)OCC4CO4 | 61.08 | 0.5348 | 2 | 0.118 | CC1=C(C=CC(=C1)C2(CCCCC2)C3=CC(=C(C=C3)OCC4CO4)C)OCC5CO5 | 5.59 | 0.4895505 | 2 | 0 | [5 empty] | C1=CC(=CC=C1CC2=CC=C(C=C2)N)N | 33.33 | 4 | 0 | [8 empty] | 53.5
161 | doi.org/10.1021/ie4005223 | 0 | CC(C)C1=CC23CCC4C(C2CC1C(C3C(=O)OCC5CO5)C(=O)OCC6CO6)(CCCC4(C)C(=O)OCC7CO7)C | 25 | 0.5113154 | 3 | 0 | [10 empty] | CC1CCC2C(C1)C(=O)OC2=O | 75 | 1 | 0 | [8 empty] | 48.54
162 | 10.1007/s13233-017-5063-3 | 0 | CC(C)(C1=CC=C(C=C1)OCC2CO2)C3=CC=C(C=C3)OCC4CO4 | 71.21 | 0.5376 | 2 | 0.1111 | CCCCCCC(CC1C(O1)CCCCCCCC(=O)OCC(COC(=O)CCCCCCCC2C(O2)CC(CCCCCC)O)OC(=O)CCCCCCCC3C(O3)CC(CCCCCC)O)O | 3.37 | 0.3056711 | 3 | 3 | [5 empty] | C(CNCCNCCN)N | 25.42 | 6 | 0 | [8 empty] | 54.22
163 | 10.1007/s13233-017-5063-3 | 0 | CC(C)(C1=CC=C(C=C1)OCC2CO2)C3=CC=C(C=C3)OCC4CO4 | 61.81 | 0.5376 | 2 | 0.1111 | CCCCCCC(CC1C(O1)CCCCCCCC(=O)OCC(COC(=O)CCCCCCCC2C(O2)CC(CCCCCC)O)OC(=O)CCCCCCCC3C(O3)CC(CCCCCC)O)O | 11.71 | 0.3056711 | 3 | 3 | [5 empty] | C(CNCCNCCN)N | 26.47 | 6 | 0 | [8 empty] | 18.26
164 | doi.org/10.1021/acs.macromol.1c02247 | 0 | COc1cc(/C=C/C(=O)OCC2CO2)ccc1OCC1CO1 | 61.06 | 0.6529248 | 2 | 0 | [10 empty] | C(C(=O)O)C(CC(=O)O)(C(=O)O)O | 38.94 | 3 | 1 | [8 empty] | 88
165 | doi.org/10.1080/02678292.2018.1545935 | 0 | CC(C)(C1=CC=C(C=C1)OCC2CO2)C3=CC=C(C=C3)OCC4CO4 | 65.91 | 0.5102 | 2 | 0.1815 | C=CCOc1ccc(C(=O)Oc2ccc(-c3ccc(OC(=O)CCCCC(=O)c4ccc(C(c5ccc(C(=O)CCCCC(=O)Oc6ccc(-c7ccc(OC(=O)c8ccc(OCC9CO9)cc8)cc7)cc6)cc5)c5ccc(C(=O)CCCCC(=O)Oc6ccc(-c7ccc(OC(=O)c8ccc(OCC9CO9)cc8)cc7)cc6)cc5)cc4)cc3)cc2)cc1 | 0.49 | 0.1215202 | 2 | 0 | [5 empty] | C1=CC(=CC=C1CC2=CC=C(C=C2)N)N | 33.6 | 4 | 0 | [8 empty] | 36
166 | doi.org/10.1080/02678292.2018.1545935 | 0 | CC(C)(C1=CC=C(C=C1)OCC2CO2)C3=CC=C(C=C3)OCC4CO4 | 65.23 | 0.5102 | 2 | 0.1814 | C=CCOc1ccc(C(=O)Oc2ccc(-c3ccc(OC(=O)CCCCC(=O)c4ccc(C(c5ccc(C(=O)CCCCC(=O)Oc6ccc(-c7ccc(OC(=O)c8ccc(OCC9CO9)cc8)cc7)cc6)cc5)c5ccc(C(=O)CCCCC(=O)Oc6ccc(-c7ccc(OC(=O)c8ccc(OCC9CO9)cc8)cc7)cc6)cc5)cc4)cc3)cc2)cc1 | 0.82 | 0.1215202 | 2 | 0 | [5 empty] | C1=CC(=CC=C1CC2=CC=C(C=C2)N)N | 33.95 | 4 | 0 | [8 empty] | 38
167 | doi.org/10.1080/02678292.2018.1545935 | 0 | CC(C)(C1=CC=C(C=C1)OCC2CO2)C3=CC=C(C=C3)OCC4CO4 | 64.53 | 0.5102 | 2 | 0.1815 | C=CCOc1ccc(C(=O)Oc2ccc(-c3ccc(OC(=O)CCCCC(=O)c4ccc(C(c5ccc(C(=O)CCCCC(=O)Oc6ccc(-c7ccc(OC(=O)c8ccc(OCC9CO9)cc8)cc7)cc6)cc5)c5ccc(C(=O)CCCCC(=O)Oc6ccc(-c7ccc(OC(=O)c8ccc(OCC9CO9)cc8)cc7)cc6)cc5)cc4)cc3)cc2)cc1 | 1.16 | 0.1215202 | 2 | 0 | [5 empty] | C1=CC(=CC=C1CC2=CC=C(C=C2)N)N | 34.31 | 4 | 0 | [8 empty] | 42
168 | doi.org/10.1080/02678292.2018.1545935 | 0 | CC(C)(C1=CC=C(C=C1)OCC2CO2)C3=CC=C(C=C3)OCC4CO4 | 63.82 | 0.5102 | 2 | 0.1814 | C=CCOc1ccc(C(=O)Oc2ccc(-c3ccc(OC(=O)CCCCC(=O)c4ccc(C(c5ccc(C(=O)CCCCC(=O)Oc6ccc(-c7ccc(OC(=O)c8ccc(OCC9CO9)cc8)cc7)cc6)cc5)c5ccc(C(=O)CCCCC(=O)Oc6ccc(-c7ccc(OC(=O)c8ccc(OCC9CO9)cc8)cc7)cc6)cc5)cc4)cc3)cc2)cc1 | 1.5 | 0.1215202 | 2 | 0 | [5 empty] | C1=CC(=CC=C1CC2=CC=C(C=C2)N)N | 34.68 | 4 | 0 | [8 empty] | 52
169 | 10.3321/j.issn:1000-3304.2005.02.018 | 0 | CC(C)(C1=CC=C(C=C1)OCC2CO2)C3=CC=C(C=C3)OCC4CO4 | 46.07 | 0.44 | 2 | 0.4014 | CC(C)(c1ccc(OCC2CO2)cc1)c1ccc(OCC(COc2ccc(C(C)(C)c3ccc(OCC4CO4)cc3)cc2)O[Si](C)(C)OC(COc2ccc(C(C)(C)c3ccc(OCC4CO4)cc3)cc2)COc2ccc(C(C)(C)c3ccc(OCC4CO4)cc3)cc2)cc1 | 15.45 | 0.3063519 | 4 | 0 | [5 empty] | C1=CC(=CC=C1CC2=CC=C(C=C2)N)N | 38.48 | 4 | 0 | [8 empty] | 67
170 | doi.org/10.1016/j.reactfunctpolym.2022.105411 | 0 | CC(C)(C1=CC=C(C=C1)OCC2CO2)C3=CC=C(C=C3)OCC4CO4 | 66.64 | 0.5102 | 2 | 0.1814 | [10 empty] | Cc1ccc(NC(=O)OCCCCCCOc2ccc(OC(=O)Nc3ccc(C)c(NC(=O)Nc4ccc(Cc5ccc(N)cc5)cc4)c3)cc2)cc1NC(=O)Nc1ccc(Cc2ccc(N)cc2)cc1 | 33.36 | 10 | 0 | [8 empty] | 95.89
171 | doi.org/10.1016/j.jiec.2022.10.036 | 0 | COc1cc(/C=C/C(=O)CCc2ccc(OCC3CO3)cc2)ccc1OCC1CO1 | 70.8 | 0.4872511 | 2 | 0 | [10 empty] | C1=CC(=CC=C1N)S(=O)(=O)C2=CC=C(C=C2)N | 29.2 | 4 | 0 | [8 empty] | 58
172 | doi.org/10.1002/app.12759 | 0 | CC(C)(C1=CC=C(C=C1)OCC2CO2)C3=CC=C(C=C3)OCC4CO4 | 64.38 | 0.5405 | 2 | 0.1041 | [10 empty] | C1=CC(=CC=C1CC2=CC=C(C=C2)N)N | 32.2 | 4 | 0 | CC(C)(C1=CC=C(C=C1)OC#N)C2=CC=C(C=C2)OC#N | 3.42 | 2 | 0 |  |  |  |  | 60.8
173 | doi.org/10.1002/app.12759 | 0 | CC(C)(C1=CC=C(C=C1)OCC2CO2)C3=CC=C(C=C3)OCC4CO4 | 60.26 | 0.5405 | 2 | 0.104 | [10 empty] | C1=CC(=CC=C1CC2=CC=C(C=C2)N)N | 30.13 | 4 | 0 | CC(C)(C1=CC=C(C=C1)OC#N)C2=CC=C(C=C2)OC#N | 9.61 | 2 | 0 |  |  |  |  | 56.7
174 | doi.org/10.1016/j.reactfunctpolym.2017.07.003 | 0 | OC(COCC(COCC(O)COCC(COCC(O)COCC(COCC(O)COCC(COCC1CO1)OCC1CO1)OCC1CO1)OCC1CO1)OCC1CO1)COCC(COCC(O)COCC(COCC(O)COCC(COCC1CO1)OCC1CO1)OCC1CO1)OCC1CO1 | 47.0588 | 0.605807676 | 9 | 6 | [10 empty] | NCCSCCCOCC(COCC(COCCCSCCN)OCCCSCCN)OCCCSCCN | 52.941176 | 8 | 0 | [8 empty] | 5.2
175 | doi.org/10.1016/j.reactfunctpolym.2017.07.003 | 0 | OC(COCC(COCC(O)COCC(COCC(O)COCC(COCC(O)COCC(COCC1CO1)OCC1CO1)OCC1CO1)OCC1CO1)OCC1CO1)COCC(COCC(O)COCC(COCC(O)COCC(COCC1CO1)OCC1CO1)OCC1CO1)OCC1CO1 | 57.14285714 | 0.605807676 | 9 | 6 | [10 empty] | NCCSCCCOC[C@H](OCCCSCCN)[C@@H](OCCCSCCN)[C@H](OCCCSCCN)[C@@H](COCCCSCCN)OCCCSCCN | 42.85714 | 12 | 0 | [8 empty] | 4.1
176 | 10.1007/s13726-013-0130-x | 1 | CC(C)(C1=CC=C(C=C1)OCC2CO2)C3=CC=C(C=C3)OCC4CO4 | 74.57 | 0.5292 | 2 | 0.1318 | [10 empty] | N#CNC(=N)N | 22.95 | 5 | 0 | CN(C)C(=O)NC1=CC(=CC=C1)Cl | 3.47 | 1 | 0 |  |  |  |  | 42
177 | doi.org/10.1039/D2RA01302A | 1 | CC(C)(C1=CC=C(C=C1)OCC2CO2)C3=CC=C(C=C3)OCC(COC4=CC=C(C=C4)C(C)(C)C5=CC=C(C=C5)OCC(COC6=CC=C(C=C6)C(C)(C)C7=CC=C(C=C7)OCC(COC8=CC=C(C=C8)C(C)(C)C9=CC=C(C=C9)OCC(COC1=CC=C(C=C1)C(C)(C)C1=CC=C(C=C1)OCC1CO1)O)O)O)O | 66.24 | 0.1353327 | 2 | 4 | [10 empty] | N#CNC(=N)N | 33.76 | 5 | 0 | [8 empty] | 39.9
178 | doi.org/10.1002/adv.21760 | 1 | CC(C)(C1=CC=C(C=C1)OCC2CO2)C3=CC=C(C=C3)OCC4CO4 | 50 | 0.44 | 2 | 0.4014 | [10 empty] | C(CCCCC(=O)N)CCCC(=O)N | 50 | 4 | 0 | [8 empty] | 38
179 | 10.11777/j.issn1000-3304.2019.19027 | 1 | C1C(O1)COC2=CC=C(C=C2)CC3=CC=C(C=C3)OCC4CO4 | 50 | 0.5882 | 2 | 0.1078 | [10 empty] | C(CC(=O)O)CC(=O)O | 50 | 2 | 0 | [8 empty] | 28
180 | doi.org/10.1016/j.mtchem.2022.101315 | 0 | C(=N/c1ccc(SSc2ccc(/N=C/c3ccc(COCC4CO4)o3)cc2)cc1)\c1ccc(COCC2CO2)o1 | 66.67 | 0.3468032 | 2 | 0 | [10 empty] | C1=C(OC(=C1)CN)CC2=CC=C(O2)CN | 33.33 | 4 | 0 | [8 empty] | 62.9
181 | doi.org/10.1007/s13726-022-01062-8 | 0 | CC(C)(C1=CC=C(C=C1)OCC2CO2)C3=CC=C(C=C3)OCC4CO4 | 45.69 | 0.53 | 2 | 0.13 | CCCCCCCC(CCCCCCCCc1cccc(OCC2CO2)c1)c1ccc(OCC2CO2)cc1 | 20.98 | 0.3825774 | 2 | 0 | [5 empty] | CC(COCC(C)OCC(C)N)N | 16.665 | 4 | 0 | CC(COCC(C)OCC(C)OCC(C)N)N | 16.665 | 4 | 0 |  |  |  |  | 49.56
182 | doi.org/10.1016/j.jmrt.2022.10.008 | 1 | CC(C)(C1=CC=C(C=C1)OCC2CO2)C3=CC=C(C=C3)OCC4CO4 | 36.05 | 0.4783 | 2 | 0.2732 | [10 empty] | CC12CCCCC1C(=O)OC2=O | 61.22 | 1 | 0 | CC(C)C1=CC23CCC4C(C2CC1C(C3C(=O)O)C(=O)O)(CCCC4(C)C(=O)O)C | 2.73 | 3 | 0 |  |  |  |  | 30.33
183 | doi.org/10.1016/j.jmrt.2022.10.008 | 1 | CC(C)(C1=CC=C(C=C1)OCC2CO2)C3=CC=C(C=C3)OCC4CO4 | 36.59 | 0.4784 | 2 | 0.273 | [10 empty] | CC12CCCCC1C(=O)OC2=O | 57.62 | 1 | 0 | CC(C)C1=CC23CCC4C(C2CC1C(C3C(=O)O)C(=O)O)(CCCC4(C)C(=O)O)C | 5.79 | 3 | 0 |  |  |  |  | 27.53
184 | doi.org/10.1016/j.jmrt.2022.10.008 | 1 | CC(C)(C1=CC=C(C=C1)OCC2CO2)C3=CC=C(C=C3)OCC4CO4 | 37.21 | 0.4785 | 2 | 0.2728 | [10 empty] | CC12CCCCC1C(=O)OC2=O | 53.56 | 1 | 0 | CC(C)C1=CC23CCC4C(C2CC1C(C3C(=O)O)C(=O)O)(CCCC4(C)C(=O)O)C | 9.23 | 3 | 0 |  |  |  |  | 26
185 | doi.org/10.1016/j.jmrt.2022.10.008 | 1 | CC(C)(C1=CC=C(C=C1)OCC2CO2)C3=CC=C(C=C3)OCC4CO4 | 37.9 | 0.4785 | 2 | 0.2728 | [10 empty] | CC12CCCCC1C(=O)OC2=O | 48.97 | 1 | 0 | CC(C)C1=CC23CCC4C(C2CC1C(C3C(=O)O)C(=O)O)(CCCC4(C)C(=O)O)C | 13.12 | 3 | 0 |  |  |  |  | 25.33
186 | doi.org/10.1016/j.jmrt.2022.10.008 | 1 | CC(C)(C1=CC=C(C=C1)OCC2CO2)C3=CC=C(C=C3)OCC4CO4 | 35.54 | 0.4784 | 2 | 0.2729 | [10 empty] | CC12CCCCC1C(=O)OC2=O | 64.45 | 1 | 0 | [8 empty] | 82.5
187 | 10.3321/j.issn:1000-3304.1999.02.013 | 1 | CC(C)(C1=CC=C(C=C1)OCC2CO2)C3=CC=C(C=C3)OCC4CO4 | 82.86 | 0.4398 | 2 | 0.4021 | [10 empty] | CC(C)(C1=CC=C(C=C1)OCC2COC3(O2)CCCO3)C4=CC=C(C=C4)OCC5COC6(O5)CCCO6 | 15.42 | 2 | 0 | CC(C)(c1ccc(OCC(O)COc2ccc(C(C)(C)c3ccc(OCC4COC5(CCCO5)O4)cc3)cc2)cc1)c1ccc(OCC2COC3(CCCO3)O2)cc1 | 1.82 | 2 | 1 |  |  |  |  | 53.9
188 | doi.org/10.1021/acsomega.0c02166 | 1 | CC(C)=CCCC1=CCC(C(=O)OCC2CO2)C(C(=O)OCC2CO2)C1 | 25.86 | 0.5487902 | 2 | 0 | CC(C)=CCCC1=CCC(C(=O)OCC2CO2)C(C(=O)OCCOC(=O)C2CC=C(CCC=C(C)C)CC2C(=O)OCC2CO2)C1 | 8.76 | 0.3111455 | 2 | 0 | [5 empty] | C1C2C=CC1C3C2C(=O)OC3=O | 65.38 | 1 | 0 | [8 empty] | 39.31
189 | doi.org/10.1021/acsomega.0c02166 | 1 | CC(C)=CCCC1=CCC(C(=O)OCC2CO2)C(C(=O)OCC2CO2)C1 | 21.76 | 0.5487902 | 2 | 0 | CC(C)=CCCC1=CCC(C(=O)OCC2CO2)C(C(=O)OCCOC(=O)C2CC=C(CCC=C(C)C)CC2C(=O)OCC2CO2)C1 | 7.37 | 0.3111455 | 2 | 0 | CCCCCCCCC(OC(CCCCCCCC(=O)OC1CO1)C(CCCCCCCC)OC(CCCCCC)C(O)C(O)[C@H](C)CCCCCCCC(=O)OC1CO1)C(CCCCCCCC(=O)OC1CO1)OC | 3.89 | 0.27686 | 3 | 2 | C1C2C=CC1C3C2C(=O)OC3=O | 66.97 | 1 | 0 | [8 empty] | 15.96
190 | 10.1088/0964-1726/22/5/055034 | 0 | CC(C)(C1=CC=C(C=C1)OCCOCC2CO2)C3=CC=C(C=C3)OCCOCC4CO4 | 66.67 | 0.4407 | 2 | 0.067875 | [10 empty] | CC1(CC(CC(C1)(C)CN)N)C | 33.33 | 4 | 0 | [8 empty] | 59
191 | 10.1088/0964-1726/22/5/055034 | 0 | CC(C)(C1=CC=C(C=C1)OCCOCC2CO2)C3=CC=C(C=C3)OCCOCC4CO4 | 66.67 | 0.4407 | 2 | 0.067875 | [10 empty] | CC1(CC(CC(C1)(C)CN)N)C | 27.91 | 4 | 0 | CC(COCC(C)OCC(C)N)N | 2.71 | 4 | 0 | CC(COCC(C)OCC(C)OCC(C)N)N | 2.71 | 4 | 0 | 57
192 | 10.1088/0964-1726/22/5/055034 | 0 | CC(C)(C1=CC=C(C=C1)OCCOCC2CO2)C3=CC=C(C=C3)OCCOCC4CO4 | 66.67 | 0.4407 | 2 | 0.067875 | [10 empty] | CC1(CC(CC(C1)(C)CN)N)C | 21.96 | 4 | 0 | CC(COCC(C)OCC(C)N)N | 5.685 | 4 | 0 | CC(COCC(C)OCC(C)OCC(C)N)N | 5.685 | 4 | 0 | 55
193 | 10.1088/0964-1726/22/5/055034 | 0 | CC(C)(C1=CC=C(C=C1)OCCOCC2CO2)C3=CC=C(C=C3)OCCOCC4CO4 | 66.67 | 0.4407 | 2 | 0.067875 | [10 empty] | CC1(CC(CC(C1)(C)CN)N)C | 15.4 | 4 | 0 | CC(COCC(C)OCC(C)N)N | 8.965 | 4 | 0 | CC(COCC(C)OCC(C)OCC(C)N)N | 8.965 | 4 | 0 | 53
194 | 10.1088/0964-1726/22/5/055034 | 0 | CC(C)(C1=CC=C(C=C1)OCCOCC2CO2)C3=CC=C(C=C3)OCCOCC4CO4 | 66.67 | 0.4407 | 2 | 0.067875 | [10 empty] | CC1(CC(CC(C1)(C)CN)N)C | 8.13 | 4 | 0 | CC(COCC(C)OCC(C)N)N | 12.6 | 4 | 0 | CC(COCC(C)OCC(C)OCC(C)N)N | 12.6 | 4 | 0 | 49
195 | doi.org/10.1016/j.jiec.2020.09.003 | 0 | CC(C)(C1=CC=C(C=C1)OCC2CO2)C3=CC=C(C=C3)OCC4CO4 | 66.67 | 0.5875113 | 2 | 0 | [10 empty] | CC(C)(C1=CC=C(O1)CN)C2=CC=C(O2)CN | 33.33 | 4 | 0 | [8 empty] | 82.9
196 | doi.org/10.1016/j.jiec.2020.09.003 | 0 | C1C(O1)COCC2=CC=C(O2)COCC3CO3 | 66.67 | 0.8324489 | 2 | 0 | [10 empty] | CC(C)(C1=CC=C(O1)CN)C2=CC=C(O2)CN | 33.33 | 4 | 0 | [8 empty] | 74.4
197 | doi.org/10.1016/j.jiec.2020.09.003 | 0 | C1C(O1)COCC2=CC=C(O2)COCC3CO3 | 62.28 | 0.8324489 | 2 | 0 | CCOP(=O)(OCC)C(NCc1ccc(C(C)(C)c2ccc(CNC(c3ccc(COCC4CO4)o3)P(=O)(OCC)OCC)o2)o1)c1ccc(COCC2CO2)o1 | 2.29 | 0.2384288 | 2 | 0 | CCOP(=O)(OCC)C(NCc1ccc(C(C)(C)c2ccc(CN(CC3CO3)C(c3ccc(COCC4CO4)o3)P(=O)(OCC)OCC)o2)o1)c1ccc(COCC2CO2)o1 | 3.43 | 0.3352 | 3 | 0 | CC(C)(C1=CC=C(O1)CN)C2=CC=C(O2)CN | 32 | 4 | 0 | [8 empty] | 80
198 | doi.org/10.1016/j.jiec.2020.09.003 | 0 | C1C(O1)COCC2=CC=C(O2)COCC3CO3 | 55.04 | 0.8324489 | 2 | 0 | CCOP(=O)(OCC)C(NCc1ccc(C(C)(C)c2ccc(CNC(c3ccc(COCC4CO4)o3)P(=O)(OCC)OCC)o2)o1)c1ccc(COCC2CO2)o1 | 6.06 | 0.2384288 | 2 | 0 | CCOP(=O)(OCC)C(NCc1ccc(C(C)(C)c2ccc(CN(CC3CO3)C(c3ccc(COCC4CO4)o3)P(=O)(OCC)OCC)o2)o1)c1ccc(COCC2CO2)o1 | 9.09 | 0.3352 | 3 | 0 | CC(C)(C1=CC=C(O1)CN)C2=CC=C(O2)CN | 29.81 | 4 | 0 | [8 empty] | 85
199 | 10.1007/s10965-021-02595-x | 1 | C1C(O1)COCC(C(C(C(COCC2CO2)OCC3CO3)O)OCC4CO4)O | 50 | 0.9841842 | 4 | 2 | [10 empty] | C(C(=O)O)C(CC(=O)O)(C(=O)O)O | 50 | 3 | 1 | [8 empty] | 1.59
200 | 10.1007/s10854-021-06948-6 | 0 | CC(C)(C1=CC=C(C=C1)OCC2CO2)C3=CC=C(C=C3)OCC4CO4 | 16.67 | 0.5101 | 2 | 0.1818 | [10 empty] | C1=CC(=CC=C1CC2=CC=C(C=C2)N)N | 16.67 | 4 | 0 | C=CC(=O)O | 66.66 | 1 | 0 |  |  |  |  | 75.6
201 | 10.1007/s10854-021-06948-6 | 0 | CC(C)(C1=CC=C(C=C1)OCC2CO2)C3=CC=C(C=C3)OCC4CO4 | 16.67 | 0.5101 | 2 | 0.1818 | [10 empty] | CC(C)(C1=CC=C(C=C1)OC2=CC=C(C=C2)N)C3=CC=C(C=C3)OC4=CC=C(C=C4)N | 16.67 | 4 | 0 | C=CC(=O)O | 66.66 | 1 | 0 |  |  |  |  | 103.8
202 | 10.1007/s10854-021-06948-6 | 0 | CC(C)(C1=CC=C(C=C1)OCC2CO2)C3=CC=C(C=C3)OCC4CO4 | 16.67 | 0.5101 | 2 | 0.1818 | [10 empty] | C1=CC(=CC=C1C(C2=CC=C(C=C2)OC3=CC=C(C=C3)N)(C(F)(F)F)C(F)(F)F)OC4=CC=C(C=C4)N | 16.67 | 4 | 0 | C=CC(=O)O | 66.66 | 1 | 0 |  |  |  |  | 109
203 | 10.1002/1097-4628(20000815)77:7<1568::AID-APP18>3.0.CO;2-1 | 0 | C1C(O1)COC2=CC=C(C=C2)C3=CC=C(C=C3)OCC4CO4 | 66.66 | 0.6703806 | 2 | 0 | [10 empty] | C1=CC(=CC=C1CC2=CC=C(C=C2)N)N | 33.34 | 4 | 0 | [8 empty] | 72.4
204 | doi.org/10.1002/pat.5629 | 0 | CC(C)(C1=CC=C(C=C1)OCC2CO2)C3=CC=C(C=C3)OCC4CO4 | 62.8 | 0.5102 | 2 | 0.1815 | [10 empty] | COc1cc(C2OCC3(CO2)COC(c2ccc(OCC(O)CN)c(OC)c2)OC3)ccc1OCC(O)CN | 37.2 | 4 | 2 | [8 empty] | 85.9
205 | 10.1080/10601325.2018.1470468 | 1 | CC(C)(C1=CC=C(C=C1)OCC2CO2)C3=CC=C(C=C3)OCC4CO4 | 24.86 | 0.5875113 | 2 | 0 | O=C(CC1(C(=O)OCC2CO2)CO1)OCC1CO1 | 14.04 | 1.161773 | 3 | 0 | [5 empty] | CC1CCC2C(C1)C(=O)OC2=O | 61.1 | 1 | 0 | [8 empty] | 47.59
206 | 10.1080/10601325.2018.1470468 | 1 | CC(C)(C1=CC=C(C=C1)OCC2CO2)C3=CC=C(C=C3)OCC4CO4 | 28.74 | 0.5875113 | 2 | 0 | O=C(CC1(C(=O)OCC2CO2)CO1)OCC1CO1 | 9.47 | 1.161773 | 3 | 0 | [5 empty] | CC1CCC2C(C1)C(=O)OC2=O | 61.8 | 1 | 0 | [8 empty] | 46.08
207 | 10.1080/10601325.2018.1470468 | 1 | CC(C)(C1=CC=C(C=C1)OCC2CO2)C3=CC=C(C=C3)OCC4CO4 | 21.07 | 0.5875113 | 2 | 0 | O=C(CC1(C(=O)OCC2CO2)CO1)OCC1CO1 | 18.51 | 1.161773 | 3 | 0 | [5 empty] | CC1CCC2C(C1)C(=O)OC2=O | 60.42 | 1 | 0 | [8 empty] | 28.35
208 | 10.1080/10601325.2018.1470468 | 1 | CC(C)(C1=CC=C(C=C1)OCC2CO2)C3=CC=C(C=C3)OCC4CO4 | 32.7 | 0.5875113 | 2 | 0 | O=C(CC1(C(=O)OCC2CO2)CO1)OCC1CO1 | 4.79 | 1.161773 | 3 | 0 | [5 empty] | CC1CCC2C(C1)C(=O)OC2=O | 62.51 | 1 | 0 | [8 empty] | 43.16
209 | doi.org/10.1039/C5GC00912J | 1 | CCCCCCCCC1C(O1)CCCCCCCC(=O)OC(COC(=O)CCCCCCCC2C(O2)CCC3C(O3)CCCC)COC(=O)CCCCCCCC4C(O4)CC5C(O5)CCC6C(O6)C | 32.26 | 0.6151329 | 6 | 0 | [10 empty] | C(CCC(=O)O)CC(=O)O | 67.74 | 2 | 0 | [8 empty] | 8.8
210 | doi.org/10.1002/macp.202200451 | 0 | CC(C)(C1=CC=C(C=C1)OCC2CO2)C3=CC=C(C=C3)OCC4CO4 | 87.5 | 0.5875113 | 2 | 0 | [10 empty] | NCCNCCNCCNC(=O)OCC(O)C(CO)OC(=O)NCCNCCNCCNC(=O)OCC(O)C(CO)OC(=O)NCCNCCNCCN | 12.5 | 14 | 4 | [8 empty] | 32
211 | doi.org/10.1002/macp.202200451 | 0 | CC(C)(C1=CC=C(C=C1)OCC2CO2)C3=CC=C(C=C3)OCC4CO4 | 87.5 | 0.5875113 | 2 | 0 | [10 empty] | NCCNCCNC(=O)OCC(O)C(CO)OC(=O)NCCNCCNC(=O)OCC(O)C(CO)OC(=O)NCCNCCNC(=O)OCC(O)C(CO)OC(=O)NCCNCCN | 12.5 | 14 | 6 | [8 empty] | 34.5
212 | doi.org/10.1002/macp.202200451 | 0 | CC(C)(C1=CC=C(C=C1)OCC2CO2)C3=CC=C(C=C3)OCC4CO4 | 80 | 0.5875113 | 2 | 0 | [10 empty] | CC(N)COCC(C)OCC(C)NC(=O)OCC(O)C(CO)OC(=O)NC(C)COCC(C)OCC(C)NC(=O)OCC(O)C(CO)OC(=O)NC(C)COCC(C)OCC(C)N | 20 | 8 | 4 | [8 empty] | 38.6
213 | doi.org/10.1016/j.eurpolymj.2021.110389 | 1 | CC(C)(C1=CC=C(C=C1)OCC2CO2)C3=CC=C(C=C3)OCC4CO4 | 37.48 | 0.5875113 | 2 | 0 | [10 empty] | C1CC(=O)OC1=O | 62.52 | 1 | 0 | [8 empty] | 45.42
214 | doi.org/10.1002/app.52478 | 1 | CC(C)(C1CCC(OCC2CO2)CC1)C1CCC(OCC2CO2)CC1 | 33.34 | 0.455366 | 2 | 0.29244 | [10 empty] | C[C@]12CCCC[C@H]1C(=O)OC2=O | 66.66 | 1 | 0 | [8 empty] | 52.9
215 | doi.org/10.1177/0954008319854489 | 1 | CC(C)(C1=CC=C(C=C1)OCC2CO2)C3=CC=C(C=C3)OCC4CO4 | 85.71 | 0.5494 | 2 | 0.083 | [10 empty] | CCC(COC(=O)CCS)(COC(=O)CCS)COC(=O)CCS | 14.29 | 3 | 0 | [8 empty] | 65
216 | doi.org/10.1177/0954008319854489 | 1 | CC(C)(C1=CC=C(C=C1)OCC2CO2)C3=CC=C(C=C3)OCC4CO4 | 75 | 0.5496 | 2 | 0.0827 | [10 empty] | CCC(COC(=O)CCS)(COC(=O)CCS)COC(=O)CCS | 25 | 3 | 0 | [8 empty] | 56
217 | doi.org/10.1177/0954008319854489 | 1 | CC(C)(C1=CC=C(C=C1)OCC2CO2)C3=CC=C(C=C3)OCC4CO4 | 60 | 0.5493 | 2 | 0.0833 | [10 empty] | CCC(COC(=O)CCS)(COC(=O)CCS)COC(=O)CCS | 40 | 3 | 0 | [8 empty] | 21
218 | doi.org/10.1016/0032-3861（92）90734-E | 0 | CC(C)(C1=CC=C(C=C1)OCC2CO2)C3=CC=C(C=C3)OCC4CO4 | 50 | 0.5263 | 2 | 0.1392 | [10 empty] | CNCCNC | 50 | 2 | 0 | [8 empty] | 48
219 | doi.org/10.1016/0032-3861（92）90734-E | 0 | CC(C)(C1=CC=C(C=C1)OCC2CO2)C3=CC=C(C=C3)OCC4CO4 | 66.66 | 0.5263 | 2 | 0.1392 | [10 empty] | C(CN)N | 33.34 | 4 | 0 | [8 empty] | 64
220 | doi.org/10.1016/0032-3861（92）90734-E | 0 | CC(C)(C1=CC=C(C=C1)OCC2CO2)C3=CC=C(C=C3)OCC4CO4 | 64.47 | 0.5263 | 2 | 0.1391 | [10 empty] | C(CN)N | 28.95 | 4 | 0 | CNCCNC | 6.58 | 2 | 0 |  |  |  |  | 69
221 | doi.org/10.1016/0032-3861（92）90734-E | 0 | CC(C)(C1=CC=C(C=C1)OCC2CO2)C3=CC=C(C=C3)OCC4CO4 | 61.46 | 0.5263 | 2 | 0.1393 | [10 empty] | C(CN)N | 22.92 | 4 | 0 | CNCCNC | 15.63 | 2 | 0 |  |  |  |  | 50
222 | doi.org/10.1016/0032-3861（92）90734-E | 0 | CC(C)(C1=CC=C(C=C1)OCC2CO2)C3=CC=C(C=C3)OCC4CO4 | 57.07 | 0.5263 | 2 | 0.1393 | [10 empty] | C(CN)N | 14.1 | 4 | 0 | CNCCNC | 28.85 | 2 | 0 |  |  |  |  | 50
223 | doi.org/10.1016/j.polymdegradstab.2023.110410 | 0 | COc1cc(/C=N/N=C(N/N=C/c2cc(OC)c(OCC3CO3)c(OC)c2)N/N=C/c2cc(OC)c(OCC3CO3)c(OC)c2)cc(OC)c1OCC1CO1 | 80 | 0.3922651 | 3 | 0 | [10 empty] | C1=CC(=CC=C1CC2=CC=C(C=C2)N)N | 20 | 4 | 0 | [8 empty] | 66.8
224 | doi.org/10.1007/s10853-022-07174-z | 1 | C1C(O1)COC2=CC(=CC(=C2OCC3CO3)OCC4CO4)C(=O)OCC5CO5 | 55.56 | 1.014261 | 4 | 0 | [10 empty] | CC1=CC2CC1C3C2C(=O)OC3=O | 44.44 | 1 | 0 | [8 empty] | 42.7
225 | doi.org/10.1021/acssuschemeng.9b05198 | 0 | CC(C)(C1=CC=C(C=C1)OCC2CO2)C3=CC=C(C=C3)OCC4CO4 | 96.15 | 0.5875113 | 2 | 0 | [10 empty] | O=C(OC[C@@H]1OC(OC(=O)c2cc(O)c(O)c(OC(=O)c3cc(O)c(O)c(O)c3)c2)[C@@H](OC(=O)c2cc(O)c(O)c(OC(=O)c3cc(O)c(O)c(O)c3)c2)[C@H](OC(=O)c2cc(O)c(O)c(OC(=O)c3cc(O)c(O)c(O)c3)c2)[C@H]1OC(=O)c1cc(O)c(O)c(OC(=O)c2cc(O)c(O)c(O)c2)c1)c1cc(O)c(O)c(OC(=O)c2cc(O)c(O)c(O)c2)c1 | 3.85 | 0 | 25 | [8 empty] | 75.4
226 | doi.org/10.1021/acssuschemeng.9b05198 | 0 | CC(C)(C1=CC=C(C=C1)OCC2CO2)C3=CC=C(C=C3)OCC4CO4 | 92.59 | 0.5875113 | 2 | 0 | [10 empty] | O=C(OC[C@@H]1OC(OC(=O)c2cc(O)c(O)c(OC(=O)c3cc(O)c(O)c(O)c3)c2)[C@@H](OC(=O)c2cc(O)c(O)c(OC(=O)c3cc(O)c(O)c(O)c3)c2)[C@H](OC(=O)c2cc(O)c(O)c(OC(=O)c3cc(O)c(O)c(O)c3)c2)[C@H]1OC(=O)c1cc(O)c(O)c(OC(=O)c2cc(O)c(O)c(O)c2)c1)c1cc(O)c(O)c(OC(=O)c2cc(O)c(O)c(O)c2)c1 | 7.41 | 0 | 25 | [8 empty] | 98.4
227 | doi.org/10.1177/09540083231187748 | 0 | CC(C)(C1=CC=C(C=C1)OCC2CO2)C3=CC=C(C=C3)OCC4CO4 | 62.06 | 0.44 | 2 | 0.4014 | [10 empty] | C1=CC(=CC=C1CC2=CC=C(C=C2)N)N | 37.01 | 4 | 0 | O=P1(C(CC(c2ccccc2)P2(=O)Oc3ccccc3-c3ccccc32)Nc2n[nH]c(NC(CC(c3ccccc3)P3(=O)Oc4ccccc4-c4ccccc43)P3(=O)Oc4ccccc4-c4ccccc43)n2)Oc2ccccc2-c2ccccc21 | 0.94 | 3 | 0 |  |  |  |  | 96
228 | doi.org/10.1177/09540083231187748 | 0 | CC(C)(C1=CC=C(C=C1)OCC2CO2)C3=CC=C(C=C3)OCC4CO4 | 61.87 | 0.44 | 2 | 0.4015 | [10 empty] | C1=CC(=CC=C1CC2=CC=C(C=C2)N)N | 36.9 | 4 | 0 | O=P1(C(CC(c2ccccc2)P2(=O)Oc3ccccc3-c3ccccc32)Nc2n[nH]c(NC(CC(c3ccccc3)P3(=O)Oc4ccccc4-c4ccccc43)P3(=O)Oc4ccccc4-c4ccccc43)n2)Oc2ccccc2-c2ccccc21 | 1.24 | 3 | 0 |  |  |  |  | 102
229 | doi.org/10.1177/09540083231187748 | 0 | CC(C)(C1=CC=C(C=C1)OCC2CO2)C3=CC=C(C=C3)OCC4CO4 | 61.66 | 0.44 | 2 | 0.4014 | [10 empty] | C1=CC(=CC=C1CC2=CC=C(C=C2)N)N | 36.77 | 4 | 0 | O=P1(C(CC(c2ccccc2)P2(=O)Oc3ccccc3-c3ccccc32)Nc2n[nH]c(NC(CC(c3ccccc3)P3(=O)Oc4ccccc4-c4ccccc43)P3(=O)Oc4ccccc4-c4ccccc43)n2)Oc2ccccc2-c2ccccc21 | 1.57 | 3 | 0 |  |  |  |  | 103
230 | 10.1007/s13726-016-0482-0 | 0 | C1C(O1)COC(=O)C2=CC=C(C=C2)C(=O)OCC3CO3 | 66.66 | 0.7187522 | 2 | 0 | [10 empty] | CC(COCC(C)OCC(C)N)N | 16.67 | 4 | 0 | CC(COCC(C)OCC(C)OCC(C)N)N | 16.67 | 4 | 0 |  |  |  |  | 56
231 | 10.1007/s13726-016-0482-0 | 0 | CC(C)C1=CC23CCC4C(C2CC1C(C3)C(=O)OCC5CO5)(CCCC4(C)C(=O)OCC6CO6)C | 33.33 | 0.4109738 | 2 | 0 | C1C(O1)COC(=O)C2=CC=C(C=C2)C(=O)OCC3CO3 | 33.33 | 0.7187522 | 2 | 0 | [5 empty] | CC(COCC(C)OCC(C)N)N | 16.67 | 4 | 0 | CC(COCC(C)OCC(C)OCC(C)N)N | 16.67 | 4 | 0 |  |  |  |  | 61
232 | 10.1007/s13726-016-0482-0 | 0 | CC(C)C1=CC23CCC4C(C2CC1C(C3)C(=O)OCC5CO5)(CCCC4(C)C(=O)OCC6CO6)C | 66.66 | 0.4109738 | 2 | 0 | [10 empty] | CC(COCC(C)OCC(C)N)N | 16.67 | 4 | 0 | CC(COCC(C)OCC(C)OCC(C)N)N | 16.67 | 4 | 0 |  |  |  |  | 62
233 | doi.org/10.1080/10601325.2018.1470469 | 0 | CC(C)(C1=CC=C(C=C1)OCC2CO2)C3=CC=C(C=C3)OCC4CO4 | 66.67 | 0.5319 | 2 | 0.1252 | [10 empty] | C1=CC(=CC=C1CC2=CC=C(C=C2)N)N | 31.58 | 4 | 0 | Nc1ccc(Cc2ccc(N3COc4ccc(C5(c6ccc7c(c6)CN(c6ccc(Cc8ccc(N)cc8)cc6)CO7)CCCCC5)cc4C3)cc2)cc1 | 1.75 | 4 | 0 |  |  |  |  | 67.4
234 | doi.org/10.1080/10601325.2018.1470469 | 0 | CC(C)(C1=CC=C(C=C1)OCC2CO2)C3=CC=C(C=C3)OCC4CO4 | 66.67 | 0.5319 | 2 | 0.1252 | [10 empty] | C1=CC(=CC=C1CC2=CC=C(C=C2)N)N | 29.82 | 4 | 0 | Nc1ccc(Cc2ccc(N3COc4ccc(C5(c6ccc7c(c6)CN(c6ccc(Cc8ccc(N)cc8)cc6)CO7)CCCCC5)cc4C3)cc2)cc1 | 3.51 | 4 | 0 |  |  |  |  | 74.9
235 | doi.org/10.1080/10601325.2018.1470469 | 0 | CC(C)(C1=CC=C(C=C1)OCC2CO2)C3=CC=C(C=C3)OCC4CO4 | 66.67 | 0.5319 | 2 | 0.1252 | [10 empty] | C1=CC(=CC=C1CC2=CC=C(C=C2)N)N | 28.07 | 4 | 0 | Nc1ccc(Cc2ccc(N3COc4ccc(C5(c6ccc7c(c6)CN(c6ccc(Cc8ccc(N)cc8)cc6)CO7)CCCCC5)cc4C3)cc2)cc1 | 5.26 | 4 | 0 |  |  |  |  | 81.5
236 | doi.org/10.1080/10601325.2018.1470469 | 0 | CC(C)(C1=CC=C(C=C1)OCC2CO2)C3=CC=C(C=C3)OCC4CO4 | 65.73 | 0.5319 | 2 | 0.1252 | [10 empty] | C1=CC(=CC=C1CC2=CC=C(C=C2)N)N | 32.86 | 4 | 0 | O=C1C=CC(=O)N1c1ccc(Cc2ccc(N3COc4ccc(C5(c6ccc7c(c6)CN(c6ccc(Cc8ccc(N9C(=O)C=CC9=O)cc8)cc6)CO7)CCCCC5)cc4C3)cc2)cc1 | 1.41 | 0 | 0 |  |  |  |  | 69.2
237 | doi.org/10.1080/10601325.2018.1470469 | 0 | CC(C)(C1=CC=C(C=C1)OCC2CO2)C3=CC=C(C=C3)OCC4CO4 | 64.17 | 0.5319 | 2 | 0.1251 | [10 empty] | C1=CC(=CC=C1CC2=CC=C(C=C2)N)N | 32.09 | 4 | 0 | O=C1C=CC(=O)N1c1ccc(Cc2ccc(N3COc4ccc(C5(c6ccc7c(c6)CN(c6ccc(Cc8ccc(N9C(=O)C=CC9=O)cc8)cc6)CO7)CCCCC5)cc4C3)cc2)cc1 | 3.74 | 0 | 0 |  |  |  |  | 77.4
238 | doi.org/10.1080/10601325.2018.1470469 | 0 | CC(C)(C1=CC=C(C=C1)OCC2CO2)C3=CC=C(C=C3)OCC4CO4 | 63.91 | 0.5318 | 2 | 0.1253 | [10 empty] | C1=CC(=CC=C1CC2=CC=C(C=C2)N)N | 31.96 | 4 | 0 | O=C1C=CC(=O)N1c1ccc(Cc2ccc(N3COc4ccc(C5(c6ccc7c(c6)CN(c6ccc(Cc8ccc(N9C(=O)C=CC9=O)cc8)cc6)CO7)CCCCC5)cc4C3)cc2)cc1 | 4.13 | 0 | 0 |  |  |  |  | 83.4
239 | doi.org/10.1016/j.polymdegradstab.2014.07.026 | 1 | CC(C)(C1=CC=C(C=C1)OCC2CO2)C3=CC=C(C=C3)OCC4CO4 | 79.26 | 0.5875113 | 2 | 0 | [10 empty] | N#CNC(=N)N | 19.14 | 5 | 0 | CN(C)C(=O)NC1=CC=C(C=C1)CC2=CC=C(C=C2)NC(=O)N(C)C | 1.59 | 2 | 0 |  |  |  |  | 50
240 | doi.org/10.1002/pen.25497 | 0 | COc1cc(/C=N\N=C\c2ccc(OCC3CO3)c(OC)c2)ccc1OCC1CO1 | 71.43 | 0.4849167 | 2 | 0 | [10 empty] | C(CNCCN)N | 28.57 | 5 | 0 | [8 empty] | 59.7
241 | doi.org/10.1002/pen.25497 | 0 | COC1=C(C=CC(=C1)C=NC2=CC=C(C=C2)N=CC3=CC(=C(C=C3)OCC4CO4)OC)OCC5CO5 | 71.43 | 0.4093831 | 2 | 0 | [10 empty] | C(CNCCN)N | 28.57 | 5 | 0 | [8 empty] | 46.1
242 | doi.org/10.1016/j.reactfunctpolym.2023.105646 | 1 | CC(C)(C1=CC=C(C=C1)OCC2CO2)C3=CC=C(C=C3)OCC4CO4 | 75 | 0.5102 | 2 | 0.1815 | C1C(O1)COCCCCOCC2CO2 | 14.71 | 0.9888752 | 2 | 0 | [5 empty] | O=C(OC[C@@H]1OC(OC(=O)c2cc(O)c(O)c(OC(=O)c3cc(O)c(O)c(O)c3)c2)[C@@H](OC(=O)c2cc(O)c(O)c(OC(=O)c3cc(O)c(O)c(O)c3)c2)[C@H](OC(=O)c2cc(O)c(O)c(OC(=O)c3cc(O)c(O)c(O)c3)c2)[C@H]1OC(=O)c1cc(O)c(O)c(OC(=O)c2cc(O)c(O)c(O)c2)c1)c1cc(O)c(O)c(OC(=O)c2cc(O)c(O)c(O)c2)c1 | 10.29 | 0 | 25 | [8 empty] | 53
243 | doi.org/10.1016/j.reactfunctpolym.2023.105646 | 1 | CC(C)(C1=CC=C(C=C1)OCC2CO2)C3=CC=C(C=C3)OCC4CO4 | 65.55 | 0.5102 | 2 | 0.1814 | C1C(O1)COCCCCOCC2CO2 | 25.45 | 0.9888752 | 2 | 0 | [5 empty] | O=C(OC[C@@H]1OC(OC(=O)c2cc(O)c(O)c(OC(=O)c3cc(O)c(O)c(O)c3)c2)[C@@H](OC(=O)c2cc(O)c(O)c(OC(=O)c3cc(O)c(O)c(O)c3)c2)[C@H](OC(=O)c2cc(O)c(O)c(OC(=O)c3cc(O)c(O)c(O)c3)c2)[C@H]1OC(=O)c1cc(O)c(O)c(OC(=O)c2cc(O)c(O)c(O)c2)c1)c1cc(O)c(O)c(OC(=O)c2cc(O)c(O)c(O)c2)c1 | 9 | 0 | 25 | [8 empty] | 59
244 | doi.org/10.1016/j.reactfunctpolym.2023.105646 | 1 | CC(C)(C1=CC=C(C=C1)OCC2CO2)C3=CC=C(C=C3)OCC4CO4 | 58.09 | 0.5102 | 2 | 0.1814 | C1C(O1)COCCCCOCC2CO2 | 33.94 | 0.9888752 | 2 | 0 | [5 empty] | O=C(OC[C@@H]1OC(OC(=O)c2cc(O)c(O)c(OC(=O)c3cc(O)c(O)c(O)c3)c2)[C@@H](OC(=O)c2cc(O)c(O)c(OC(=O)c3cc(O)c(O)c(O)c3)c2)[C@H](OC(=O)c2cc(O)c(O)c(OC(=O)c3cc(O)c(O)c(O)c3)c2)[C@H]1OC(=O)c1cc(O)c(O)c(OC(=O)c2cc(O)c(O)c(O)c2)c1)c1cc(O)c(O)c(OC(=O)c2cc(O)c(O)c(O)c2)c1 | 7.97 | 0 | 25 | [8 empty] | 67.6
245 | doi.org/10.1016/j.reactfunctpolym.2023.105646 | 1 | CC(C)(C1=CC=C(C=C1)OCC2CO2)C3=CC=C(C=C3)OCC4CO4 | 52.25 | 0.5102 | 2 | 0.1814 | C1C(O1)COCCCCOCC2CO2 | 40.57 | 0.9888752 | 2 | 0 | [5 empty] | O=C(OC[C@@H]1OC(OC(=O)c2cc(O)c(O)c(OC(=O)c3cc(O)c(O)c(O)c3)c2)[C@@H](OC(=O)c2cc(O)c(O)c(OC(=O)c3cc(O)c(O)c(O)c3)c2)[C@H](OC(=O)c2cc(O)c(O)c(OC(=O)c3cc(O)c(O)c(O)c3)c2)[C@H]1OC(=O)c1cc(O)c(O)c(OC(=O)c2cc(O)c(O)c(O)c2)c1)c1cc(O)c(O)c(OC(=O)c2cc(O)c(O)c(O)c2)c1 | 7.17 | 0 | 25 | [8 empty] | 54
246 | doi.org/10.1016/j.reactfunctpolym.2023.105646 | 1 | CC(C)(C1=CC=C(C=C1)OCC2CO2)C3=CC=C(C=C3)OCC4CO4 | 47.4 | 0.5102 | 2 | 0.1814 | C1C(O1)COCCCCOCC2CO2 | 46.1 | 0.9888752 | 2 | 0 | [5 empty] | O=C(OC[C@@H]1OC(OC(=O)c2cc(O)c(O)c(OC(=O)c3cc(O)c(O)c(O)c3)c2)[C@@H](OC(=O)c2cc(O)c(O)c(OC(=O)c3cc(O)c(O)c(O)c3)c2)[C@H](OC(=O)c2cc(O)c(O)c(OC(=O)c3cc(O)c(O)c(O)c3)c2)[C@H]1OC(=O)c1cc(O)c(O)c(OC(=O)c2cc(O)c(O)c(O)c2)c1)c1cc(O)c(O)c(OC(=O)c2cc(O)c(O)c(O)c2)c1 | 6.51 | 0 | 25 | [8 empty] | 52
247 | doi.org/10.1002/app.54212 | 0 | C1=CC(=NOCC2CO2)C=CC1=NOCC1CO1 | 66.66 | 0.799188 | 2 | 0 | [10 empty] | C(CCCN)CCN | 33.34 | 4 | 0 | [8 empty] | 20
248 | doi.org/10.1016/j.eurpolymj.2020.110053 | 0 | COc1cc(C=O)cc(Cc2cc(C=O)cc(OC)c2OCC2CO2)c1OCC1CO1 | 57.14 | 0.4668131 | 2 | 0 | [10 empty] | CC(COCC(C)OCC(C)N)N | 21.43 | 4 | 0 | CC(COCC(C)OCC(C)OCC(C)N)N | 21.43 | 4 | 0 |  |  |  |  | 57.4
249 | 10.1109/ICEPT.2006.359806 | 1 | C1C(O1)COC(=O)C2=CC=C(C=C2)C(C3=CC=C(C=C3)C(=O)OCC4CO4)(C5=CC(=CC=C5)C(F)(F)F)C(F)(F)F | 38.46 | 0.3445442 | 2 | 0 | [10 empty] | CC1CCC2C(C1)C(=O)OC2=O | 61.54 | 1 | 0 | [8 empty] | 76
250 | 10.1109/ICEPT.2006.359806 | 0 | C1C(O1)COC(=O)C2=CC=C(C=C2)C(C3=CC=C(C=C3)C(=O)OCC4CO4)(C5=CC(=CC=C5)C(F)(F)F)C(F)(F)F | 66.67 | 0.3445442 | 2 | 0 | [10 empty] | C1=CC(=CC=C1CC2=CC=C(C=C2)N)N | 33.33 | 4 | 0 | [8 empty] | 56
251 | doi.org/10.1002/app.52132 | 1 | Fc1ccc(C(OCC2CO2)(C(F)(F)F)C(F)(F)F)cc1C(OCC1CO1)(C(F)(F)F)C(F)(F)F | 33.33 | 0.30746816 | 2 | 0.21992199 | [10 empty] | C1CCC2C(C1)C(=O)OC2=O | 66.67 | 1 | 0 | [8 empty] | 40
252 | doi.org/10.1016/j.ces.2023.119149 | 1 | Cc1ccc(N2C(=O)c3cccc(Oc4ccccc4CC4CO4)c3C2=O)cc1N1C(=O)c2cccc(Oc3ccccc3CC3CO3)c2C1=O | 33.33 | 0.2946823 | 2 | 0 | [10 empty] | CC12CCCCC1C(=O)OC2=O | 66.67 | 1 | 0 | [8 empty] | 82
253 | doi.org/10.1002/app.52073 | 0 | CC(C)(C1=CC=C(C=C1)OCC2CO2)C3=CC=C(C=C3)OCC4CO4 | 66.8 | 0.5102 | 2 | 0.1814 | [10 empty] | CC(COCC(C)OCC(C)OCC(C)OCC(C)OCC(C)N)N | 13.28 | 4 | 0 | CC(COCC(C)OCC(C)OCC(C)OCC(C)OCC(C)OCC(C)N)N | 19.92 | 4 | 0 |  |  |  |  | 24.1
254 | doi.org/10.1002/app.52073 | 0 | CC(C)(C1=CC=C(C=C1)OCC2CO2)C3=CC=C(C=C3)OCC4CO4 | 66.66 | 0.5102 | 2 | 0.1814 | [10 empty] | C(CCCN)CCN | 33.34 | 4 | 0 | [8 empty] | 39.5
255 | doi.org/10.1016/j.matlet.2022.132589 | 1 | CC(C)(C1=CC=C(C=C1)OCC2CO2)C3=CC=C(C=C3)OCC4CO4 | 66.66 | 0.5102 | 2 | 0.1814 | [10 empty] | C(CN)N | 33.34 | 4 | 0 | [8 empty] | 58.2
256 | doi.org/10.1016/j.matlet.2022.132589 | 1 | CC(C)(C1=CC=C(C=C1)OCC2CO2)C3=CC=C(C=C3)OCC4CO4 | 36.36 | 0.5102 | 2 | 0.1815 | [10 empty] | COC1=C(C=CC(=C1)C=O)O | 36.36 | 0 | 1 | C(CN)N | 27.28 | 4 | 0 |  |  |  |  | 56.4
257 | doi.org/10.1016/j.matlet.2022.132589 | 1 | CC(C)(C1=CC=C(C=C1)OCC2CO2)C3=CC=C(C=C3)OCC4CO4 | 29.63 | 0.5103 | 2 | 0.1812 | [10 empty] | COC1=C(C=CC(=C1)C=O)O | 44.44 | 0 | 1 | C(CN)N | 25.93 | 4 | 0 |  |  |  |  | 52.5
258 | doi.org/10.1016/j.mtcomm.2022.104483 | 1 | C1C(O1)COC2=CC3=C(C=C2)C=CC(=C3)OCC4CO4 | 38.46 | 0.734484 | 2 | 0 | [10 empty] | CC1=CC2CC1C3C2C(=O)OC3=O | 61.54 | 1 | 0 | [8 empty] | 99
259 | doi.org/10.1016/j.mtcomm.2022.104483 | 1 | C1C(O1)COC2=CC3=C(C=C2)C(=CC=C3)OCC4CO4 | 35.71 | 0.734484 | 2 | 0 | [10 empty] | CC1=CC2CC1C3C2C(=O)OC3=O | 64.29 | 1 | 0 | [8 empty] | 96
260 | doi.org/10.1016/j.polymdegradstab.2023.110574 | 0 | CC(C)(C1=CC=C(C=C1)OCC2CO2)C3=CC=C(C=C3)OCC4CO4 | 64.18 | 0.44 | 2 | 0.4014 | [10 empty] | C1=CC(=CC=C1N)S(=O)(=O)C2=CC=C(C=C2)N | 35.2 | 4 | 0 | O=c1c2cc3c(=O)n(-c4ccc(-c5ccc(NP(=O)(c6ccccc6)c6ccccc6)cc5C(F)(F)F)c(C(F)(F)F)c4)c(=O)c3cc2c(=O)n1-c1ccc(-c2ccc(NP(=O)(c3ccccc3)c3ccccc3)cc2C(F)(F)F)c(C(F)(F)F)c1 | 0.62 | 2 | 0 |  |  |  |  | 48
261 | doi.org/10.1016/j.polymdegradstab.2023.110574 | 0 | CC(C)(C1=CC=C(C=C1)OCC2CO2)C3=CC=C(C=C3)OCC4CO4 | 63.66 | 0.44 | 2 | 0.4014 | [10 empty] | C1=CC(=CC=C1N)S(=O)(=O)C2=CC=C(C=C2)N | 35.05 | 4 | 0 | O=c1c2cc3c(=O)n(-c4ccc(-c5ccc(NP(=O)(c6ccccc6)c6ccccc6)cc5C(F)(F)F)c(C(F)(F)F)c4)c(=O)c3cc2c(=O)n1-c1ccc(-c2ccc(NP(=O)(c3ccccc3)c3ccccc3)cc2C(F)(F)F)c(C(F)(F)F)c1 | 1.29 | 2 | 0 |  |  |  |  | 63
262 | doi.org/10.1016/j.polymdegradstab.2023.110574 | 0 | CC(C)(C1=CC=C(C=C1)OCC2CO2)C3=CC=C(C=C3)OCC4CO4 | 63.29 | 0.44 | 2 | 0.4015 | [10 empty] | C1=CC(=CC=C1N)S(=O)(=O)C2=CC=C(C=C2)N | 34.77 | 4 | 0 | O=c1c2cc3c(=O)n(-c4ccc(-c5ccc(NP(=O)(c6ccccc6)c6ccccc6)cc5C(F)(F)F)c(C(F)(F)F)c4)c(=O)c3cc2c(=O)n1-c1ccc(-c2ccc(NP(=O)(c3ccccc3)c3ccccc3)cc2C(F)(F)F)c(C(F)(F)F)c1 | 1.95 | 2 | 0 |  |  |  |  | 57
263 | doi.org/10.1016/j.polymer.2022.125163 | 0 | C1C(O1)COC2=CC=C(C=C2)SSC3=CC=C(C=C3)OCC4CO4 | 62.2 | 0.5517668 | 2 | 0 | CC(C)(C1=CC=C(C=C1)OCC2CO2)C3=CC=C(C=C3)OCC4CO4 | 15.56 | 0.5875113 | 2 | 0 | [5 empty] | C(CNCCNCCNCCN)N | 22.22 | 7 | 0 | [8 empty] | 71.9
264 | doi.org/10.1016/j.polymer.2022.125163 | 0 | CC(C)(C1=CC=C(C=C1)OCC2CO2)C3=CC=C(C=C3)OCC4CO4 | 77.74 | 0.5875113 | 2 | 0 | [10 empty] | C(CNCCNCCNCCN)N | 22.26 | 7 | 0 | [8 empty] | 75.08
265 | doi.org/10.1016/j.matlet.2023.135123 | 1 | CC(C)(C1=CC=C(C=C1)OCC2CO2)C3=CC=C(C=C3)OCC4CO4 | 49.25 | 0.5102 | 2 | 0.1813 | [10 empty] | C(CS)OCOCCSSCCOCOCCS | 25.84 | 2 | 0 | SCCOCOCCSSCCOCOCCSSCCOCOCCS | 9.73 | 2 | 0 | C1=CC=C(C=C1)CO | 15.18 | 0 | 1 | 2
266 | doi.org/10.1016/j.matlet.2023.135123 | 1 | CC(C)(C1=CC=C(C=C1)OCC2CO2)C3=CC=C(C=C3)OCC4CO4 | 44.46 | 0.5102 | 2 | 0.1815 | [10 empty] | C(CS)OCOCCSSCCOCOCCS | 29.33 | 2 | 0 | SCCOCOCCSSCCOCOCCSSCCOCOCCS | 11.05 | 2 | 0 | C1=CC=C(C=C1)CO | 15.15 | 0 | 1 | 6
267 | doi.org/10.1016/j.matlet.2023.135123 | 1 | CC(C)(C1=CC=C(C=C1)OCC2CO2)C3=CC=C(C=C3)OCC4CO4 | 41.76 | 0.5102 | 2 | 0.1815 | [10 empty] | C(CS)OCOCCSSCCOCOCCS | 31.3 | 2 | 0 | SCCOCOCCSSCCOCOCCSSCCOCOCCS | 11.8 | 2 | 0 | C1=CC=C(C=C1)CO | 15.15 | 0 | 1 | 7.5
268 | doi.org/10.1080/10601325.2018.1470468 | 1 | CC(C)(C1=CC=C(C=C1)OCC2CO2)C3=CC=C(C=C3)OCC4CO4 | 54.06 | 0.5102 | 2 | 0.1813 | [10 empty] | CC1CCC2C(C1)C(=O)OC2=O | 45.94 | 1 | 0 | [8 empty] | 41.97
269 | doi/10.1021/acssuschemeng.6b01343 | 1 | CC(C)(C1=CC=C(C=C1)OCC2CO2)C3=CC=C(C=C3)OCC4CO4 | 33.33 | 0.5875113 | 2 | 0 | [10 empty] | CC1CCC2C(C1)C(=O)OC2=O | 66.67 | 1 | 0 | [8 empty] | 80
270 | doi/10.1021/acsapm.3c01565 | 1 | CC(C)(C1=CC=C(C=C1)OCC2CO2)C3=CC=C(C=C3)OCC4CO4 | 33.33 | 0.5102 | 2 | 0.1815 | [10 empty] | CC1CCC2C(C1)C(=O)OC2=O | 66.67 | 1 | 0 | [8 empty] | 62
271 | doi.org/10.1016/j.polymer.2019.01.003 | 1 | CC(C)(C1=CC=C(C=C1)OCC2CO2)C3=CC=C(C=C3)OCC4CO4 | 34.84 | 0.5101 | 2 | 0.1817 | [10 empty] | CC1CCC2C(C1)C(=O)OC2=O | 65.16 | 1 | 0 | [8 empty] | 33.5
272 | doi.org/10.1016/j.compscitech.2018.07.041 | 0 | C1C(O1)COC2=CC=C(C=C2)SSC3=CC=C(C=C3)OCC4CO4 | 67.63 | 0.5517668 | 2 | 0 | [10 empty] | C1=CC(=CC=C1N)SSC2=CC=C(C=C2)N | 32.37 | 4 | 0 | [8 empty] | 38.5
273 | doi.org/10.1016/j.cej.2022.137392 | 0 | O=C(OCC1CO1)C1CC2OC2CC1C(=O)OCC1CO1 | 57.14 | 1.0057 | 3 | 0 | [10 empty] | C1=CC(=CC=C1N)SSC2=CC=C(C=C2)N | 42.86 | 4 | 0 | [8 empty] | 70.7
274 | doi.org/10.1016/j.cej.2022.137392 | 0 | O=C(OCC1CO1)C1CC2OC2CC1C(=O)OCC1CO1 | 52.63 | 1.0057 | 3 | 0 | [10 empty] | C1=CC(=CC=C1N)SSC2=CC=C(C=C2)N | 47.37 | 4 | 0 | [8 empty] | 58.9
275 | doi.org/10.1016/j.cej.2022.137392 | 0 | O=C(OCC1CO1)C1CC2OC2CC1C(=O)OCC1CO1 | 48.78 | 1.0057 | 3 | 0 | [10 empty] | C1=CC(=CC=C1N)SSC2=CC=C(C=C2)N | 51.22 | 4 | 0 | [8 empty] | 55.4
276 | doi.org/10.1016/j.polymdegradstab.2023.110298 | 0 | COC1=CC(C)=C(CC2=CC(OCC3CO3)=C(OC)C=C2C)C=C1OCC1CO1 | 66.66 | 0.4994119 | 2 | 0 | [10 empty] | C1=CC(=CC=C1N)SSC2=CC=C(C=C2)N | 33.34 | 4 | 0 | [8 empty] | 53.57
277 | doi.org/10.1039/C8TA07140C | 1 | COc1cc(C2OCC3(CO2)COC(c2ccc(OCC4CO4)c(OC)c2)OC3)ccc1OCC1CO1 | 66.67 | 0.38719 | 2 | 0 | [10 empty] | CC1(CC(CC(C1)(C)CN)N)C | 33.33 | 4 | 0 | [8 empty] | 85
278 | doi.org/10.1016/j.compscitech.2020.108314 | 1 | C1C(O1)CN(CC2CO2)C3=CC=C(C=C3)OCC4CO4 | 23.52 | 1.08178 | 3 | 0 | C1C(O1)COCCOCCOCCOCC2CO2 | 36.58 | 0.76248 | 2 | 0 | [5 empty] | COc1cc(C=NC2CCC(C)C(N)C2)ccc1O | 23.74 | 2 | 1 | COc1cc(C=NC2CC(N)CCC2C)ccc1O | 16.16 | 2 | 1 |  |  |  |  | 82
279 | doi.org/10.1039/C4PY00514G | 0 | C1C(O1)COC2COC3C2OCC3OCC4CO4 | 71.43 | 0.7042186 | 2 | 0.127257 | [10 empty] | C(CNCCN)N | 28.57 | 5 | 0 | [8 empty] | 62
280 | doi.org/10.1039/C4PY00514G | 0 | C1C(O1)COC2COC3C2OCC3OCC4CO4 | 66.67 | 0.7042506 | 2 | 0.1271936 | [10 empty] | C1C(C2C(O1)C(CO2)OCCCN)OCCCN | 33.33 | 4 | 0 | [8 empty] | 41
281 | doi.org/10.1016/j.compscitech.2007.01.026 | 0 | C1C(O1)CN(CC2CO2)C3=CC=C(C=C3)CC4=CC=C(C=C4)N(CC5CO5)CC6CO6 | 50 | 0.9467 | 4 | 0 | [10 empty] | C1=CC(=CC=C1CC2=CC=C(C=C2)N)N | 50 | 4 | 0 | [8 empty] | 71
282 | doi.org/10.1021/acsami.2c14290 | 0 | C1C(O1)CC(CC2CO2)C3=CC=C(C=C3)CC4=CC=C(C=C4)C(CC5CO5)CC6CO6 | 50 | 0.951135 | 4 | 0 | [10 empty] | C1=CC(=CC=C1N)S(=O)(=O)C2=CC=C(C=C2)N | 50 | 4 | 0 | [8 empty] | 78.01
283 | doi.org/10.1021/acsami.2c14290 | 0 | C1C(O1)CN(CC2CO2)C3=CC(=CC=C3)OCC4CO4 | 57.14 | 1.081782778 | 3 | 0 | [10 empty] | C1=CC(=CC(=C1)N)N | 42.86 | 4 | 0 | [8 empty] | 72.18
284 | doi.org/10.1177/0954008313477666 | 0 | C1C(O1)CN(CC2CO2)C3=CC=C(C=C3)CC4=CC=C(C=C4)N(CC5CO5)CC6CO6 | 50 | 0.9467 | 4 | 0 | [10 empty] | C1=CC(=CC=C1N)S(=O)(=O)C2=CC=C(C=C2)N | 50 | 4 | 0 | [8 empty] | 68
285 | doi.org/10.1002/slct.202300969 | 0 | O=C1CN(CC2CO2)C(=O)N1CC(O)CN1CC(=O)N(CC2CO2)C1=O | 66.67 | 0.389995123 | 2 | 1.9253037 | [10 empty] | C1=CC(=CC=C1CC2=CC=C(C=C2)N)N | 33.33 | 4 | 0 | [8 empty] | 62.5
286 | doi.org/10.1002/slct.202300969 | 0 | CC1(C)C(=O)N(CC2CO2)C(=O)N1CC1CO1 | 66.67 | 0.3700 | 2 | 1.61256937 | [10 empty] | C1=CC(=CC=C1CC2=CC=C(C=C2)N)N | 33.33 | 4 | 0 | [8 empty] | 52.8
287 | doi.org/10.1002/slct.202300969 | 0 | CC1(C(=O)N(C(=O)N1COCC2CO2)COCC3CO3)C | 66.67 | 0.4000 | 2 | 0.817609 | [10 empty] | C1=CC(=CC=C1CC2=CC=C(C=C2)N)N | 33.33 | 4 | 0 | [8 empty] | 41
288 | doi.org/10.1177/0954008310397634 | 0 | C1C(O1)CN(CC2CO2)C3=CC=C(C=C3)CC4=CC=C(C=C4)N(CC5CO5)CC6CO6 | 60.42 | 0.9467 | 4 | 0 | CC1=C(C=CC(=C1)C2(CCCCC2)C3=CC(=C(C=C3)OCC4CO4)C)OCC5CO5 | 6.25 | 0.489548 | 2 | 0 | [5 empty] | C1=CC(=CC=C1CC2=CC=C(C=C2)N)N | 33.33 | 4 | 0 | [8 empty] | 63.5
289 | doi.org/10.1021/acsapm.3c01879 | 0 | CC(=O)CC(=O)O[C@H]1COC2C1OC[C@H]2OC(=O)CC(C)=O | 29.29 | 0 | 0 | 0 | C1[C@H](C2C(O1)[C@H](CO2)OCC3CO3)OCC4CO4 | 29.29 | 0.774383397 | 2 | 0 | [5 empty] | C(N)N(CN)CN | 8.0 | 6 | 0 | C(CCCN)CCN | 33.42 | 4 | 0 |  |  |  |  | 40.3
290 | doi.org/10.1021/acsapm.3c01879 | 0 | CC(=O)CC(=O)O[C@H]1COC2C1OC[C@H]2OC(=O)CC(C)=O | 37.23 | 0 | 0 | 0 | C1[C@H](C2C(O1)[C@H](CO2)OCC3CO3)OCC4CO4 | 18.61 | 0.774383397 | 2 | 0 | [5 empty] | C(N)N(CN)CN | 8.46 | 6 | 0 | C(CCCN)CCN | 35.7 | 4 | 0 |  |  |  |  | 20.4
291 | 10.1134/S0965545X1404004X | 0 | CC(C)(C1=CC=C(C=C1)OCC2CO2)C3=CC=C(C=C3)OCC4CO4 | 50.57 | 0.5405 | 2 | 0.10421198 | C1C(O1)CN(CC2CO2)C3=CC=C(C=C3)OC4=CC=C(C=C4)OC5=CC=C(C=C5)N(CC6CO6)CC7CO7 | 12.08 | 0.774308 | 4 | 0 | [5 empty] | C1=CC(=CC=C1CC2=CC=C(C=C2)N)N | 37.35 | 4 | 0 | [8 empty] | 71.19
292 | 10.1134/S0965545X1404004X | 0 | CC(C)(C1=CC=C(C=C1)OCC2CO2)C3=CC=C(C=C3)OCC4CO4 | 34.10 | 0.5405 | 2 | 0.1041 | C1C(O1)CN(CC2CO2)C3=CC=C(C=C3)OC4=CC=C(C=C4)OC5=CC=C(C=C5)N(CC6CO6)CC7CO7 | 24.43 | 0.774308 | 4 | 0 | [5 empty] | C1=CC(=CC=C1CC2=CC=C(C=C2)N)N | 41.47 | 4 | 0 | [8 empty] | 67.1
293 | 10.1134/S0965545X1404004X | 0 | CC(C)(C1=CC=C(C=C1)OCC2CO2)C3=CC=C(C=C3)OCC4CO4 | 17.25 | 0.5405 | 2 | 0.1043 | C1C(O1)CN(CC2CO2)C3=CC=C(C=C3)OC4=CC=C(C=C4)OC5=CC=C(C=C5)N(CC6CO6)CC7CO7 | 37.06 | 0.774308 | 4 | 0 | [5 empty] | C1=CC(=CC=C1CC2=CC=C(C=C2)N)N | 45.69 | 4 | 0 | [8 empty] | 58.1
294 | 10.1134/S0965545X1404004X | 0 | C1C(O1)CN(CC2CO2)C3=CC=C(C=C3)OC4=CC=C(C=C4)OC5=CC=C(C=C5)N(CC6CO6)CC7CO7 | 50 | 0.774308 | 4 | 0 | [10 empty] | C1=CC(=CC=C1CC2=CC=C(C=C2)N)N | 50 | 4 | 0 | [8 empty] | 76.3
295 | doi.org/10.1016/0032-3861（92）90734-E | 0 | C1C(O1)CN(CC2CO2)C3=CC=C(C=C3)CC4=CC=C(C=C4)N(CC5CO5)CC6CO6 | 33.34 | 0.9467 | 4 | 0 | [10 empty] | CNCCNC | 66.66 | 2 | 0 | [8 empty] | 72
296 | doi.org/10.1016/0032-3861（92）90734-E | 0 | CC(C)(C1=CC=C(C=C1)OCC2CO2)C3=CC=C(C=C3)OCC4CO4 | 9.9 | 0.5263 | 2 | 0.14141414 | C1C(O1)CN(CC2CO2)C3=CC=C(C=C3)CC4=CC=C(C=C4)N(CC5CO5)CC6CO6 | 26.73 | 0.9467 | 4 | 0 | [5 empty] | CNCCNC | 63.37 | 2 | 0 | [8 empty] | 62
297 | doi.org/10.1016/0032-3861（92）90734-E | 0 | CC(C)(C1=CC=C(C=C1)OCC2CO2)C3=CC=C(C=C3)OCC4CO4 | 21.27 | 0.526328 | 2 | 0.139163 | C1C(O1)CN(CC2CO2)C3=CC=C(C=C3)CC4=CC=C(C=C4)N(CC5CO5)CC6CO6 | 19.15 | 0.9467 | 4 | 0 | [5 empty] | CNCCNC | 59.58 | 2 | 0 | [8 empty] | 48
298 | doi.org/10.1016/0032-3861（92）90734-E | 0 | CC(C)(C1=CC=C(C=C1)OCC2CO2)C3=CC=C(C=C3)OCC4CO4 | 34.49 | 0.526328 | 2 | 0.13917 | C1C(O1)CN(CC2CO2)C3=CC=C(C=C3)CC4=CC=C(C=C4)N(CC5CO5)CC6CO6 | 10.34 | 0.9467 | 4 | 0 | [5 empty] | CNCCNC | 55.17 | 2 | 0 | [8 empty] | 56
299 | doi.org/10.1002/app.41878 | 0 | C1C(O1)CN(CC2CO2)C3=CC=C(C=C3)OCC4CO4 | 57.14 | 1.08178 | 3 | 0 | [10 empty] | C1=CC(=CC=C1N)S(=O)(=O)C2=CC=C(C=C2)N | 42.86 | 4 | 0 | [8 empty] | 60.02
300 | doi.org/10.1002/app.41878 | 0 | C1C(O1)CN(CC2CO2)C3=CC=C(C=C3)OC4=CC=C(C=C4)OCC5CO5 | 57.14 | 0.8120838 | 3 | 0 | [10 empty] | C1=CC(=CC=C1N)S(=O)(=O)C2=CC=C(C=C2)N | 42.86 | 4 | 0 | [8 empty] | 66.12
301 | doi.org/10.1016/j.polymdegradstab.2022.110234 | 1 | O=P1(c2ccccc2)Oc2ccc(CC3CO3)cc2-c2cc(CC3CO3)ccc2O1 | 65.57 | 0.47573739 | 2 | 0 | [10 empty] | C1CC(CCC1C(=O)O)C(=O)O | 26.89 | 2 | 0 | C1CNC2=NCCCN2C1 | 7.54 | 1 | 0 |  |  |  |  | 47
302 | doi.org/10.1016/j.polymdegradstab.2022.110234 | 1 | O=P1(c2ccccc2)Oc2ccc(CC3CO3)cc2-c2cc(CC3CO3)ccc2O1 | 65.57 | 0.47573739 | 2 | 0 | [10 empty] | C(CCCCCC(=O)O)CCCCC(=O)O | 26.89 | 2 | 0 | C1CNC2=NCCCN2C1 | 7.54 | 1 | 0 |  |  |  |  | 93
303 | doi.org/10.1016/j.polymertesting.2022.107670 | 1 | CC(C)(C1=CC=C(C=C1)OCC2CO2)C3=CC=C(C=C3)OCC4CO4 | 66.66 | 0.5102 | 2 | 0.1813 | [10 empty] | O=C(O)CCSSCCC(=O)O | 33.34 | 2 | 0 | [8 empty] | 4.5
304 | doi.org/10.1016/j.eurpolymj.2024.113375 | 1 | C1C(O1)CC2=CC=C(C=C2)C(C3=CC=C(C=C3)CC4CO4)C5=CC=C(C=C5)CC6CO6 | 27.73 | 0.7272 | 3 | 0 | [10 empty] | CC12CCCC=C1C(=O)OC2=O | 72.27 | 1 | 0 | [8 empty] | 30.5
305 | doi.org/10.1016/j.eurpolymj.2024.113375 | 1 | C1=C(OCC2CO2)C=CC(C(C2=CC=C(OCC3CO3)C=C2)C2=CC=C(OCC3CO3)C=C2)=C1 | 27.95 | 0.6514 | 3 | 0 | [10 empty] | CC12CCCC=C1C(=O)OC2=O | 72.05 | 1 | 0 | [8 empty] | 42.03
306 | doi/10.1021/acsomega.1c02108 | 1 | C1CC2C(O2)CC1COC(=O)C3CCC4C(C3)O4 | 37.05 | 0.7927 | 2 | 0 | [10 empty] | CC12CC(C=C1)C3C2C(=O)OC3=O | 62.95 | 1 | 0 | [8 empty] | 66.95
307 | doi.org/10.1016/j.polymer.2024.127569 | 1 | CC(C)(C1=CC=C(C=C1)OCC2CO2)C3=CC=C(C=C3)OCC4CO4 | 20 | 0.5102 | 2 | 0.1813 | CC(C)(C1=CC(=CC=C1)C(C)(C)N=C=O)N=C=O | 20 | 0 | 0 | 0 | [5 empty] | CCC(COC(=O)CCS)(COC(=O)CCS)COC(=O)CCS | 60 | 3 | 0 | [8 empty] | 78
308 | doi.org/10.1016/j.polymer.2024.127569 | 1 | CC(C)(C1=CC=C(C=C1)OCC2CO2)C3=CC=C(C=C3)OCC4CO4 | 25 | 0.5102 | 2 | 0.1813 | CC(C)(C1=CC(=CC=C1)C(C)(C)N=C=O)N=C=O | 25 | 0 | 0 | 0 | [5 empty] | CCC(COC(=O)CCS)(COC(=O)CCS)COC(=O)CCS | 50 | 3 | 0 | [8 empty] | 90
309 | doi.org/10.1016/j.polymer.2024.127569 | 1 | CC(C)(C1=CC=C(C=C1)OCC2CO2)C3=CC=C(C=C3)OCC4CO4 | 33.33 | 0.5102 | 2 | 0.1813 | CC(C)(C1=CC(=CC=C1)C(C)(C)N=C=O)N=C=O | 33.33 | 0 | 0 | 0 | [5 empty] | CCC(COC(=O)CCS)(COC(=O)CCS)COC(=O)CCS | 33.34 | 3 | 0 | [8 empty] | 99
310 | doi.org/10.1021/acsapm.4c03325 | 0 | C1CCC(C(C1)C(=O)OCC2CO2)C(=O)OCC3CO3 | 67.04 | 0.6154 | 2 | 0.1783 | [10 empty] | NC1=CC=C(CC2=CC=C(N)C=C2)C=C1 | 32.96 | 4 | 0 | [8 empty] | 55.73
311 | doi.org/10.1021/acsapm.4c03325 | 0 | CC(C)(C1=CC=C(C=C1)OCC2CO2)C3=CC=C(C=C3)OCC4CO4 | 10.12 | 0.5277 | 2 | 0.1357 | C1CCC(C(C1)C(=O)OCC2CO2)C(=O)OCC3CO3 | 59 | 0.6154 | 2 | 0.1783 | [5 empty] | NC1=CC=C(SSC2=CC=C(N)C=C2)C=C1 | 30.88 | 4 | 0 | [8 empty] | 65.71
312 | doi.org/10.1021/acsapm.4c03325 | 0 | CC(C)(C1=CC=C(C=C1)OCC2CO2)C3=CC=C(C=C3)OCC4CO4 | 29.52 | 0.5277 | 2 | 0.1357 | C1CCC(C(C1)C(=O)OCC2CO2)C(=O)OCC3CO3 | 34.43 | 0.6154 | 2 | 0.1783 | [5 empty] | NC1=CC=C(SSC2=CC=C(N)C=C2)C=C1 | 36.04 | 4 | 0 | [8 empty] | 76.35
313 | doi.org/10.1021/acsapm.4c03325 | 0 | CC(C)(C1=CC=C(C=C1)OCC2CO2)C3=CC=C(C=C3)OCC4CO4 | 37.52 | 0.5277 | 2 | 0.1357 | C1CCC(C(C1)C(=O)OCC2CO2)C(=O)OCC3CO3 | 24.31 | 0.6154 | 2 | 0.1783 | [5 empty] | NC1=CC=C(SSC2=CC=C(N)C=C2)C=C1 | 38.17 | 4 | 0 | [8 empty] | 72.14
314 | doi.org/10.1021/acsapm.4c03325 | 0 | CC(C)(C1=CC=C(C=C1)OCC2CO2)C3=CC=C(C=C3)OCC4CO4 | 66.7 | 0.5277 | 2 | 0.1357 | [10 empty] | NC1=CC=C(SSC2=CC=C(N)C=C2)C=C1 | 23.49 | 4 | 0 | NC1=CC=C(CC2=CC=C(N)C=C2)C=C1 | 9.81 | 4 | 0 |  |  |  |  | 73.49
315 | doi.org/10.1021/acsapm.4c03325 | 0 | CC(C)(C1=CC=C(C=C1)OCC2CO2)C3=CC=C(C=C3)OCC4CO4 | 55.49 | 0.5277 | 2 | 0.1357 | C1CCC(C(C1)C(=O)OCC2CO2)C(=O)OCC3CO3 | 11.77 | 0.6154 | 2 | 0.1783 | [5 empty] | NC1=CC=C(SSC2=CC=C(N)C=C2)C=C1 | 23.1 | 4 | 0 | NC1=CC=C(CC2=CC=C(N)C=C2)C=C1 | 9.64 | 4 | 0 |  |  |  |  | 68.57
316 | doi.org/10.1021/acsapm.4c03325 | 0 | CC(C)(C1=CC=C(C=C1)OCC2CO2)C3=CC=C(C=C3)OCC4CO4 | 44.66 | 0.5277 | 2 | 0.1357 | C1CCC(C(C1)C(=O)OCC2CO2)C(=O)OCC3CO3 | 23.14 | 0.6154 | 2 | 0.1783 | [5 empty] | NC1=CC=C(SSC2=CC=C(N)C=C2)C=C1 | 22.72 | 4 | 0 | NC1=CC=C(CC2=CC=C(N)C=C2)C=C1 | 9.48 | 4 | 0 |  |  |  |  | 62.86
317 | doi.org/10.1021/acsapm.4c03325 | 0 | CC(C)(C1=CC=C(C=C1)OCC2CO2)C3=CC=C(C=C3)OCC4CO4 | 34.17 | 0.5277 | 2 | 0.1357 | C1CCC(C(C1)C(=O)OCC2CO2)C(=O)OCC3CO3 | 34.15 | 0.6154 | 2 | 0.1783 | [5 empty] | NC1=CC=C(SSC2=CC=C(N)C=C2)C=C1 | 22.35 | 4 | 0 | NC1=CC=C(CC2=CC=C(N)C=C2)C=C1 | 9.33 | 4 | 0 |  |  |  |  | 54.35
318 | doi.org/10.1007/s10118-025-3254-5 | 1 | CC(C)(C1=CC=C(C=C1)OCC2CO2)C3=CC=C(C=C3)OCC4CO4 | 33.87 | 0.53 | 2 | 0.1299 | [10 empty] | CC1CCC=C2C1C(=O)OC2=O | 66.13 | 1 | 0 | [8 empty] | 77.3
319 | doi.org/10.1007/s10118-025-3254-5 | 1 | C=CCC1=CC=C(OCC2CO2)C(C2=CC=C(OCC3CO3)C(CCC[Si](C)(C)O[Si](O[Si](C)(C)CCCC3=CC(C4=CC(CCC[Si](C)(C)O[Si](O[Si](C)(C)CCCC5=CC=C(OCC6CO6)C(C6=CC(CC=C)=CC=C6OCC6CO6)=C5)(C5=CC=CC=C5)C5=CC=CC=C5)=CC=C4OCC4CO4)=C(OCC4CO4)C=C3)(C3=CC=CC=C3)C3=CC=CC=C3)=C2)=C1 | 14.27 | 0.32 | 6 | 0 | [10 empty] | CC1CCC=C2C1C(=O)OC2=O | 85.73 | 1 | 0 | [8 empty] | 74.2
320 | doi.org/10.1039/D3GC04580C | 1 | CC(C)(C1=CC=C(C=C1)OCC2CO2)C3=CC=C(C=C3)OCC4CO4 | 50 | 0.5875 | 2 | 0 | [10 empty] | C1CCC2C(C1)C(=O)OC2=O | 50 | 1 | 0 | [8 empty] | 78.7
321 | doi.org/10.1039/D3GC04580C | 1 | CC(C)(C1=CC=C(C=C1)OCC2CO2)C3=CC=C(C=C3)OCC4CO4 | 48.78 | 0.5875 | 2 | 0 | [10 empty] | C1CCC2C(C1)C(=O)OC2=O | 48.78 | 1 | 0 | C(CO)N(CCO)CCO | 2.44 | 0 | 3 |  |  |  |  | 87.6
322 | doi.org/10.1039/D3GC04580C | 1 | CC(C)(C1=CC=C(C=C1)OCC2CO2)C3=CC=C(C=C3)OCC4CO4 | 46.51 | 0.5875 | 2 | 0 | [10 empty] | C1CCC2C(C1)C(=O)OC2=O | 46.51 | 1 | 0 | C(CO)N(CCO)CCO | 6.98 | 0 | 3 |  |  |  |  | 79.9
323 | doi.org/10.1039/D3GC04580C | 1 | CC(C)(C1=CC=C(C=C1)OCC2CO2)C3=CC=C(C=C3)OCC4CO4 | 45.45 | 0.5875 | 2 | 0 | [10 empty] | C1CCC2C(C1)C(=O)OC2=O | 45.45 | 1 | 0 | C(CO)N(CCO)CCO | 9.09 | 0 | 3 |  |  |  |  | 82.7
324 | doi/10.1021/acs.iecr.8b02572 | 1 | CC(C)(C1=CC=C(C=C1)OCC2CO2)C3=CC=C(C=C3)OCC4CO4 | 49.9 | 0.5102 | 2 | 0.1815 | [10 empty] | O=C1CSSCC(=O)O1 | 25.05 | 1 | 0 | CC12CCCCC1C(=O)OC2=O | 25.05 | 1 | 0 |  |  |  |  | 70.9
325 | doi/10.1021/acsmacrolett.9b00015 | 1 | CC(C)(C1=CC=C(C=C1)OCC2CO2)C3=CC=C(C=C3)OCC4CO4 | 47.62 | 0.5875 | 2 | 0 | [10 empty] | O=C(O)CCCSSCCCC(=O)O | 47.62 | 2 | 0 | C1CNC2=NCCCN2C1 | 4.76 | 1 | 0 |  |  |  |  | 1.8
326 | doi.org/10.1016/j.polymertesting.2023.108145 | 1 | CC(C)(C1=CC=C(C=C1)OCC2CO2)C3=CC=C(C=C3)OCC4CO4 | 50 | 0.5102 | 2 | 0.1813 | [10 empty] | CC12CCCCC1C(=O)OC2=O | 50 | 1 | 0 | [8 empty] | 72.3
327 | doi.org/10.1016/j.polymertesting.2023.108145 | 1 | CC(C)(C1=CC=C(C=C1)OCC2CO2)C3=CC=C(C=C3)OCC4CO4 | 50 | 0.5102 | 2 | 0.1813 | [10 empty] | CC12CCCCC1C(=O)OC2=O | 45 | 1 | 0 | C(CSSCCC(=O)O)C(=O)O | 5 | 2 | 0 |  |  |  |  | 66
328 | doi.org/10.1016/j.polymertesting.2023.108145 | 1 | CC(C)(C1=CC=C(C=C1)OCC2CO2)C3=CC=C(C=C3)OCC4CO4 | 50 | 0.5102 | 2 | 0.1813 | [10 empty] | CC12CCCCC1C(=O)OC2=O | 35 | 1 | 0 | C(CSSCCC(=O)O)C(=O)O | 15 | 2 | 0 |  |  |  |  | 55
329 | doi.org/10.1016/j.polymertesting.2023.108145 | 1 | CC(C)(C1=CC=C(C=C1)OCC2CO2)C3=CC=C(C=C3)OCC4CO4 | 50 | 0.5102 | 2 | 0.1813 | [10 empty] | CC12CCCCC1C(=O)OC2=O | 25 | 1 | 0 | C(CSSCCC(=O)O)C(=O)O | 25 | 2 | 0 |  |  |  |  | 32.3
330 | doi.org/10.1021/acsami.1c01933 | 1 | CC(C)(C1=CC=C(C=C1)OCC2CO2)C3=CC=C(C=C3)OCC4CO4 | 35.71 | 0.532 | 2 | 0.1249 | [10 empty] | CC1=CCC2C(C1)C(=O)OC2=O | 64.29 | 1 | 0 | [8 empty] | 65.4
331 | doi.org/10.1021/acsami.1c01933 | 1 | CC(C)(C1=CC=C(C=C1)OCC2CO2)C3=CC=C(C=C3)OCC4CO4 | 12.15 | 0.532 | 2 | 0.1249 | CC(C)(c1ccc(OCC(O)COc2ccc(C(c3ccc(OCC(O)COc4ccc(C(C)(C)c5ccc(OCC6CO6)cc5)cc4)cc3)(C(F)(F)F)C(F)(F)F)cc2)cc1)c1ccc(OCC2CO2)cc1 | 23.56 | 0.1966435 | 2 | 2 | [5 empty] | CC1=CCC2C(C1)C(=O)OC2=O | 64.29 | 1 | 0 | [8 empty] | 73.2
332 | doi.org/10.1002/adem.202300031 | 1 | CC(C)(C1=CC=C(C=C1)OCC2CO2)C3=CC=C(C=C3)OCC4CO4 | 33.34 | 0.5875 | 2 | 0 | [10 empty] | C1CC(=O)OC(=O)C1 | 66.66 | 1 | 0 | [8 empty] | 70.6
333 | doi.org/10.1002/adem.202300031 | 1 | CC(C)(C1=CC=C(C=C1)OCC2CO2)C3=CC=C(C=C3)OCC4CO4 | 39.39 | 0.5875 | 2 | 0 | [10 empty] | C1CC(=O)OC(=O)C1 | 42.42 | 1 | 0 | CCCCCCCCC1C(C=CC(C1CCCCCCCC(=O)O)CCCCCC)CCCCCCCC(=O)O | 18.18 | 2 | 0 |  |  |  |  | 21.2
334 | doi.org/10.1002/adem.202300031 | 1 | CC(C)(C1=CC=C(C=C1)OCC2CO2)C3=CC=C(C=C3)OCC4CO4 | 42.86 | 0.5875 | 2 | 0 | [10 empty] | C1CC(=O)OC(=O)C1 | 28.57 | 1 | 0 | CCCCCCCCC1C(C=CC(C1CCCCCCCC(=O)O)CCCCCC)CCCCCCCC(=O)O | 28.57 | 2 | 0 |  |  |  |  | 9
335 | doi.org/10.1002/adem.202300031 | 1 | CC(C)(C1=CC=C(C=C1)OCC2CO2)C3=CC=C(C=C3)OCC4CO4 | 45.95 | 0.5875 | 2 | 0 | [10 empty] | C1CC(=O)OC(=O)C1 | 16.22 | 1 | 0 | CCCCCCCCC1C(C=CC(C1CCCCCCCC(=O)O)CCCCCC)CCCCCCCC(=O)O | 37.84 | 2 | 0 |  |  |  |  | 2.1
336 | doi.org/10.1002/adem.202300031 | 1 | CC(C)(C1=CC=C(C=C1)OCC2CO2)C3=CC=C(C=C3)OCC4CO4 | 50 | 0.5875 | 2 | 0 | [10 empty] | CCCCCCCCC1C(C=CC(C1CCCCCCCC(=O)O)CCCCCC)CCCCCCCC(=O)O | 50 | 2 | 0 | [8 empty] | 1.2
337 | doi.org/10.1002/smll.202407579 | 0 | CC(C)(C1=CC=C(C=C1)OCC2CO2)C3=CC=C(C=C3)OCC4CO4 | 66.66 | 0.5102 | 2 | 0.1814 | [10 empty] | C1=CC(=CC=C1CC2=CC=C(C=C2)N)N | 33.34 | 4 | 0 | [8 empty] | 63.3
338 | doi.org/10.1002/smll.202407579 | 0 | CC(C)(C1=CC=C(C=C1)OCC2CO2)C3=CC=C(C=C3)OCC4CO4 | 66.66 | 0.5102 | 2 | 0.1814 | [10 empty] | C1=CC(=CC=C1N)SC2=CC=C(C=C2)N | 33.34 | 4 | 0 | [8 empty] | 51
339 | doi.org/10.1002/smll.202407579 | 0 | CC(C)(C1=CC=C(C=C1)OCC2CO2)C3=CC=C(C=C3)OCC4CO4 | 66.66 | 0.5102 | 2 | 0.1814 | [10 empty] | C1=CC(=CC=C1N)OC2=CC=C(C=C2)N | 33.34 | 4 | 0 | [8 empty] | 52.5
340 | doi.org/10.1002/smll.202407579 | 0 | CC(C)(C1=CC=C(C=C1)OCC2CO2)C3=CC=C(C=C3)OCC4CO4 | 66.66 | 0.5102 | 2 | 0.1814 | [10 empty] | C1=CC(=CC=C1C(=O)C2=CC=C(C=C2)N)N | 33.34 | 4 | 0 | [8 empty] | 65
341 | doi.org/10.1002/smll.202407579 | 0 | CC(C)(C1=CC=C(C=C1)OCC2CO2)C3=CC=C(C=C3)OCC4CO4 | 66.66 | 0.5102 | 2 | 0.1814 | [10 empty] | C1=CC(=CC=C1N)S(=O)(=O)C2=CC=C(C=C2)N | 33.34 | 4 | 0 | [8 empty] | 78
342 | doi.org/10.1002/smll.202407579 | 0 | CC(C)(C1=CC=C(C=C1)OCC2CO2)C3=CC=C(C=C3)OCC4CO4 | 66.66 | 0.5102 | 2 | 0.1814 | [10 empty] | CC(C)(C1=CC=C(C=C1)N)C2=CC=C(C=C2)N | 33.34 | 4 | 0 | [8 empty] | 50
343 | doi.org/10.1002/smll.202407579 | 0 | CC(C)(C1=CC=C(C=C1)OCC2CO2)C3=CC=C(C=C3)OCC4CO4 | 66.66 | 0.5102 | 2 | 0.1814 | [10 empty] | C1=CC(=CC=C1C(C2=CC=C(C=C2)N)(C(F)(F)F)C(F)(F)F)N | 33.34 | 4 | 0 | [8 empty] | 45
344 | doi.org/10.1002/smll.202407579 | 0 | CC(C)(C1=CC=C(C=C1)OCC2CO2)C3=CC=C(C=C3)OCC4CO4 | 66.66 | 0.5102 | 2 | 0.1814 | [10 empty] | C1CCC(CC1)(C2=CC=C(C=C2)N)C3=CC=C(C=C3)N | 33.34 | 4 | 0 | [8 empty] | 20
345 | doi.org/10.1002/smll.202407579 | 0 | CC(C)(C1=CC=C(C=C1)OCC2CO2)C3=CC=C(C=C3)OCC4CO4 | 66.66 | 0.5102 | 2 | 0.1814 | [10 empty] | C1=CC(=CC=C1C(C2=CC=C(C=C2)N)(C(F)(F)F)C(F)(F)F)N | 33 | 4 | 0 | C1=CC(=CC=C1C(=O)C2=CC=C(C=C2)N)N | 0.34 | 4 | 0 |  |  |  |  | 48.5
346 | doi.org/10.1002/smll.202407579 | 0 | CC(C)(C1=CC=C(C=C1)OCC2CO2)C3=CC=C(C=C3)OCC4CO4 | 66.66 | 0.5102 | 2 | 0.1814 | [10 empty] | C1=CC(=CC=C1C(C2=CC=C(C=C2)N)(C(F)(F)F)C(F)(F)F)N | 32.67 | 4 | 0 | C1=CC(=CC=C1C(=O)C2=CC=C(C=C2)N)N | 0.67 | 4 | 0 |  |  |  |  | 58
347 | doi.org/10.1002/smll.202407579 | 0 | CC(C)(C1=CC=C(C=C1)OCC2CO2)C3=CC=C(C=C3)OCC4CO4 | 66.66 | 0.5102 | 2 | 0.1814 | [10 empty] | C1=CC(=CC=C1C(C2=CC=C(C=C2)N)(C(F)(F)F)C(F)(F)F)N | 32.34 | 4 | 0 | C1=CC(=CC=C1C(=O)C2=CC=C(C=C2)N)N | 1 | 4 | 0 |  |  |  |  | 62
348 | doi.org/10.1002/smll.202407579 | 0 | CC(C)(C1=CC=C(C=C1)OCC2CO2)C3=CC=C(C=C3)OCC4CO4 | 66.66 | 0.5102 | 2 | 0.1814 | [10 empty] | C1=CC(=CC=C1C(C2=CC=C(C=C2)N)(C(F)(F)F)C(F)(F)F)N | 31.673 | 4 | 0 | C1=CC(=CC=C1C(=O)C2=CC=C(C=C2)N)N | 1.667 | 4 | 0 |  |  |  |  | 63
349 | doi.org/10.1002/smll.202407579 | 0 | CC(C)(C1=CC=C(C=C1)OCC2CO2)C3=CC=C(C=C3)OCC4CO4 | 66.66 | 0.5102 | 2 | 0.1814 | [10 empty] | C1=CC(=CC=C1C(C2=CC=C(C=C2)N)(C(F)(F)F)C(F)(F)F)N | 33 | 4 | 0 | C1=CC(=CC=C1N)S(=O)(=O)C2=CC=C(C=C2)N | 0.34 | 4 | 0 |  |  |  |  | 48
350 | doi.org/10.1002/smll.202407579 | 0 | CC(C)(C1=CC=C(C=C1)OCC2CO2)C3=CC=C(C=C3)OCC4CO4 | 66.66 | 0.5102 | 2 | 0.1814 | [10 empty] | C1=CC(=CC=C1C(C2=CC=C(C=C2)N)(C(F)(F)F)C(F)(F)F)N | 32.67 | 4 | 0 | C1=CC(=CC=C1N)S(=O)(=O)C2=CC=C(C=C2)N | 0.67 | 4 | 0 |  |  |  |  | 49
351 | doi.org/10.1002/smll.202407579 | 0 | CC(C)(C1=CC=C(C=C1)OCC2CO2)C3=CC=C(C=C3)OCC4CO4 | 66.66 | 0.5102 | 2 | 0.1814 | [10 empty] | C1=CC(=CC=C1C(C2=CC=C(C=C2)N)(C(F)(F)F)C(F)(F)F)N | 32.34 | 4 | 0 | C1=CC(=CC=C1N)S(=O)(=O)C2=CC=C(C=C2)N | 1 | 4 | 0 |  |  |  |  | 51
352 | doi.org/10.1002/smll.202407579 | 0 | CC(C)(C1=CC=C(C=C1)OCC2CO2)C3=CC=C(C=C3)OCC4CO4 | 66.66 | 0.5102 | 2 | 0.1814 | [10 empty] | C1=CC(=CC=C1C(C2=CC=C(C=C2)N)(C(F)(F)F)C(F)(F)F)N | 31.673 | 4 | 0 | C1=CC(=CC=C1N)S(=O)(=O)C2=CC=C(C=C2)N | 1.667 | 4 | 0 |  |  |  |  | 52
353 | doi.org/10.1016/j.reactfunctpolym.2022.105307 | 1 | CC(C)(C1=CC=C(C=C1)OCC2CO2)C3=CC=C(C=C3)OCC4CO4 | 32.36 | 0.5102 | 2 | 0.1813 | C(CCCN=C=O)CCN=C=O | 35.28 | 0 | 0 | 0 | [5 empty] | CC(C)(C)NCCNC(C)(C)C | 32.36 | 2 | 0 | [8 empty] | 28
354 | doi.org/10.1016/j.reactfunctpolym.2022.105307 | 1 | CC(C)(C1=CC=C(C=C1)OCC2CO2)C3=CC=C(C=C3)OCC4CO4 | 24.45 | 0.5102 | 2 | 0.1813 | C(CCCN=C=O)CCN=C=O | 38.88 | 0 | 0 | 0 | [5 empty] | CC(C)(C)NCCNC(C)(C)C | 36.67 | 2 | 0 | [8 empty] | 26.5
355 | doi.org/10.1016/j.reactfunctpolym.2022.105307 | 1 | CC(C)(C1=CC=C(C=C1)OCC2CO2)C3=CC=C(C=C3)OCC4CO4 | 19.65 | 0.5102 | 2 | 0.1813 | C(CCCN=C=O)CCN=C=O | 41.06 | 0 | 0 | 0 | [5 empty] | CC(C)(C)NCCNC(C)(C)C | 39.29 | 2 | 0 | [8 empty] | 22
356 | doi.org/10.1016/j.reactfunctpolym.2022.105307 | 1 | CC(C)(C1CCC(CC1)OCC2CO2)C3CCC(CC3)OCC4CO4 | 19.65 | 0.5102 | 2 | 0.1338 | C(CCCN=C=O)CCN=C=O | 41.06 | 0 | 0 | 0 | [5 empty] | CC(C)(C)NCCNC(C)(C)C | 39.29 | 2 | 0 | [8 empty] | 22.3
357 | doi.org/10.1002/app.56739 | 1 | CC(C)(C1=CC=C(C=C1)OCC2CO2)C3=CC=C(C=C3)OCC4CO4 | 31.52 | 0.5348 | 2 | 0.118 | CCCCCCCCC1OC1CCCCCCC(=O)OC(OC(=O)CCCCCCC1OC1CC1OC1CCCCC)OC(=O)CCCCCCC1OC1CC1OC1CCCCC | 1.47 | 0.561 | 5 | 0 | [5 empty] | CC1=CCC2C(C1)C(=O)OC2=O | 67.01 | 1 | 0 | [8 empty] | 86
358 | doi.org/10.1002/app.56739 | 1 | CC(C)(C1=CC=C(C=C1)OCC2CO2)C3=CC=C(C=C3)OCC4CO4 | 25.56 | 0.5348 | 2 | 0.118 | CCCCCCCCC1OC1CCCCCCC(=O)OC(OC(=O)CCCCCCC1OC1CC1OC1CCCCC)OC(=O)CCCCCCC1OC1CC1OC1CCCCC | 4.6 | 0.561 | 5 | 0 | [5 empty] | CC1=CCC2C(C1)C(=O)OC2=O | 69.84 | 1 | 0 | [8 empty] | 54
359 | doi.org/10.1002/app.56739 | 1 | CC(C)(C1=CC=C(C=C1)OCC2CO2)C3=CC=C(C=C3)OCC4CO4 | 22.38 | 0.5348 | 2 | 0.118 | CCCCCCCCC1OC1CCCCCCC(=O)OC(OC(=O)CCCCCCC1OC1CC1OC1CCCCC)OC(=O)CCCCCCC1OC1CC1OC1CCCCC | 6.26 | 0.561 | 5 | 0 | [5 empty] | CC1=CCC2C(C1)C(=O)OC2=O | 71.36 | 1 | 0 | [8 empty] | 42.1
360 | doi.org/10.1002/app.56739 | 1 | CC(C)(C1=CC=C(C=C1)OCC2CO2)C3=CC=C(C=C3)OCC4CO4 | 19.06 | 0.5348 | 2 | 0.118 | CCCCCCCCC1OC1CCCCCCC(=O)OC(OC(=O)CCCCCCC1OC1CC1OC1CCCCC)OC(=O)CCCCCCC1OC1CC1OC1CCCCC | 8 | 0.561 | 5 | 0 | [5 empty] | CC1=CCC2C(C1)C(=O)OC2=O | 72.94 | 1 | 0 | [8 empty] | 29.8
361 | 10.3233/JCM-226011 | 1 | CC(C)(C1=CC=C(C=C1)OCC2CO2)C3=CC=C(C=C3)OCC4CO4 | 34.63 | 0.5102 | 2 | 0.1815 | [10 empty] | CC12CC=CCC1C(=O)OC2=O | 65.37 | 1 | 0 | [8 empty] | 76.14
362 | 10.3233/JCM-226011 | 1 | CC(C)(C1=CC=C(C=C1)OCC2CO2)C3=CC=C(C=C3)OCC4CO4 | 32.99 | 0.5102 | 2 | 0.1815 | C1CC2C(O2)CC1C(=O)OC3CCC4C(C3)O4 | 4.72 | 0.73 | 2 | 0.1959 | [5 empty] | CC12CC=CCC1C(=O)OC2=O | 62.28 | 1 | 0 | [8 empty] | 79.68
363 | 10.3233/JCM-226011 | 1 | CC(C)(C1=CC=C(C=C1)OCC2CO2)C3=CC=C(C=C3)OCC4CO4 | 31.5 | 0.5102 | 2 | 0.1815 | C1CC2C(O2)CC1C(=O)OC3CCC4C(C3)O4 | 9.02 | 0.73 | 2 | 0.1959 | [5 empty] | CC12CC=CCC1C(=O)OC2=O | 59.48 | 1 | 0 | [8 empty] | 75.53
364 | 10.3233/JCM-226011 | 1 | CC(C)(C1=CC=C(C=C1)OCC2CO2)C3=CC=C(C=C3)OCC4CO4 | 30.15 | 0.5102 | 2 | 0.1815 | C1CC2C(O2)CC1C(=O)OC3CCC4C(C3)O4 | 12.94 | 0.73 | 2 | 0.1959 | [5 empty] | CC12CC=CCC1C(=O)OC2=O | 56.91 | 1 | 0 | [8 empty] | 66.01
365 | 10.3233/JCM-226011 | 1 | CC(C)(C1=CC=C(C=C1)OCC2CO2)C3=CC=C(C=C3)OCC4CO4 | 28.9 | 0.5102 | 2 | 0.1815 | C1CC2C(O2)CC1C(=O)OC3CCC4C(C3)O4 | 16.55 | 0.73 | 2 | 0.1959 | [5 empty] | CC12CC=CCC1C(=O)OC2=O | 54.56 | 1 | 0 | [8 empty] | 56.63
366 | doi.org/10.1515/epoly-2023-0182 | 1 | C=C(CC(=O)OCC(O)COC1=CC=C(C(C)(C)C2=CC=C(OCC3CO3)C=C2)C=C1)C(=O)OCC(O)COC1=CC=C(C(C)(C)C2=CC=C(OCC3CO3)C=C2)C=C1 | 33.34 | 0.2466 | 2 | 2 | [10 empty] | CC1CCC2C(C1)C(=O)OC2=O | 66.66 | 1 | 0 | [8 empty] | 42
367 | doi.org/10.1295/koron.2017-0004 | 1 | CC(C)(C1=CC=C(C=C1)OCC2CO2)C3=CC=C(C=C3)OCC4CO4 | 40.33 | 0.5236 | 2 | 0.1462 | CC(C)(C1=CC=C(C=C1)OCC2CO2)C3=CC=C(C=C3)OCC(COC4=CC=C(C=C4)C(C)(C)C5=CC=C(C=C5)OCC(COC6=CC=C(C=C6)C(C)(C)C7=CC=C(C=C7)OCC8CO8)O)O | 27.88 | 0.211 | 2 | 2.1367 | CC(OCC1CCC(CC1)COCC2CO2)OC3=CC=C(C=C3)C(C)(C)C4=CC=C(C=C4)OC(C)OCC5CCC(CC5)COCC6CO6 | 3.21 | 0.2937 | 2 | 0 | C(#N)N=C(N)N | 28.57 | 5 | 0 | [8 empty] | 68
368 | doi.org/10.1295/koron.2017-0004 | 1 | CC(C)(C1=CC=C(C=C1)OCC2CO2)C3=CC=C(C=C3)OCC4CO4 | 35.83 | 0.5236 | 2 | 0.1462 | CC(C)(C1=CC=C(C=C1)OCC2CO2)C3=CC=C(C=C3)OCC(COC4=CC=C(C=C4)C(C)(C)C5=CC=C(C=C5)OCC(COC6=CC=C(C=C6)C(C)(C)C7=CC=C(C=C7)OCC8CO8)O)O | 28.89 | 0.211 | 2 | 2.1367 | CC(OCC1CCC(CC1)COCC2CO2)OC3=CC=C(C=C3)C(C)(C)C4=CC=C(C=C4)OC(C)OCC5CCC(CC5)COCC6CO6 | 6.71 | 0.2937 | 2 | 0 | C(#N)N=C(N)N | 28.57 | 5 | 0 | [8 empty] | 73
369 | doi.org/10.1295/koron.2017-0004 | 1 | CC(C)(C1=CC=C(C=C1)OCC2CO2)C3=CC=C(C=C3)OCC4CO4 | 25.79 | 0.5236 | 2 | 0.1462 | CC(C)(C1=CC=C(C=C1)OCC2CO2)C3=CC=C(C=C3)OCC(COC4=CC=C(C=C4)C(C)(C)C5=CC=C(C=C5)OCC(COC6=CC=C(C=C6)C(C)(C)C7=CC=C(C=C7)OCC8CO8)O)O | 31.16 | 0.211 | 2 | 2.1367 | CC(OCC1CCC(CC1)COCC2CO2)OC3=CC=C(C=C3)C(C)(C)C4=CC=C(C=C4)OC(C)OCC5CCC(CC5)COCC6CO6 | 14.47 | 0.2937 | 2 | 0 | C(#N)N=C(N)N | 28.57 | 5 | 0 | [8 empty] | 71
370 | doi.org/10.1295/koron.2017-0004 | 1 | CC(C)(C1=CC=C(C=C1)OCC2CO2)C3=CC=C(C=C3)OCC(COC4=CC=C(C=C4)C(C)(C)C5=CC=C(C=C5)OCC(COC6=CC=C(C=C6)C(C)(C)C7=CC=C(C=C7)OCC8CO8)O)O | 37.06 | 0.211 | 2 | 2.1367 | CC(OCC1CCC(CC1)COCC2CO2)OC3=CC=C(C=C3)C(C)(C)C4=CC=C(C=C4)OC(C)OCC5CCC(CC5)COCC6CO6 | 34.36 | 0.2937 | 2 | 0 | [5 empty] | C(#N)N=C(N)N | 28.57 | 5 | 0 | [8 empty] | 61
371 | 10.1007/s11664-016-4495-4 | 1 | CC(C)(C1=CC=C(C=C1)OCC2CO2)C3=CC=C(C=C3)OCC4CO4 | 33.97 | 0.52 | 2 | 0.1554 | [10 empty] | CC12CCCCC1C(=O)OC2=O | 66.03 | 1 | 0 | [8 empty] | 44
372 | doi.org/10.1016/j.cej.2025.159604 | 0 | C=CCC1=CC(OC)=C(OCC2=CC=C(COCC3CO3)O2)C(C2=CC(CC=C)=CC(OC)=C2OCC2=CC=C(COCC3CO3)O2)=C1 | 66.66 | 0.3036 | 2 | 0 | [10 empty] | C1=CC(=CC=C1N)S(=O)(=O)C2=CC=C(C=C2)N | 33.34 | 4 | 0 | [8 empty] | 56.9
373 | doi.org/10.1016/j.cej.2025.159604 | 0 | C=CCC1=CC(OC)=C(OCC2=CC=C(COCC3CO3)O2)C(C2=CC(CC=C)=CC(OC)=C2OCC2=CC=C(COCC3CO3)O2)=C1 | 66.66 | 0.3036 | 2 | 0 | [10 empty] | C1=CC(=CC(=C1)S(=O)(=O)C2=CC=CC(=C2)N)N | 33.34 | 4 | 0 | [8 empty] | 55.8
374 | doi.org/10.1016/j.cej.2025.159604 | 0 | CC(C)(C1=CC=C(C=C1)OCC2CO2)C3=CC=C(C=C3)OCC4CO4 | 66.66 | 0.5875 | 2 | 0 | [10 empty] | C1=CC(=CC=C1N)S(=O)(=O)C2=CC=C(C=C2)N | 33.34 | 4 | 0 | [8 empty] | 64.3
375 | doi.org/10.1016/j.cej.2025.159604 | 0 | CC(C)(C1=CC=C(C=C1)OCC2CO2)C3=CC=C(C=C3)OCC4CO4 | 66.66 | 0.5875 | 2 | 0 | [10 empty] | C1=CC(=CC(=C1)S(=O)(=O)C2=CC=CC(=C2)N)N | 33.34 | 4 | 0 | [8 empty] | 76.4
376 | doi.org/10.1016/j.cej.2024.156745 | 1 | CC(C)(C1=CC=C(C=C1)OCC2CO2)C3=CC=C(C=C3)OCC4CO4 | 33.34 | 0.5875 | 2 | 0 | [10 empty] | CC12C=CCCC1C(=O)OC2=O | 66.66 | 1 | 0 | [8 empty] | 53
377 | doi.org/10.1016/j.cej.2024.156745 | 1 | CC(C)(C1=CC=C(C=C1)OCC2CO2)C3=CC=C(C=C3)OCC4CO4 | 32.63 | 0.5875 | 2 | 0 | CC(C)(C1=CC(CCCSC2=C(F)C(F)=C(F)C(F)=C2F)=C(OCC2CO2)C=C1)C1=CC=C(OCC2CO2)C(CCCSC2=C(F)C(F)=C(F)C(F)=C2F)=C1 | 0.71 | 0.2437 | 2 | 0 | [5 empty] | CC12C=CCCC1C(=O)OC2=O | 66.66 | 1 | 0 | [8 empty] | 56
378 | doi.org/10.1016/j.cej.2024.156745 | 1 | CC(C)(C1=CC=C(C=C1)OCC2CO2)C3=CC=C(C=C3)OCC4CO4 | 31.87 | 0.5875 | 2 | 0 | CC(C)(C1=CC(CCCSC2=C(F)C(F)=C(F)C(F)=C2F)=C(OCC2CO2)C=C1)C1=CC=C(OCC2CO2)C(CCCSC2=C(F)C(F)=C(F)C(F)=C2F)=C1 | 1.47 | 0.2437 | 2 | 0 | [5 empty] | CC12C=CCCC1C(=O)OC2=O | 66.66 | 1 | 0 | [8 empty] | 59.7
379 | doi.org/10.1016/j.cej.2024.156745 | 1 | CC(C)(C1=CC=C(C=C1)OCC2CO2)C3=CC=C(C=C3)OCC4CO4 | 31.06 | 0.5875 | 2 | 0 | CC(C)(C1=CC(CCCSC2=C(F)C(F)=C(F)C(F)=C2F)=C(OCC2CO2)C=C1)C1=CC=C(OCC2CO2)C(CCCSC2=C(F)C(F)=C(F)C(F)=C2F)=C1 | 2.28 | 0.2437 | 2 | 0 | [5 empty] | CC12C=CCCC1C(=O)OC2=O | 66.66 | 1 | 0 | [8 empty] | 50
380 | doi.org/10.1016/j.cej.2024.156745 | 1 | CC(C)(C1=CC=C(C=C1)OCC2CO2)C3=CC=C(C=C3)OCC4CO4 | 30.2 | 0.5875 | 2 | 0 | CC(C)(C1=CC(CCCSC2=C(F)C(F)=C(F)C(F)=C2F)=C(OCC2CO2)C=C1)C1=CC=C(OCC2CO2)C(CCCSC2=C(F)C(F)=C(F)C(F)=C2F)=C1 | 3.14 | 0.2437 | 2 | 0 | [5 empty] | CC12C=CCCC1C(=O)OC2=O | 66.66 | 1 | 0 | [8 empty] | 43
381 | doi.org/10.1016/j.cej.2019.123662 | 0 | CC(C)(C1=CC=C(C=C1)OCC2CO2)C3=CC=C(C=C3)OCC4CO4 | 75 | 0.53 | 2 | 0.1299 | [10 empty] | CC1(C)CC(N)CC(C)(CNCC2=CC(CNCC3(C)CC(N)CC(C)(C)C3)=C(O)C(CNCCCOCCOCCOCCCN)=C2)C1 | 25 | 9 | 1 | [8 empty] | 74
382 | doi.org/10.1016/j.compositesb.2025.112308 | 0 | CC(C)(C1=CC=C(C=C1)OCC2CO2)C3=CC=C(C=C3)OCC4CO4 | 66.66 | 0.5102 | 2 | 0.1815 | [10 empty] | C1=CC(=CC=C1CC2=CC=C(C=C2)N)N | 33.34 | 4 | 0 | [8 empty] | 63.5
383 | doi.org/10.1016/j.compositesb.2025.112308 | 0 | CC(C)(C1=CC=C(C=C1)OCC2CO2)C3=CC=C(C=C3)OCC4CO4 | 66.66 | 0.5102 | 2 | 0.1815 | [10 empty] | C1=CC(=C(C=C1CC2=CC(=C(C=C2)N)Cl)Cl)N | 33.34 | 4 | 0 | [8 empty] | 68
384 | doi.org/10.1016/j.compositesb.2025.112308 | 0 | CC(C)(C1=CC=C(C=C1)OCC2CO2)C3=CC=C(C=C3)OCC4CO4 | 66.66 | 0.5102 | 2 | 0.1815 | [10 empty] | C1CC(CCC1CC2CCC(CC2)N)N | 33.34 | 4 | 0 | [8 empty] | 57
385 | doi.org/10.1016/j.compositesb.2025.112308 | 0 | CC(C)(C1=CC=C(C=C1)OCC2CO2)C3=CC=C(C=C3)OCC4CO4 | 66.66 | 0.5102 | 2 | 0.1815 | [10 empty] | CC1CC(CCC1N)CC2CCC(C(C2)C)N | 33.34 | 4 | 0 | [8 empty] | 52
386 | doi.org/10.1016/j.compositesb.2025.112308 | 0 | CC(C)(C1=CC=C(C=C1)OCC2CO2)C3=CC=C(C=C3)OCC4CO4 | 66.66 | 0.5102 | 2 | 0.1815 | [10 empty] | CC1=C(C=CC(=C1)CC2=CC(=C(C=C2)N)C)N | 33.34 | 4 | 0 | [8 empty] | 58
387 | doi.org/10.1016/j.compositesb.2025.112308 | 0 | CC(C)(C1=CC=C(C=C1)OCC2CO2)C3=CC=C(C=C3)OCC4CO4 | 66.66 | 0.5102 | 2 | 0.1815 | [10 empty] | CCC1=C(C=CC(=C1)CC2=CC(=C(C=C2)N)CC)N | 33.34 | 4 | 0 | [8 empty] | 61
388 | doi.org/10.1016/j.compositesb.2025.112308 | 0 | CC(C)(C1=CC=C(C=C1)OCC2CO2)C3=CC=C(C=C3)OCC4CO4 | 66.66 | 0.5102 | 2 | 0.1815 | [10 empty] | CC1=CC(=CC(=C1N)C)CC2=CC(=C(C(=C2)C)N)C | 33.34 | 4 | 0 | [8 empty] | 50
389 | doi.org/10.1016/j.compositesb.2025.112308 | 0 | CC(C)(C1=CC=C(C=C1)OCC2CO2)C3=CC=C(C=C3)OCC4CO4 | 66.66 | 0.5102 | 2 | 0.1815 | [10 empty] | CCC1=CC(=CC(=C1N)CC)CC2=CC(=C(C(=C2)CC)N)CC | 33.34 | 4 | 0 | [8 empty] | 62
390 | doi.org/10.1016/j.compositesb.2025.112308 | 0 | CC(C)(C1=CC=C(C=C1)OCC2CO2)C3=CC=C(C=C3)OCC4CO4 | 66.66 | 0.5102 | 2 | 0.1815 | [10 empty] | CCC1=CC(=C(C(=C1N)CC)Cl)CC2=C(C(=C(C(=C2)CC)N)CC)Cl | 33.34 | 4 | 0 | [8 empty] | 56
391 | doi.org/10.1016/j.polymdegradstab.2023.110595 | 0 | CC(C)(C1=CC=C(C=C1)OCC2CO2)C3=CC=C(C=C3)OCC4CO4 | 65.6 | 0.5102 | 2 | 0.1815 | [10 empty] | C1=CC(=CC=C1CC2=CC=C(C=C2)N)N | 32.44 | 4 | 0 | COC1=C(O)C=CC(C(NCCC2=CNC3=CC=CC=C23)P2(=O)OC3=C(C=CC=C3)C3=CC=CC=C32)=C1 | 1.96 | 2 | 0 |  |  |  |  | 65
392 | doi.org/10.1016/j.polymdegradstab.2023.110595 | 0 | CC(C)(C1=CC=C(C=C1)OCC2CO2)C3=CC=C(C=C3)OCC4CO4 | 64.74 | 0.5102 | 2 | 0.1815 | [10 empty] | C1=CC(=CC=C1CC2=CC=C(C=C2)N)N | 32.01 | 4 | 0 | COC1=C(O)C=CC(C(NCCC2=CNC3=CC=CC=C23)P2(=O)OC3=C(C=CC=C3)C3=CC=CC=C32)=C1 | 3.25 | 2 | 0 |  |  |  |  | 70.9
393 | doi.org/10.1016/j.polymdegradstab.2023.110595 | 0 | CC(C)(C1=CC=C(C=C1)OCC2CO2)C3=CC=C(C=C3)OCC4CO4 | 63.83 | 0.5102 | 2 | 0.1815 | [10 empty] | C1=CC(=CC=C1CC2=CC=C(C=C2)N)N | 31.56 | 4 | 0 | COC1=C(O)C=CC(C(NCCC2=CNC3=CC=CC=C23)P2(=O)OC3=C(C=CC=C3)C3=CC=CC=C32)=C1 | 4.61 | 2 | 0 |  |  |  |  | 72.5
394 | doi.org/10.1016/j.compscitech.2024.110779 | 0 | C1C(O1)CN(CC2CO2)C3=CC(=CC=C3)OCC4CO4 | 40 | 1.02 | 3.1363 | 0.1363 | [10 empty] | CCC1=CC(=C(C(=C1N)C)CC)N | 15 | 4 | 0 | C1=CC(=CC(=C1)N)N | 15 | 4 | 0 | C1=CC(=CC=C1CC2=CC=C(C=C2)N)N | 30 | 4 | 0 | 106.67
395 | doi.org/10.1016/j.compscitech.2024.110779 | 0 | C1C(O1)CN(CC2CO2)C3=CC(=CC=C3)OCC4CO4 | 40 | 1.02 | 3.1363 | 0.1363 | [10 empty] | CCC1=CC(=C(C(=C1N)C)CC)N | 21 | 4 | 0 | C1=CC(=CC(=C1)N)N | 21 | 4 | 0 | C1=CC(=CC=C1CC2=CC=C(C=C2)N)N | 18 | 4 | 0 | 84.92
396 | doi.org/10.1016/j.compscitech.2024.110779 | 0 | C1C(O1)CN(CC2CO2)C3=CC(=CC=C3)OCC4CO4 | 40 | 1.02 | 3.1363 | 0.1363 | [10 empty] | CCC1=CC(=C(C(=C1N)C)CC)N | 7.5 | 4 | 0 | C1=CC(=CC(=C1)N)N | 45 | 4 | 0 | C1=CC(=CC=C1CC2=CC=C(C=C2)N)N | 7.5 | 4 | 0 | 98.54
397 | doi.org/10.1016/j.compscitech.2024.110779 | 0 | C1C(O1)CN(CC2CO2)C3=CC(=CC=C3)OCC4CO4 | 40 | 1.02 | 3.1363 | 0.1363 | [10 empty] | CCC1=CC(=C(C(=C1N)C)CC)N | 7.5 | 4 | 0 | C1=CC(=CC(=C1)N)N | 7.5 | 4 | 0 | C1=CC(=CC=C1CC2=CC=C(C=C2)N)N | 45 | 4 | 0 | 101.51
398 | doi.org/10.1016/j.compscitech.2024.110779 | 0 | C1C(O1)CN(CC2CO2)C3=CC(=CC=C3)OCC4CO4 | 40 | 1.02 | 3.1363 | 0.1363 | [10 empty] | CCC1=CC(=C(C(=C1N)C)CC)N | 22.5 | 4 | 0 | C1=CC(=CC(=C1)N)N | 7.5 | 4 | 0 | C1=CC(=CC=C1CC2=CC=C(C=C2)N)N | 30 | 4 | 0 | 97.45
399 | doi.org/10.1016/j.compscitech.2024.110779 | 0 | C1C(O1)CN(CC2CO2)C3=CC(=CC=C3)OCC4CO4 | 40 | 1.02 | 3.1363 | 0.1363 | [10 empty] | CCC1=CC(=C(C(=C1N)C)CC)N | 37.5 | 4 | 0 | C1=CC(=CC(=C1)N)N | 7.5 | 4 | 0 | C1=CC(=CC=C1CC2=CC=C(C=C2)N)N | 15 | 4 | 0 | 70.73
400 | doi.org/10.1016/j.compscitech.2024.110779 | 0 | C1C(O1)CN(CC2CO2)C3=CC(=CC=C3)OCC4CO4 | 40 | 1.02 | 3.1363 | 0.1363 | [10 empty] | CCC1=CC(=C(C(=C1N)C)CC)N | 42 | 4 | 0 | C1=CC(=CC(=C1)N)N | 12 | 4 | 0 | C1=CC(=CC=C1CC2=CC=C(C=C2)N)N | 6 | 4 | 0 | 70.52
401 | doi.org/10.1016/j.compscitech.2024.110779 | 0 | C1C(O1)CN(CC2CO2)C3=CC(=CC=C3)OCC4CO4 | 40 | 1.02 | 3.1363 | 0.1363 | [10 empty] | CCC1=CC(=C(C(=C1N)C)CC)N | 48 | 4 | 0 | C1=CC(=CC(=C1)N)N | 3 | 4 | 0 | C1=CC(=CC=C1CC2=CC=C(C=C2)N)N | 9 | 4 | 0 | 73.52
402 | doi.org/10.1016/j.compscitech.2024.110779 | 0 | C1C(O1)CN(CC2CO2)C3=CC(=CC=C3)OCC4CO4 | 40 | 1.02 | 3.1363 | 0.1363 | [10 empty] | CCC1=CC(=C(C(=C1N)C)CC)N | 7.5 | 4 | 0 | C1=CC(=CC(=C1)N)N | 30 | 4 | 0 | C1=CC(=CC=C1CC2=CC=C(C=C2)N)N | 22.5 | 4 | 0 | 99.14
403 | doi.org/10.1016/j.compscitech.2024.110779 | 0 | C1C(O1)CN(CC2CO2)C3=CC(=CC=C3)OCC4CO4 | 40 | 1.02 | 3.1363 | 0.1363 | [10 empty] | CCC1=CC(=C(C(=C1N)C)CC)N | 60 | 4 | 0 | [8 empty] | 57.04
404 | doi.org/10.1016/j.compscitech.2024.110779 | 0 | C1C(O1)CN(CC2CO2)C3=CC(=CC=C3)OCC4CO4 | 40 | 1.02 | 3.1363 | 0.1363 | [10 empty] | C1=CC(=CC(=C1)N)N | 60 | 4 | 0 | [8 empty] | 51.91
405 | doi.org/10.1016/j.compscitech.2024.110779 | 0 | C1C(O1)CN(CC2CO2)C3=CC(=CC=C3)OCC4CO4 | 40 | 1.02 | 3.1363 | 0.1363 | [10 empty] | C1=CC(=CC=C1CC2=CC=C(C=C2)N)N | 60 | 4 | 0 | [8 empty] | 65.3
406 | doi.org/10.1021/acs.macromol.5c02077 | 0 | O=C(OCC1CO1)C1=CC=CC=C1SSC1=CC=CC=C1C(=O)OCC1CO1 | 66.66 | 0.432 | 2 | 0.1227 | [10 empty] | C1=CC(=CC=C1CC2=CC=C(C=C2)N)N | 33.34 | 4 | 0 | [8 empty] | 65.2
407 | doi.org/10.1021/acs.macromol.5c02078 | 0 | C1C(O1)COC2=CC=C(C=C2)SSC3=CC=C(C=C3)OCC4CO4 | 66.66 | 0.547 | 2 | 0.0103 | [10 empty] | C1=CC(=CC=C1CC2=CC=C(C=C2)N)N | 33.34 | 4 | 0 | [8 empty] | 47.3
408 | doi.org/10.1021/acs.macromol.5c02079 | 0 | C1C(O1)COC2=CC=C(C=C2)/C=C/C3=CC(=CC(=C3)OCC4CO4)OCC5CO5 | 57.14 | 0.729 | 3.0742 | 0.0742 | [10 empty] | C1=CC(=CC=C1N)SSC2=CC=C(C=C2)N | 42.86 | 4 | 0 | [8 empty] | 63.7
409 | doi.org/10.1021/acs.macromol.5c02080 | 0 | CC(C)(C1=CC=C(C=C1)OCC2CO2)C3=CC=C(C=C3)OCC4CO4 | 66.66 | 0.5102 | 2 | 0.1815 | [10 empty] | C1=CC=C(C(=C1)N)SSC2=CC=CC=C2N | 33.34 | 4 | 0 | [8 empty] | 63.8
410 | doi.org/10.1021/acs.macromol.5c02081 | 0 | C1C(O1)CN(CC2CO2)C3=CC=C(C=C3)CC4=CC=C(C=C4)N(CC5CO5)CC6CO6 | 50 | 0.9467 | 4 | 0 | [10 empty] | C1=CC=C(C(=C1)N)SSC2=CC=CC=C2N | 50 | 4 | 0 | [8 empty] | 60
411 | doi.org/10.1021/acs.macromol.5c02082 | 1 | CC(C)(C1=CC=C(C=C1)OCC2CO2)C3=CC=C(C=C3)OCC4CO4 | 33.34 | 0.5102 | 2 | 0.1815 | [10 empty] | CC12CCCCC1C(=O)OC2=O | 66.66 | 1 | 0 | [8 empty] | 41.5
412 | doi.org/10.1021/acs.macromol.5c02083 | 0 | CC(C)(C1=CC=C(C=C1)OCC2CO2)C3=CC=C(C=C3)OCC4CO4 | 66.66 | 0.5102 | 2 | 0.1815 | [10 empty] | C1=CC(=CC=C1N)SSC2=CC=C(C=C2)N | 33.34 | 4 | 0 | [8 empty] | 64
413 | doi.org/10.1002/app.29867 | 0 | CC(C)(C1=CC=C(C=C1)OCC2CO2)C3=CC=C(C=C3)OCC4CO4 | 50 | 0.5348 | 2 | 0.1181 | [10 empty] | CC(C)(C1=CC=C(C=C1)OC#N)C2=CC=C(C=C2)OC#N | 50 | 2 | 0 | [8 empty] | 45
414 | 10.1002/(SICI)1099-0518(19990115)37:2<135::AID-POLA4>3.0.CO;2-W | 0 | CC(C)(C1=CC=C(C=C1)OCC2CO2)C3=CC=C(C=C3)OCC4CO4 | 66.76 | 0.53 | 2 | 0.1299 | [10 empty] | CC(N)COCC(C)OCC(C)OCC(C)N | 33.24 | 4 | 0 | [8 empty] | 55
415 | 10.1016/j.coco.2020.100377 | 0 | CC(C)(C1=CC=C(C=C1)OCC2CO2)C3=CC=C(C=C3)OCC4CO4 | 64.52 | 0.5102 | 2 | 0.1815 | [10 empty] | NC1=C(C)C(N)=C(CC)C=C1CC | 17.74 | 4 | 0 | CC1=C(N)C(CC)=C(N)C(CC)=C1 | 17.74 | 4 | 0 |  |  |  |  | 45.24
416 | doi.org/10.1016/j.polymer.2020.122225 | 0 | CC(C)(C1=CC=C(C=C1)OCC2CO2)C3=CC=C(C=C3)OCC4CO4 | 64.02 | 0.534 | 2 | 0.12 | [10 empty] | NC1CCC(CC2CCC(N)CC2)CC1 | 35.98 | 4 | 0 | [8 empty] | 80
417 | doi.org/10.1016/j.polymer.2020.122225 | 0 | C1C(O1)CN(CC2CO2)C3=CC=C(C=C3)CC4=CC=C(C=C4)N(CC5CO5)CC6CO6 | 27.36 | 0.9467 | 4 | 0 | C1=CC(CC2=C(OCC3CO3)C(CC3=CC=CC=C3OCC3CO3)=CC=C2)=C(OCC2CO2)C=C1 | 12.49 | 0.6322 | 3 | 0 | C1(N(CC2OC2)CC3CO3)=CC=C(OCC4OC4)C=C1 | 16.69 | 1.0818 | 3 | 0 | NC1=CC=C(S(C2=CC=C(N)C=C2)(=O)=O)C=C1 | 43.47 | 4 | 0 | [8 empty] | 80
418 | doi.org/10.1016/j.polymer.2020.122225 | 0 | CC(C)(C1=CC=C(C=C1)OCC2CO2)C3=CC=C(C=C3)OCC4CO4 | 32.86 | 0.534 | 2 | 0.12 | CC(C)(C1=CC=C(OCC(O)COC2=CC=C(C(C)(C)C3=CC=C(OCC4CO4)C=C3)C=C2)C=C1)C1=CC=C(OCC(O)COC2=CC=C(C(C)(C)C3=CC=C(OCC4CO4)C=C3)C=C2)C=C1 | 10.82 | 0.176 | 2 | 2.8 | C1=CC(CC2=C(OCC3CO3)C(CC3=CC=CC=C3OCC3CO3)=CC=C2)=C(OCC2CO2)C=C1 | 26.56 | 0.6322 | 3 | 0 | NC(NC#N)=N | 23.41 | 5 | 0 | CN(C)C(NC1=CC(Cl)=C(Cl)C=C1)=O | 6.35 | 1 | 0 |  |  |  |  | 76
419 | doi.org/10.1016/j.polymer.2020.122225 | 0 | CC(C)(C1=CC=C(C=C1)OCC2CO2)C3=CC=C(C=C3)OCC4CO4 | 37.23 | 0.534 | 2 | 0.12 | C1(OCC2OC2)=CC=C(CC3=CC=C(OCC4CO4)C=C3)C=C1 | 27.5 | 0.5917 | 2 | 0.1 | [5 empty] | NC1CCC(CC2CCC(N)CC2)CC1 | 29.45 | 4 | 0 | CN(C)CC1=CC(CN(C)C)=C(O)C(CN(C)C)=C1 | 5.82 | 0 | 1 |  |  |  |  | 81
420 | 10.1002/pen.25199 | 0 | CC(C)(C1=CC=C(C=C1)OCC2CO2)C3=CC=C(C=C3)OCC4CO4 | 69.11 | 0.5875 | 2 | 0 | [10 empty] | NC1=CC=C(CC2=CC=C(N)C=C2)C=C1 | 30.89 | 4 | 0 | [8 empty] | 82
421 | 10.1002/pen.25199 | 0 | CC(C)(C1=CC=C(C=C1)OCC2CO2)C3=CC=C(C=C3)OCC4CO4 | 68.28 | 0.5875 | 2 | 0 | [10 empty] | NC1=CC=C(CC2=CC=C(N)C=C2)C=C1 | 30.51 | 4 | 0 | O=P(OC1=C2C=CC=C1)(C(C3=CC=CC=C3O)NCCC4=CNC5=C4C=CC=C5)C6=C2C=CC=C6 | 1.21 | 2 | 1 |  |  |  |  | 85
422 | 10.1002/pen.25199 | 0 | CC(C)(C1=CC=C(C=C1)OCC2CO2)C3=CC=C(C=C3)OCC4CO4 | 65.59 | 0.5875 | 2 | 0 | [10 empty] | NC1=CC=C(CC2=CC=C(N)C=C2)C=C1 | 29.31 | 4 | 0 | O=P(OC1=C2C=CC=C1)(C(C3=CC=CC=C3O)NCCC4=CNC5=C4C=CC=C5)C6=C2C=CC=C6 | 5.09 | 2 | 1 |  |  |  |  | 100
423 | 10.1002/pen.25199 | 0 | CC(C)(C1=CC=C(C=C1)OCC2CO2)C3=CC=C(C=C3)OCC4CO4 | 62.31 | 0.5875 | 2 | 0 | [10 empty] | NC1=CC=C(CC2=CC=C(N)C=C2)C=C1 | 27.84 | 4 | 0 | O=P(OC1=C2C=CC=C1)(C(C3=CC=CC=C3O)NCCC4=CNC5=C4C=CC=C5)C6=C2C=CC=C6 | 9.85 | 2 | 1 |  |  |  |  | 103
424 | 10.1002/fam.2723 | 0 | CC(C)(C1=CC=C(C=C1)OCC2CO2)C3=CC=C(C=C3)OCC4CO4 | 66.66 | 0.5875 | 2 | 0 | [10 empty] | NC1CC(CN)(CC(C)(C1)C)C | 33.34 | 4 | 0 | [8 empty] | 83.59
425 | 10.1002/fam.2723 | 0 | CC(C)(C1=CC=C(C=C1)OCC2CO2)C3=CC=C(C=C3)OCC4CO4 | 66.66 | 0.5875 | 2 | 0 | [10 empty] | NC1=CC=C(CC2=CC=C(N)C=C2)C=C1 | 33.34 | 4 | 0 | [8 empty] | 84.06
426 | 10.1002/fam.2723 | 1 | CC(C)(C1=CC=C(C=C1)OCC2CO2)C3=CC=C(C=C3)OCC4CO4 | 66.66 | 0.5875 | 2 | 0 | [10 empty] | CCOP(C(NC1=CC=C(CC2=CC=C(NC(C3=CC=C(CO)O3)P(OCC)(OCC)=O)C=C2)C=C1)C4=CC=C(CO)O4)(OCC)=O | 33.34 | 2 | 2 | [8 empty] | 76
427 | 10.1039/c5ra00242g | 1 | O=C(OCC1CO1)c1ccc(C(=O)OCC2CO2)cc1 | 33.34 | 0.7188 | 2 | 0 | [10 empty] | CC12CCCCC1C(=O)OC2=O | 66.66 | 1 | 0 | [8 empty] | 78
428 | 10.1039/c5ra00242g | 1 | O=C(OCC1CO1)c1ccc(C(=O)OCC2CO2)o1 | 33.34 | 0.7457 | 2 | 0 | [10 empty] | CC12CCCCC1C(=O)OC2=O | 66.66 | 1 | 0 | [8 empty] | 84
429 | 10.1039/c5ra00242g | 0 | O=C(OCC1CO1)c1ccc(C(=O)OCC2CO2)o1 | 66.66 | 0.7457 | 2 | 0 | [10 empty] | CC(N)COCC(C)N | 33.34 | 4 | 0 | [8 empty] | 68
430 | 10.1039/c5ra00242g | 0 | O=C(OCC1CO1)c1ccc(C(=O)OCC2CO2)cc1 | 66.66 | 0.7188 | 2 | 0 | [10 empty] | CC(N)COCC(C)N | 33.34 | 4 | 0 | [8 empty] | 64
431 | 10.1021/acs.iecr.7b01624 | 0 | c1cc(COCC2CO2)oc1COCC1CO1 | 66.66 | 0.8325 | 2 | 0 | [10 empty] | CC1(C)CC(N)CC(C)(CN)C1 | 33.34 | 4 | 0 | [8 empty] | 68
432 | 10.1021/acs.iecr.7b01624 | 0 | c1cc(COCC2CO2)oc1COCC1CO1 | 49.995 | 0.8325 | 2 | 0 | CCCCCCN1C(=O)C2C(C1=O)C1(COCC3CO3)C=CC2(COCC2CO2)O1 | 16.665 | 0.4745 | 2 | 0 | [5 empty] | CC1(C)CC(N)CC(C)(CN)C1 | 33.34 | 4 | 0 | [8 empty] | 63
433 | 10.1021/acs.iecr.7b01624 | 0 | c1cc(COCC2CO2)oc1COCC1CO1 | 33.33 | 0.8325 | 2 | 0 | CCCCCCN1C(=O)C2C(C1=O)C1(COCC3CO3)C=CC2(COCC2CO2)O1 | 33.33 | 0.4745 | 2 | 0 | [5 empty] | CC1(C)CC(N)CC(C)(CN)C1 | 33.34 | 4 | 0 | [8 empty] | 63
434 | 10.1021/acs.iecr.7b01624 | 0 | c1cc(COCC2CO2)oc1COCC1CO1 | 16.665 | 0.8325 | 2 | 0 | CCCCCCN1C(=O)C2C(C1=O)C1(COCC3CO3)C=CC2(COCC2CO2)O1 | 49.995 | 0.4745 | 2 | 0 | [5 empty] | CC1(C)CC(N)CC(C)(CN)C1 | 33.34 | 4 | 0 | [8 empty] | 52
435 | 10.1021/acs.iecr.7b01624 | 0 | CCCCCCN1C(=O)C2C(C1=O)C1(COCC3CO3)C=CC2(COCC2CO2)O1 | 66.66 | 0.4745 | 2 | 0 | [10 empty] | CC1(C)CC(N)CC(C)(CN)C1 | 33.34 | 4 | 0 | [8 empty] | 38
436 | 10.1038/s41467-019-10178-0 | 0 | COc1cc(-c2ccc(=O)n(CC3CO3)n2)ccc1OCC1CO1 | 66.66 | 0.6053 | 2 | 0 | [10 empty] | Nc1ccc(Cc2ccc(N)cc2)cc1 | 33.34 | 4 | 0 | [8 empty] | 63.5
437 | 10.1021/acssuschemeng.8b00443 | 0 | CC(C)(c1ccc(OCC2CO2)cc1)c1ccc(OCC2CO2)cc1 | 71.43 | 0.5875 | 2 | 0 | [10 empty] | NCCNCCN | 28.57 | 5 | 0 | [8 empty] | 64
438 | 10.1021/acssuschemeng.8b00443 | 0 | COc1cc(C(c2ccc(OCC3CO3)c(OC)c2)c2cc(OC)c(OCC3CO3)c(OC)c2)ccc1OCC1CO1 | 62.5 | 0.5167 | 3 | 0 | [10 empty] | NCCNCCN | 37.5 | 5 | 0 | [8 empty] | 74
439 | 10.1021/acssuschemeng.8b00443 | 0 | COc1cc(C(c2ccc(OCC3CO3)cc2)c2ccc(OCC3CO3)cc2)cc(OC)c1OCC1CO1 | 62.5 | 0.5763 | 3 | 0 | [10 empty] | NCCNCCN | 37.5 | 5 | 0 | [8 empty] | 77
440 | 10.1021/acssuschemeng.8b00443 | 0 | COc1cc(C(c2ccc(OCC3CO3)cc2)c2ccc(OCC3CO3)c(OC)c2)ccc1OCC1CO1 | 62.5 | 0.5763 | 3 | 0 | [10 empty] | NCCNCCN | 37.5 | 5 | 0 | [8 empty] | 79
441 | 10.1021/acssuschemeng.8b00443 | 0 | c1cc(C(c2ccc(OCC3CO3)cc2)c2ccc(OCC3CO3)cc2)ccc1OCC1CO1 | 62.5 | 0.6514 | 3 | 0 | [10 empty] | NCCNCCN | 37.5 | 5 | 0 | [8 empty] | 78
442 | 10.1021/acssuschemeng.8b02419 | 0 | COc1cc(CO)cc(-c2cc(CO)cc(OC)c2OCC2CO2)c1OCC1CO1 | 66.66 | 0.478 | 2 | 2 | [10 empty] | CC1(C)CC(N)CC(C)(CN)C1 | 33.34 | 4 | 0 | [8 empty] | 43.75
443 | 10.1021/acssuschemeng.8b02419 | 0 | COc1cc(CO)cc(-c2cc(COCC3CO3)cc(OC)c2OCC2CO2)c1OCC1CO1 | 57.14 | 0.6322 | 3 | 1 | [10 empty] | CC1(C)CC(N)CC(C)(CN)C1 | 42.86 | 4 | 0 | [8 empty] | 62.5
444 | 10.1021/acssuschemeng.8b02419 | 0 | COc1cc(COCC2CO2)cc(-c2cc(COCC3CO3)cc(OC)c2OCC2CO2)c1OCC1CO1 | 50 | 0.7539 | 4 | 0 | [10 empty] | CC1(C)CC(N)CC(C)(CN)C1 | 50 | 4 | 0 | [8 empty] | 69
445 | 10.1021/acssuschemeng.8b02419 | 0 | CC(C)(C1=CC=C(OCC2CO2)C=C1)C1=CC=C(OCC2CO2)C=C1 | 66.66 | 0.5875 | 2 | 0 | [10 empty] | CC1(C)CC(N)CC(C)(CN)C1 | 33.34 | 4 | 0 | [8 empty] | 76
446 | 10.1016/j.eurpolymj.2019.05.028 | 0 | COc1cc(C2OCC3OC(c4ccc(OCC5CO5)c(OC)c4)OCC3O2)ccc1OCC1CO1 | 66.66 | 0.398 | 2 | 0 | [10 empty] | C1=CC(=CC=C1N)S(=O)(=O)C2=CC=C(C=C2)N | 33.34 | 4 | 0 | [8 empty] | 71.3
447 | 10.1021/acs.macromol.8b01010 | 1 | CC(C)(C1=CC=C(C=C1)OCC2CO2)C3=CC=C(C=C3)OCC4CO4 | 33.34 | 0.53 | 2 | 0.1299 | [10 empty] | CC1CCC2C(C1)C(=O)OC2=O | 66.66 | 1 | 0 | [8 empty] | 65.6
448 | 10.1021/acs.macromol.8b01010 | 1 | COC1=CC(C(C2=CC=C(OCC3CO3)C(OC)=C2)C2=CC=C(OCC3CO3)C(OC)=C2)=CC=C1OCC1CO1 | 25 | 0.5449 | 3 | 0 | [10 empty] | CC1CCC2C(C1)C(=O)OC2=O | 75 | 1 | 0 | [8 empty] | 69.2
449 | 10.1021/acs.macromol.8b01010 | 1 | COC1=CC(C(C2=CC=C(OCC3CO3)C(OC)=C2)C2=CC=C(OCC3CO3)C(OC)=C2)=CC=C1OCC1CO1 | 40 | 0.5449 | 3 | 0 | [10 empty] | CC1CCC2C(C1)C(=O)OC2=O | 60 | 1 | 0 | [8 empty] | 62.8
450 | 10.1016/j.jhazmat.2019.121984 | 1 | CC(C)(C1=CC=C(C=C1)OCC2CO2)C3=CC=C(C=C3)OCC4CO4 | 84.19 | 0.5319 | 2 | 0.1251 | [10 empty] | C1=CN(C=N1)CCCN | 15.81 | 2 | 0 | [8 empty] | 56.2
451 | 10.1016/j.jhazmat.2019.121984 | 1 | CC(C)(C1=CC=C(C=C1)OCC2CO2)C3=CC=C(C=C3)OCC4CO4 | 92.22 | 0.5319 | 2 | 0.1251 | [10 empty] | O=P(NCCCN1C=CN=C1)(C1=CC=CC=C1)C1=CC=CC=C1 | 7.78 | 1 | 0 | [8 empty] | 68.4
452 | 10.1016/j.jhazmat.2019.121984 | 1 | CC(C)(C1=CC=C(C=C1)OCC2CO2)C3=CC=C(C=C3)OCC4CO4 | 89.25 | 0.5319 | 2 | 0.1251 | [10 empty] | O=P(NCCCN1C=CN=C1)(C1=CC=CC=C1)C1=CC=CC=C1 | 10.75 | 1 | 0 | [8 empty] | 64.3
453 | 10.1016/j.jhazmat.2019.121984 | 1 | CC(C)(C1=CC=C(C=C1)OCC2CO2)C3=CC=C(C=C3)OCC4CO4 | 86.44 | 0.5319 | 2 | 0.1251 | [10 empty] | O=P(NCCCN1C=CN=C1)(C1=CC=CC=C1)C1=CC=CC=C1 | 13.56 | 1 | 0 | [8 empty] | 61.5
454 | 10.1016/j.jhazmat.2019.121984 | 1 | CC(C)(C1=CC=C(C=C1)OCC2CO2)C3=CC=C(C=C3)OCC4CO4 | 83.83 | 0.5319 | 2 | 0.1251 | [10 empty] | O=P(NCCCN1C=CN=C1)(C1=CC=CC=C1)C1=CC=CC=C1 | 16.17 | 1 | 0 | [8 empty] | 59.1
455 | 10.1016/j.eurpolymj.2020.109805 | 0 | COc1cc(CC2CO2)ccc1OP(=O)(Oc1ccc(CC2CO2)cc1OC)Oc1ccc(CC2CO2)cc1OC | 57.14 | 0.5132 | 3 | 0 | [10 empty] | Nc1ccc(SSc2ccc(N)cc2)cc1 | 42.86 | 4 | 0 | [8 empty] | 95.2
456 | 10.1021/acs.macromol.9b00334 | 1 | COC1=CC(CC2=C(C)C=C3OCC(CO)OC3=C2)=CC=C1OCC1CO1 | 19.49 | 0.2685 | 1 | 1 | COC1=CC(CC2=C(C)C=C(OCC3CO3)C(OCC3CO3)=C2)=CC=C1OCC1CO1 | 34.64 | 0.7001 | 3 | 0 | [5 empty] | CCCCCCCCC1C(CCCCCCCC(=O)O)C(CCCCCCCC(=O)O)C2C(CCCCCCCC(=O)O)C=CC(CCCCCC)C2C1CCCCCC | 31.68 | 3 | 0 | CCCCCCCCC1C(CCCCCC)C=CC(CCCCCCCC(=O)O)C1CCCCCCCC(=O)O | 14.19 | 2 | 0 |  |  |  |  | 25.1
457 | 10.1021/acs.macromol.9b00334 | 1 | COC1=CC(CC2=C(C)C=C3OCC(CO)OC3=C2)=CC=C1OCC1CO1 | 35.95 | 0.2685 | 1 | 1 | COC1=CC(CC2=C(C)C=C(OCC3CO3)C(OCC3CO3)=C2)=CC=C1OCC1CO1 | 23.97 | 0.7001 | 3 | 0 | [5 empty] | CCCCCCCCC1C(CCCCCCCC(=O)O)C(CCCCCCCC(=O)O)C2C(CCCCCCCC(=O)O)C=CC(CCCCCC)C2C1CCCCCC | 27.68 | 3 | 0 | CCCCCCCCC1C(CCCCCC)C=CC(CCCCCCCC(=O)O)C1CCCCCCCC(=O)O | 12.4 | 2 | 0 |  |  |  |  | 10.3
458 | 10.1021/acs.macromol.9b00334 | 1 | COC1=CC(CC2=C(C)C=C3OCC(CO)OC3=C2)=CC=C1OCC1CO1 | 58.27 | 0.2685 | 1 | 1 | COC1=CC(CC2=C(C)C=C(OCC3CO3)C(OCC3CO3)=C2)=CC=C1OCC1CO1 | 9.49 | 0.7001 | 3 | 0 | [5 empty] | CCCCCCCCC1C(CCCCCCCC(=O)O)C(CCCCCCCC(=O)O)C2C(CCCCCCCC(=O)O)C=CC(CCCCCC)C2C1CCCCCC | 22.26 | 3 | 0 | CCCCCCCCC1C(CCCCCC)C=CC(CCCCCCCC(=O)O)C1CCCCCCCC(=O)O | 9.98 | 2 | 0 |  |  |  |  | 2.7
459 | 10.1021/acs.macromol.9b00334 | 1 | COC1=CC(CC2=C(C)C=C3OCC(CO)OC3=C2)=CC=C1OCC1CO1 | 60.83 | 0.2685 | 1 | 1 | COC1=CC(CC2=C(C)C=C(OCC3CO3)C(OCC3CO3)=C2)=CC=C1OCC1CO1 | 9.9 | 0.7001 | 3 | 0 | [5 empty] | CCCCCCCCC1C(CCCCCCCC(=O)O)C(CCCCCCCC(=O)O)C2C(CCCCCCCC(=O)O)C=CC(CCCCCC)C2C1CCCCCC | 20.21 | 3 | 0 | CCCCCCCCC1C(CCCCCC)C=CC(CCCCCCCC(=O)O)C1CCCCCCCC(=O)O | 9.06 | 2 | 0 |  |  |  |  | 3
460 | 10.1021/acs.macromol.9b00334 | 1 | COC1=CC(CC2=C(C)C=C3OCC(CO)OC3=C2)=CC=C1OCC1CO1 | 55.59 | 0.2685 | 1 | 1 | COC1=CC(CC2=C(C)C=C(OCC3CO3)C(OCC3CO3)=C2)=CC=C1OCC1CO1 | 9.05 | 0.7001 | 3 | 0 | [5 empty] | CCCCCCCCC1C(CCCCCCCC(=O)O)C(CCCCCCCC(=O)O)C2C(CCCCCCCC(=O)O)C=CC(CCCCCC)C2C1CCCCCC | 24.42 | 3 | 0 | CCCCCCCCC1C(CCCCCC)C=CC(CCCCCCCC(=O)O)C1CCCCCCCC(=O)O | 10.94 | 2 | 0 |  |  |  |  | 0.18