## Sheet1
num | doi | catalyst 0 no 1 yes | monomer1 | mol ratio1 | epoxy value1 | functionality1 | hydroxy1 | monomer2 | mol ratio2 | epoxy value2 | functionality2 | hydroxy2 | monomer3 | mol ratio3 | epoxy value3 | functionality3 | hydroxy3 | curing agent1 | mol ratio4 | functionality4 | hydroxy4 | curing agent2 | mol ratio5 | functionality5 | hydroxy5 | curing agent3 | mol ratio6 | functionality6 | hydroxy6 | Td5%
1 | doi.org/10.1021/acs.macromol.7b00097 | 0 | CC(C)(C1=CC=C(C=C1)OCC2CO2)C3=CC=C(C=C3)OCC4CO4 | 50 | 0.53 | 2 | 0.13 | [10 empty] | C1=CC(=CC=C1CC2=CC=C(C=C2)N)N | 50 | 4 | 0 | [8 empty] | 356
2 | doi.org/10.1021/acs.macromol.7b00097 | 0 | CCOP(=O)(OCC)C(Nc1ccc(Cc2ccc(NC(c3ccc(OCC4CO4)c(OC)c3)P(=O)(OCC)OCC)cc2)cc1)c1ccc(OCC2CO2)c(OC)c1 | 50 | 0.2339534 | 2 | 0 | [10 empty] | C1=CC(=CC=C1CC2=CC=C(C=C2)N)N | 50 | 4 | 0 | [8 empty] | 286
3 | doi.org/10.1021/acs.macromol.7b00097 | 0 | CCOP(=O)(C(C1=CC(=C(C=C1)OCC2CO2)OC)NC3=CC=C(C=C3)NC(C4=CC(=C(C=C4)OCC5CO5)OC)P(=O)(OCC)OCC)OCC | 50 | 0.2615247 | 2 | 0 | [10 empty] | C1=CC(=CC=C1CC2=CC=C(C=C2)N)N | 50 | 4 | 0 | [8 empty] | 287
4 | 10.1039/c8gc03477j | 0 | CC(C)(C1=CC=C(C=C1)OCC2CO2)C3=CC=C(C=C3)OCC4CO4 | 66.67 | 0.5347 | 2 | 0.1183 | [10 empty] | C1CC(CCC1CC2CCC(CC2)N)N | 33.33 | 4 | 0 | [8 empty] | 313
5 | 10.1039/c8gc03477j | 0 | COC1=C(C=CC(=C1)C=O)OCC2CO2 | 57.143 | 0.4802774 | 1 | 0 | [10 empty] | C1CC(CCC1CC2CCC(CC2)N)N | 42.857 | 4 | 0 | [8 empty] | 323
6 | doi.org/10.1039/C2GC36715G | 1 | CC(C)(C1=CC=C(C=C1)OCC2CO2)C3=CC=C(C=C3)OCC4CO4 | 40 | 0.5347 | 2 | 0.1182 | [10 empty] | CC12CCCCC1C(=O)OC2=O | 60 | 1 | 0 | [8 empty] | 311.1
7 | doi.org/10.1021/acs.macromol.9b02006 | 1 | CC(C)(C1=CC=C(C=C1)OCC2CO2)C3=CC=C(C=C3)OCC4CO4 | 31.47 | 0.5263 | 2 | 0.1392 | C1C(O1)COCCOCCOCC2CO2 | 8.686 | 0.9163845 | 2 | 0 | C1C(O1)COCCOCCOCCOCC2CO2 | 23.164 | 0.7624799 | 2 | 0 | COc1cc(/C=N/C2CC(C)(C)CC(C)(CN)C2)ccc1O | 8.77 | 1 | 1 | COc1cc(/C=N/CC2(C)CC(N)CC(C)(C)C2)ccc1O | 27.91 | 1 | 1 |  |  |  |  | 287
8 | doi.org/10.1021/acs.macromol.9b02006 | 1 | CC(C)(C1=CC=C(C=C1)OCC2CO2)C3=CC=C(C=C3)OCC4CO4 | 31.47 | 0.5263 | 2 | 0.1392 | C1C(O1)COCCOCCOCC2CO2 | 8.686 | 0.9163845 | 2 | 0 | C1C(O1)COCCOCCOCCOCC2CO2 | 23.164 | 0.7624799 | 2 | 0 | COc1cc(/C=N/C2CC(C)(C)CC(C)(CN)C2)ccc1O | 9.94 | 1 | 1 | COc1cc(/C=N/CC2(C)CC(N)CC(C)(C)C2)ccc1O | 26.74 | 1 | 1 |  |  |  |  | 292
9 | doi.org/10.1021/am302563w | 0 | C1C(O1)COC2=CC=C(C=C2)CC3=CC=C(C=C3)OCC4CO4 | 68.3 | 0.6402766 | 2 | 0 | [10 empty] | CCC1=C(C(=C(C(=C1)C)N)CC)N | 31.7 | 4 | 0 | [8 empty] | 319.02
10 | doi.org/10.1039/C9TA05293C | 0 | C1C(O1)COC2=CC=C(C=C2)C=NC3=CC=C(C=C3)OCC4CO4 | 66.66 | 0.6146962 | 2 | 0 | [10 empty] | C1=CC(=CC=C1CC2=CC=C(C=C2)N)N | 33.34 | 4 | 0 | [8 empty] | 346
11 | doi.org/10.1039/C9TA05293C | 0 | COC1=C(C=CC(=C1)C=NC2=CC=C(C=C2)OCC3CO3)OCC4CO4 | 66.66 | 0.562762 | 2 | 0 | [10 empty] | C1=CC(=CC=C1CC2=CC=C(C=C2)N)N | 33.34 | 4 | 0 | [8 empty] | 336
12 | doi.org/10.1021/am500642n | 1 | CC(C)(C1=CC=C(C=C1)OCC2CO2)C3=CC=C(C=C3)OCC4CO4 | 37.04 | 0.578 | 2 | 0.0197 | [10 empty] | CC1=CCC2C(C1)C(=O)OC2=O | 62.96 | 1 | 0 | [8 empty] | 303
13 | doi.org/10.1016/j.cej.2017.04.070 | 0 | CC(C)(C1=CC=C(C=C1)OCC2CO2)C3=CC=C(C=C3)OCC4CO4 | 66.67 | 0.44 | 2 | 0.4014 | [10 empty] | C1=CC(=CC=C1CC2=CC=C(C=C2)N)N | 33.33 | 4 | 0 | [8 empty] | 353
14 | doi.org/10.1016/j.jhazmat.2019.03.045 | 0 | CC(C)(C1=CC=C(C=C1)OCC2CO2)C3=CC=C(C=C3)OCC4CO4 | 63.56 | 0.44 | 2 | 0.4014 | [10 empty] | C1=CC(=CC=C1CC2=CC=C(C=C2)N)N | 36.44 | 4 | 0 | [8 empty] | 371
15 | doi.org/10.1016/j.jhazmat.2019.03.045 | 0 | CC(C)(C1=CC=C(C=C1)OCC2CO2)C3=CC=C(C=C3)OCC4CO4 | 52.37 | 0.44 | 2 | 0.4014 | [10 empty] | C1=CC(=CC=C1CC2=CC=C(C=C2)N)N | 30.02 | 4 | 0 | CC1(C)COP(=O)(Nc2nc3ccccc3s2)OC1 | 17.61 | 1 | 0 |  |  |  |  | 280
16 | doi.org/10.1016/j.jhazmat.2019.03.045 | 0 | CC(C)(C1=CC=C(C=C1)OCC2CO2)C3=CC=C(C=C3)OCC4CO4 | 50.58 | 0.44 | 2 | 0.4013 | [10 empty] | C1=CC(=CC=C1CC2=CC=C(C=C2)N)N | 28.99 | 4 | 0 | CC1(C)COP(=O)(Nc2nc3ccccc3s2)OC1 | 20.43 | 1 | 0 |  |  |  |  | 271
17 | doi.org/10.1016/j.jhazmat.2019.03.045 | 0 | CC(C)(C1=CC=C(C=C1)OCC2CO2)C3=CC=C(C=C3)OCC4CO4 | 48.8 | 0.44 | 2 | 0.4014 | [10 empty] | C1=CC(=CC=C1CC2=CC=C(C=C2)N)N | 27.97 | 4 | 0 | CC1(C)COP(=O)(Nc2nc3ccccc3s2)OC1 | 23.23 | 1 | 0 |  |  |  |  | 257
18 | doi.org/10.1016/j.cej.2019.121916 | 1 | CC(C)(C1=CC=C(C=C1)OCC2CO2)C3=CC=C(C=C3)OCC4CO4 | 66.67 | 0.5102 | 2 | 0.1813 | [10 empty] | CC1=CCC2C(C1)C(=O)OC2=O | 33.33 | 1 | 0 | [8 empty] | 356.9
19 | doi.org/10.1016/j.cej.2019.121916 | 1 | CC(C)(C1=CC=C(C=C1)OCC2CO2)C3=CC=C(C=C3)OCC4CO4 | 34.27 | 0.5102 | 2 | 0.1815 | [10 empty] | CC1=CCC2C(C1)C(=O)OC2=O | 64.33 | 1 | 0 | O=C(CC(C(=O)O)P1(=O)Oc2ccccc2-c2ccccc21)OCCn1c(=O)n(CCOC(=O)CC(C(=O)O)P2(=O)Oc3ccccc3-c3ccccc32)c(=O)n(CCOC(=O)CC(C(=O)O)P2(=O)Oc3ccccc3-c3ccccc32)c1=O | 1.4 | 3 | 0 |  |  |  |  | 356.2
20 | doi.org/10.1016/j.cej.2019.121916 | 1 | CC(C)(C1=CC=C(C=C1)OCC2CO2)C3=CC=C(C=C3)OCC4CO4 | 35.34 | 0.5102 | 2 | 0.1814 | [10 empty] | CC1=CCC2C(C1)C(=O)OC2=O | 61.67 | 1 | 0 | O=C(CC(C(=O)O)P1(=O)Oc2ccccc2-c2ccccc21)OCCn1c(=O)n(CCOC(=O)CC(C(=O)O)P2(=O)Oc3ccccc3-c3ccccc32)c(=O)n(CCOC(=O)CC(C(=O)O)P2(=O)Oc3ccccc3-c3ccccc32)c1=O | 2.99 | 3 | 0 |  |  |  |  | 354.9
21 | doi.org/10.1016/j.cej.2019.121916 | 1 | CC(C)(C1=CC=C(C=C1)OCC2CO2)C3=CC=C(C=C3)OCC4CO4 | 36.58 | 0.5102 | 2 | 0.1815 | [10 empty] | CC1=CCC2C(C1)C(=O)OC2=O | 58.57 | 1 | 0 | O=C(CC(C(=O)O)P1(=O)Oc2ccccc2-c2ccccc21)OCCn1c(=O)n(CCOC(=O)CC(C(=O)O)P2(=O)Oc3ccccc3-c3ccccc32)c(=O)n(CCOC(=O)CC(C(=O)O)P2(=O)Oc3ccccc3-c3ccccc32)c1=O | 4.85 | 3 | 0 |  |  |  |  | 354
22 | doi.org/10.1016/j.cej.2019.121916 | 1 | CC(C)(C1=CC=C(C=C1)OCC2CO2)C3=CC=C(C=C3)OCC4CO4 | 38.03 | 0.5102 | 2 | 0.1814 | [10 empty] | CC1=CCC2C(C1)C(=O)OC2=O | 54.96 | 1 | 0 | O=C(CC(C(=O)O)P1(=O)Oc2ccccc2-c2ccccc21)OCCn1c(=O)n(CCOC(=O)CC(C(=O)O)P2(=O)Oc3ccccc3-c3ccccc32)c(=O)n(CCOC(=O)CC(C(=O)O)P2(=O)Oc3ccccc3-c3ccccc32)c1=O | 7.01 | 3 | 0 |  |  |  |  | 348.7
23 | doi.org/10.1021/acssuschemeng.8b00439 | 0 | CC(C)(C1=CC=C(C=C1)OCC2CO2)C3=CC=C(C=C3)OCC4CO4 | 66.67 | 0.5299 | 2 | 0.13 | [10 empty] | C1=CC(=CC=C1CC2=CC=C(C=C2)N)N | 33.33 | 4 | 0 | [8 empty] | 300.5
24 | doi.org/10.1021/acssuschemeng.8b00439 | 0 | C1C(O1)COC2=CC=C(C=C2)C3=COC4=C(C3=O)C=CC(=C4)OCC5CO5 | 66.67 | 0.5458977 | 2 | 0 | [10 empty] | C1=CC(=CC=C1CC2=CC=C(C=C2)N)N | 33.33 | 4 | 0 | [8 empty] | 388
25 | doi.org/10.1039/C8TA07140C | 1 | CC(C)(C1=CC=C(C=C1)OCC2CO2)C3=CC=C(C=C3)OCC4CO4 | 66.67 | 0.535 | 2 | 0.1174 | [10 empty] | CC1(CC(CC(C1)(C)CN)N)C | 33.33 | 4 | 0 | [8 empty] | 282
26 | doi.org/10.1021/acssuschemeng.1c02434 | 0 | O=c1oc2c(O)c(OCC3CO3)cc3c(=O)oc4c(O)c(OCC5CO5)cc1c4c23 | 66.67 | 0.4827163 | 2 | 2 | [10 empty] | C1=CC(=CC=C1CC2=CC=C(C=C2)N)N | 33.33 | 4 | 0 | [8 empty] | 260
27 | doi.org/10.1021/acssuschemeng.0c08302 | 0 | COc1cc(/C=N/c2n[nH]c(/N=C/c3ccc(OCC4CO4)c(OC)c3)n2)ccc1OCC1CO1 | 66.67 | 0.4171072 | 2 | 0 | [10 empty] | C1=CC(=CC=C1CC2=CC=C(C=C2)N)N | 33.33 | 4 | 0 | [8 empty] | 244
28 | doi.org/10.1021/acs.iecr.0c01277 | 0 | CC(C)(C1=CC=C(C=C1)OCC2CO2)C3=CC=C(C=C3)OCC4CO4 | 63.57 | 0.44 | 2 | 0.4014 | [10 empty] | C1=CC(=CC=C1CC2=CC=C(C=C2)N)N | 36.43 | 4 | 0 | [8 empty] | 375
29 | doi.org/10.1021/acs.iecr.0c01277 | 0 | CC(C)(C1=CC=C(C=C1)OCC2CO2)C3=CC=C(C=C3)OCC4CO4 | 61.14 | 0.44 | 2 | 0.4014 | [10 empty] | C1=CC(=CC=C1CC2=CC=C(C=C2)N)N | 35.03 | 4 | 0 | CC1(C)COP(=O)(n2ncnc2N)OC1 | 3.81 | 2 | 0 |  |  |  |  | 340
30 | doi.org/10.1021/acs.iecr.0c01277 | 0 | CC(C)(C1=CC=C(C=C1)OCC2CO2)C3=CC=C(C=C3)OCC4CO4 | 58.75 | 0.44 | 2 | 0.4014 | [10 empty] | C1=CC(=CC=C1CC2=CC=C(C=C2)N)N | 33.66 | 4 | 0 | CC1(C)COP(=O)(n2ncnc2N)OC1 | 7.59 | 2 | 0 |  |  |  |  | 333
31 | doi.org/10.1021/acs.iecr.0c01277 | 0 | CC(C)(C1=CC=C(C=C1)OCC2CO2)C3=CC=C(C=C3)OCC4CO4 | 56.48 | 0.44 | 2 | 0.4014 | [10 empty] | C1=CC(=CC=C1CC2=CC=C(C=C2)N)N | 32.36 | 4 | 0 | CC1(C)COP(=O)(n2ncnc2N)OC1 | 11.16 | 2 | 0 |  |  |  |  | 324
32 | doi.org/10.1021/acs.iecr.9b05904 | 0 | C1C(O1)COC(=O)C2=CC(=CC=C2)C(=O)OCC3CO3 | 66.67 | 0.7187522 | 2 | 0 | [10 empty] | C1=CC(=CC=C1CC2=CC=C(C=C2)N)N | 33.33 | 4 | 0 | [8 empty] | 256
33 | doi.org/10.1021/acs.iecr.9b05904 | 0 | C1C(O1)COC(=O)C2=CC=C(O2)C(=O)OCC3CO3 | 66.67 | 0.7456538 | 2 | 0 | [10 empty] | C1=CC(=CC=C1CC2=CC=C(C=C2)N)N | 33.33 | 4 | 0 | [8 empty] | 326
34 | doi.org/10.1021/acssuschemeng.8b04851 | 0 | CC(C)(C1=CC=C(C=C1)OCC2CO2)C3=CC=C(C=C3)OCC4CO4 | 53.59 | 0.5291 | 2 | 0.1321 | [10 empty] | CC(COCC(C)OCC(C)N)N | 13.94 | 4 | 0 | CC(COCC(C)OCC(C)OCC(C)N)N | 30.09 | 4 | 0 | O=C(OC[C@@H]1OC(OC(=O)c2cc(O)c(O)c(OC(=O)c3cc(O)c(O)c(O)c3)c2)[C@@H](OC(=O)c2cc(O)c(O)c(OC(=O)c3cc(O)c(O)c(O)c3)c2)[C@H](OC(=O)c2cc(O)c(O)c(OC(=O)c3cc(O)c(O)c(O)c3)c2)[C@H]1OC(=O)c1cc(O)c(O)c(OC(=O)c2cc(O)c(O)c(O)c2)c1)c1cc(O)c(O)c(OC(=O)c2cc(O)c(O)c(O)c2)c1 | 2.38 | 0 | 25 | 417
35 | doi.org/10.1021/acssuschemeng.8b04851 | 0 | CC(C)(C1=CC=C(C=C1)OCC2CO2)C3=CC=C(C=C3)OCC4CO4 | 52.82 | 0.5291 | 2 | 0.1321 | [10 empty] | CC(COCC(C)OCC(C)N)N | 13.75 | 4 | 0 | CC(COCC(C)OCC(C)OCC(C)N)N | 29.66 | 4 | 0 | O=C(OC[C@@H]1OC(OC(=O)c2cc(O)c(O)c(OC(=O)c3cc(O)c(O)c(O)c3)c2)[C@@H](OC(=O)c2cc(O)c(O)c(OC(=O)c3cc(O)c(O)c(O)c3)c2)[C@H](OC(=O)c2cc(O)c(O)c(OC(=O)c3cc(O)c(O)c(O)c3)c2)[C@H]1OC(=O)c1cc(O)c(O)c(OC(=O)c2cc(O)c(O)c(O)c2)c1)c1cc(O)c(O)c(OC(=O)c2cc(O)c(O)c(O)c2)c1 | 3.77 | 0 | 25 | 392
36 | doi.org/10.1021/acssuschemeng.8b04851 | 0 | CC(C)(C1=CC=C(C=C1)OCC2CO2)C3=CC=C(C=C3)OCC4CO4 | 52.34 | 0.5291 | 2 | 0.1322 | [10 empty] | CC(COCC(C)OCC(C)N)N | 13.62 | 4 | 0 | CC(COCC(C)OCC(C)OCC(C)N)N | 29.39 | 4 | 0 | O=C(OC[C@@H]1OC(OC(=O)c2cc(O)c(O)c(OC(=O)c3cc(O)c(O)c(O)c3)c2)[C@@H](OC(=O)c2cc(O)c(O)c(OC(=O)c3cc(O)c(O)c(O)c3)c2)[C@H](OC(=O)c2cc(O)c(O)c(OC(=O)c3cc(O)c(O)c(O)c3)c2)[C@H]1OC(=O)c1cc(O)c(O)c(OC(=O)c2cc(O)c(O)c(O)c2)c1)c1cc(O)c(O)c(OC(=O)c2cc(O)c(O)c(O)c2)c1 | 4.65 | 0 | 25 | 397
37 | doi.org/10.1021/acssuschemeng.8b04851 | 0 | CC(C)(C1=CC=C(C=C1)OCC2CO2)C3=CC=C(C=C3)OCC4CO4 | 51.86 | 0.5291 | 2 | 0.1323 | [10 empty] | CC(COCC(C)OCC(C)N)N | 13.49 | 4 | 0 | CC(COCC(C)OCC(C)OCC(C)N)N | 29.12 | 4 | 0 | O=C(OC[C@@H]1OC(OC(=O)c2cc(O)c(O)c(OC(=O)c3cc(O)c(O)c(O)c3)c2)[C@@H](OC(=O)c2cc(O)c(O)c(OC(=O)c3cc(O)c(O)c(O)c3)c2)[C@H](OC(=O)c2cc(O)c(O)c(OC(=O)c3cc(O)c(O)c(O)c3)c2)[C@H]1OC(=O)c1cc(O)c(O)c(OC(=O)c2cc(O)c(O)c(O)c2)c1)c1cc(O)c(O)c(OC(=O)c2cc(O)c(O)c(O)c2)c1 | 5.53 | 0 | 25 | 387
38 | doi.org/10.1016/j.reactfunctpolym.2023.105687 | 0 | CC(C)(C1=CC=C(C=C1)OCC2CO2)C3=CC=C(C=C3)OCC4CO4 | 60 | 0.5875113 | 2 | 0 | [10 empty] | C1=C(C=C(C=C1O)O)O | 40 | 0 | 3 | [8 empty] | 365.1
39 | doi.org/10.1016/j.reactfunctpolym.2023.105687 | 0 | C1C(O1)COC2=CC=C(C=C2)/C=C/C3=CC(=CC(=C3)OCC4CO4)OCC5CO5 | 50 | 0.7567 | 3 | 0 | [10 empty] | C1=C(C=C(C=C1O)O)O | 50 | 0 | 3 | [8 empty] | 300
40 | doi.org/10.1016/j.polymdegradstab.2023.110440 | 0 | CC(C)(C1=CC=C(C=C1)OCC2CO2)C3=CC=C(C=C3)OCC4CO4 | 66.67 | 0.5875113 | 2 | 0 | [10 empty] | C1=CC(=CC=C1N)S(=O)(=O)C2=CC=C(C=C2)N | 33.33 | 4 | 0 | [8 empty] | 382
41 | doi.org/10.1016/j.polymdegradstab.2023.110440 | 0 | COc1cc(/C=C/C(=O)CC(=O)/C=C/c2ccc(OCC3CO3)c(OC)c2)ccc1OCC1CO1 | 66.67 | 0.4162218 | 2 | 0 | [10 empty] | C1=CC(=CC=C1N)S(=O)(=O)C2=CC=C(C=C2)N | 33.33 | 4 | 0 | [8 empty] | 324
42 | doi.org/10.1016/j.eurpolymj.2023.112166 | 0 | CC(C)(C1=CC=C(C=C1)OCC2CO2)C3=CC=C(C=C3)OCC4CO4 | 66.67 | 0.5875113 | 2 | 0 | [10 empty] | C1=C(OC(=C1)CN)CC2=CC=C(O2)CN | 33.33 | 4 | 0 | [8 empty] | 378
43 | doi.org/10.1016/j.eurpolymj.2023.112166 | 0 | C[Si](C)(CCC/N=C/c1ccc(COCC2CO2)o1)O[Si](C)(C)O[Si](C)(C)CCC/N=C/c1ccc(COCC2CO2)o1 | 66.67 | 0.3072225 | 2 | 0 | [10 empty] | C1=C(OC(=C1)CN)CC2=CC=C(O2)CN | 33.33 | 4 | 0 | [8 empty] | 301
44 | doi.org/10.1016/j.cej.2019.123124 | 1 | CC(C)(C1=CC=C(C=C1)OCC2CO2)C3=CC=C(C=C3)OCC4CO4 | 33.33 | 0.4999 | 2 | 0.2097 | [10 empty] | CC1CCC2C(C1)C(=O)OC2=O | 66.67 | 1 | 0 | [8 empty] | 346.9
45 | doi.org/10.1016/j.cej.2019.123124 | 1 | C1C(O1)COC2=CC=C(C=C2)/C=C/C3=CC(=CC(=C3)OCC4CO4)OCC5CO5 | 33.33 | 0.69444 | 3.1811 | 0.1811 | [10 empty] | CC1CCC2C(C1)C(=O)OC2=O | 66.67 | 1 | 0 | [8 empty] | 365.6
46 | doi.org/10.1016/j.cej.2019.02.177 | 0 | C1C(O1)COC2=CC=C(C=C2)CC3=CC=C(C=C3)OCC4CO4 | 66.67 | 0.5883 | 2 | 0.1077 | [10 empty] | Nc1cccc(CN=Cc2ccc(C=NCc3cccc(N)c3)cc2)c1 | 14 | 4 | 0 | Nc1cccc(CN=Cc2ccc(C=NCc3cccc(N=Cc4ccc(C=NCc5cccc(N)c5)cc4)c3)cc2)c1 | 19.33 | 4 | 0 |  |  |  |  | 312.4
47 | doi.org/10.1016/j.cej.2019.02.177 | 0 | C1C(O1)COC2=CC=C(C=C2)CC3=CC=C(C=C3)OCC4CO4 | 61.54 | 0.5883 | 2 | 0.1077 | [10 empty] | Nc1cccc(CN=Cc2ccc(C=NCc3cccc(N)c3)cc2)c1 | 16.15 | 4 | 0 | Nc1cccc(CN=Cc2ccc(C=NCc3cccc(N=Cc4ccc(C=NCc5cccc(N)c5)cc4)c3)cc2)c1 | 22.31 | 4 | 0 |  |  |  |  | 303.7
48 | doi.org/10.1016/j.cej.2019.02.177 | 0 | C1C(O1)COC2=CC=C(C=C2)CC3=CC=C(C=C3)OCC4CO4 | 57.14 | 0.5883 | 2 | 0.1076 | [10 empty] | Nc1cccc(CN=Cc2ccc(C=NCc3cccc(N)c3)cc2)c1 | 18 | 4 | 0 | Nc1cccc(CN=Cc2ccc(C=NCc3cccc(N=Cc4ccc(C=NCc5cccc(N)c5)cc4)c3)cc2)c1 | 24.86 | 4 | 0 |  |  |  |  | 301
49 | doi.org/10.1016/j.cej.2019.02.177 | 0 | C1C(O1)COC2=CC=C(C=C2)CC3=CC=C(C=C3)OCC4CO4 | 53.33 | 0.5883 | 2 | 0.1076 | [10 empty] | Nc1cccc(CN=Cc2ccc(C=NCc3cccc(N)c3)cc2)c1 | 19.6 | 4 | 0 | Nc1cccc(CN=Cc2ccc(C=NCc3cccc(N=Cc4ccc(C=NCc5cccc(N)c5)cc4)c3)cc2)c1 | 27.07 | 4 | 0 |  |  |  |  | 298.4
50 | doi.org/10.1016/j.compositesb.2020.108019 | 0 | CC(C)(C1=CC=C(C=C1)OCC2CO2)C3=CC=C(C=C3)OCC4CO4 | 62.07 | 0.44 | 2 | 0.4015 | [10 empty] | C1=CC(=CC=C1CC2=CC=C(C=C2)N)N | 35.57 | 4 | 0 | O=P1(NC2=NNC=N2)OC2=C(C=CC=C2)C2=C1C=CC=C2 | 2.36 | 2 | 0 |  |  |  |  | 331
51 | doi.org/10.1016/j.compositesb.2020.108019 | 0 | CC(C)(C1=CC=C(C=C1)OCC2CO2)C3=CC=C(C=C3)OCC4CO4 | 60.64 | 0.44 | 2 | 0.4014 | [10 empty] | C1=CC(=CC=C1CC2=CC=C(C=C2)N)N | 34.74 | 4 | 0 | O=P1(NC2=NNC=N2)OC2=C(C=CC=C2)C2=C1C=CC=C2 | 4.62 | 2 | 0 |  |  |  |  | 322
52 | doi.org/10.1016/j.compositesb.2020.108019 | 0 | CC(C)(C1=CC=C(C=C1)OCC2CO2)C3=CC=C(C=C3)OCC4CO4 | 59.27 | 0.44 | 2 | 0.4014 | [10 empty] | C1=CC(=CC=C1CC2=CC=C(C=C2)N)N | 33.96 | 4 | 0 | O=P1(NC2=NNC=N2)OC2=C(C=CC=C2)C2=C1C=CC=C2 | 6.77 | 2 | 0 |  |  |  |  | 316
53 | doi.org/10.1021/acs.macromol.9b02243 | 1 | CC(C)(C1=CC=C(C=C1)OCC2CO2)C3=CC=C(C=C3)OCC4CO4 | 33.33 | 0.53 | 2 | 0.1299 | [10 empty] | CC12CC(C=C1)C3C2C(=O)OC3=O | 66.67 | 1 | 0 | [8 empty] | 297
54 | doi.org/10.1021/acs.macromol.9b02243 | 1 | CC(C)(C1=CC=C(C=C1)OCC2CO2)C3=CC=C(C=C3)OCC4CO4 | 33.12 | 0.5299 | 2 | 0.1301 | [10 empty] | CC12CC(C=C1)C3C2C(=O)OC3=O | 63.69 | 1 | 0 | C(CO)N(CCO)CCO | 3.19 | 0 | 3 |  |  |  |  | 280
55 | doi.org/10.1021/acs.macromol.9b02243 | 1 | CC(C)(C1=CC=C(C=C1)OCC2CO2)C3=CC=C(C=C3)OCC4CO4 | 32.1 | 0.53 | 2 | 0.1299 | [10 empty] | CC12CC(C=C1)C3C2C(=O)OC3=O | 61.73 | 1 | 0 | C(CO)N(CCO)CCO | 6.17 | 0 | 3 |  |  |  |  | 280
56 | doi.org/10.1021/acs.macromol.9b02243 | 1 | CC(C)(C1=CC=C(C=C1)OCC2CO2)C3=CC=C(C=C3)OCC4CO4 | 31.14 | 0.5299 | 2 | 0.1301 | [10 empty] | CC12CC(C=C1)C3C2C(=O)OC3=O | 59.88 | 1 | 0 | C(CO)N(CCO)CCO | 8.98 | 0 | 3 |  |  |  |  | 283
57 | doi.org/10.1021/acs.macromol.9b02243 | 1 | CC(C)(C1=CC=C(C=C1)OCC2CO2)C3=CC=C(C=C3)OCC4CO4 | 30.24 | 0.53 | 2 | 0.13 | [10 empty] | CC12CC(C=C1)C3C2C(=O)OC3=O | 58.14 | 1 | 0 | C(CO)N(CCO)CCO | 11.62 | 0 | 3 |  |  |  |  | 280
58 | doi.org/10.1016/j.compositesb.2020.108278 | 0 | C1C(O1)COC2=CC=C(C=C2)SSC3=CC=C(C=C3)OCC4CO4 | 66.67 | 0.5517668 | 2 | 0 | [10 empty] | C1=CC(=CC=C1N)SSC2=CC=C(C=C2)N | 33.33 | 4 | 0 | [8 empty] | 267
59 | doi.org/10.1016/j.polymdegradstab.2014.07.026 | 1 | CC(C)(C1=CC=C(C=C1)OCC2CO2)C3=CC=C(C=C3)OCC4CO4 | 79.19 | 0.5875113 | 2 | 0 | [10 empty] | C(#N)N=C(N)N | 19.23 | 5 | 0 | CN(C)C(=O)NC1=CC=C(C=C1)CC2=CC=C(C=C2)NC(=O)N(C)C | 1.58 | 2 | 0 |  |  |  |  | 340
60 | doi.org/10.1021/acssuschemeng.1c00231 | 1 | OC(COCC(COCC(O)COCC(COCC1CO1)OCC1CO1)OCC1CO1)COCC(COCC(O)COCC(COCC1CO1)OCC1CO1)OCC1CO1 | 25 | 0.687 | 6 | 3 | [10 empty] | C1=CC(=CC=C1CC2=CC=C(C=C2)O)O | 75 | 0 | 2 | [8 empty] | 299
61 | doi.org/10.1021/acssuschemeng.1c00231 | 1 | OC(COCC(COCC(O)COCC(COCC1CO1)OCC1CO1)OCC1CO1)COCC(COCC(O)COCC(COCC1CO1)OCC1CO1)OCC1CO1 | 25 | 0.687 | 6 | 3 | [10 empty] | COC1=C(C=CC(=C1)C=NC2=CC=C(C=C2)O)O | 75 | 0 | 2 | [8 empty] | 257
62 | DOI 10.1007/s13233-018-6075-3 | 0 | CC(C)(C1=CC=C(C=C1)OCC2CO2)C3=CC=C(C=C3)OCC4CO4 | 33.89 | 0.44 | 2 | 0.4015 | CC(C)(C1CCC(CC1)OCC2CO2)C3CCC(CC3)OCC4CO4 | 32.78 | 0.4256 | 2 | 0.3964 | [5 empty] | C1=CC(=CC=C1CC2=CC=C(C=C2)N)N | 33.33 | 4 | 0 | [8 empty] | 360
63 | DOI 10.1007/s13233-018-6075-3 | 0 | CC(C)(C1CCC(CC1)OCC2CO2)C3CCC(CC3)OCC4CO4 | 66.67 | 0.4256 | 2 | 0.3739 | [10 empty] | C1=CC(=CC=C1CC2=CC=C(C=C2)N)N | 33.33 | 4 | 0 | [8 empty] | 333
64 | DOI 10.1007/s13233-018-6075-3 | 0 | CC(C)(C1CCC(CC1)OCC2CO2)C3CCC(CC3)OCC4CO4 | 66.67 | 0.4256 | 2 | 0.3739 | [10 empty] | NC1CCC(CC2CCC(N)CC2)CC1 | 33.33 | 4 | 0 | [8 empty] | 315
65 | DOI 10.1007/s13233-018-6075-3 | 0 | CC(C)(C1=CC=C(C=C1)OCC2CO2)C3=CC=C(C=C3)OCC4CO4 | 33.89 | 0.44 | 2 | 0.4015 | CC(C)(C1CCC(CC1)OCC2CO2)C3CCC(CC3)OCC4CO4 | 32.78 | 0.4256 | 2 | 0.3964 | [5 empty] | CC(COCC(C)OCC(C)N)N | 16.665 | 4 | 0 | CC(COCC(C)OCC(C)OCC(C)N)N | 16.665 | 4 | 0 |  |  |  |  | 325
66 | DOI 10.1007/s13233-018-6075-3 | 0 | CC(C)(C1CCC(CC1)OCC2CO2)C3CCC(CC3)OCC4CO4 | 66.67 | 0.4256 | 2 | 0.3739 | [10 empty] | CC(COCC(C)OCC(C)N)N | 16.665 | 4 | 0 | CC(COCC(C)OCC(C)OCC(C)N)N | 16.665 | 4 | 0 |  |  |  |  | 305
67 | DOI 10.1007/s13233-018-6075-3 | 0 | CC(C)(C1=CC=C(C=C1)OCC2CO2)C3=CC=C(C=C3)OCC4CO4 | 33.89 | 0.44 | 2 | 0.4015 | CC(C)(C1CCC(CC1)OCC2CO2)C3CCC(CC3)OCC4CO4 | 32.78 | 0.4256 | 2 | 0.3964 | [5 empty] | CC(COCC(C)OCC(C)OCC(C)OCC(C)OCC(C)N)N | 13.33 | 4 | 0 | CC(COCC(C)OCC(C)OCC(C)OCC(C)OCC(C)OCC(C)N)N | 20 | 4 | 0 |  |  |  |  | 318
68 | DOI 10.1007/s13233-018-6075-3 | 0 | CC(C)(C1CCC(CC1)OCC2CO2)C3CCC(CC3)OCC4CO4 | 66.67 | 0.4256 | 2 | 0.3739 | [10 empty] | CC(COCC(C)OCC(C)OCC(C)OCC(C)OCC(C)N)N | 13.33 | 4 | 0 | CC(COCC(C)OCC(C)OCC(C)OCC(C)OCC(C)OCC(C)N)N | 20 | 4 | 0 |  |  |  |  | 321
69 | DOI 10.1007/s13233-018-6075-3 | 1 | CC(C)(C1=CC=C(C=C1)OCC2CO2)C3=CC=C(C=C3)OCC4CO4 | 29.04 | 0.44 | 2 | 0.4015 | CC(C)(C1CCC(CC1)OCC2CO2)C3CCC(CC3)OCC4CO4 | 28.1 | 0.4256 | 2 | 0.3964 | [5 empty] | CC12CCCCC1C(=O)OC2=O | 42.86 | 1 | 0 | [8 empty] | 324
70 | DOI 10.1007/s13233-018-6075-3 | 1 | CC(C)(C1CCC(CC1)OCC2CO2)C3CCC(CC3)OCC4CO4 | 57.14 | 0.4256 | 2 | 0.3962 | [10 empty] | CC12CCCCC1C(=O)OC2=O | 42.86 | 1 | 0 | [8 empty] | 314
71 | doi.org/10.1002/app.22572 | 0 | CC(C)(C1CCC(CC1)OCC2CO2)C3CCC(CC3)OCC4CO4 | 44.44 | 0.5673517 | 2 | 0 | [10 empty] | C1CC2C(CC1C(=O)O)C(=O)OC2=O | 55.56 | 2 | 0 | [8 empty] | 252
72 | doi.org/10.1002/app.22572 | 0 | CC(C)(C1CCC(CC1)OCC2CO2)C3CCC(CC3)OCC4CO4 | 50 | 0.5673517 | 2 | 0 | [10 empty] | C1CC2C(CC1C(=O)O)C(=O)OC2=O | 50 | 2 | 0 | [8 empty] | 273
73 | doi.org/10.1002/app.22572 | 0 | CC(C)(C1CCC(CC1)OCC2CO2)C3CCC(CC3)OCC4CO4 | 57.15 | 0.5673517 | 2 | 0 | [10 empty] | C1CC2C(CC1C(=O)O)C(=O)OC2=O | 42.86 | 2 | 0 | [8 empty] | 320
74 | doi.org/10.1002/app.22572 | 0 | CC(C)(C1CCC(CC1)OCC2CO2)C3CCC(CC3)OCC4CO4 | 68.97 | 0.5673517 | 2 | 0 | [10 empty] | C1CC2C(CC1C(=O)O)C(=O)OC2=O | 31.03 | 2 | 0 | [8 empty] | 346
75 | doi.org/10.1002/app.22572 | 0 | CC(C)(C1CCC(CC1)OCC2CO2)C3CCC(CC3)OCC4CO4 | 83.33 | 0.5673517 | 2 | 0 | [10 empty] | C1CC2C(CC1C(=O)O)C(=O)OC2=O | 16.67 | 2 | 0 | [8 empty] | 323
76 | doi.org/10.1002/app.22572 | 1 | CC(C)(C1CCC(CC1)OCC2CO2)C3CCC(CC3)OCC4CO4 | 44.44 | 0.5673517 | 2 | 0 | [10 empty] | CC1CCC2C(C1)C(=O)OC2=O | 55.56 | 1 | 0 | [8 empty] | 232
77 | doi.org/10.1002/app.22572 | 1 | CC(C)(C1CCC(CC1)OCC2CO2)C3CCC(CC3)OCC4CO4 | 50 | 0.5673517 | 2 | 0 | [10 empty] | CC1CCC2C(C1)C(=O)OC2=O | 50 | 1 | 0 | [8 empty] | 305
78 | doi.org/10.1002/app.22572 | 1 | CC(C)(C1CCC(CC1)OCC2CO2)C3CCC(CC3)OCC4CO4 | 57.15 | 0.5673517 | 2 | 0 | [10 empty] | CC1CCC2C(C1)C(=O)OC2=O | 42.86 | 1 | 0 | [8 empty] | 355
79 | doi.org/10.1002/app.22572 | 1 | CC(C)(C1CCC(CC1)OCC2CO2)C3CCC(CC3)OCC4CO4 | 68.97 | 0.5673517 | 2 | 0 | [10 empty] | CC1CCC2C(C1)C(=O)OC2=O | 31.03 | 1 | 0 | [8 empty] | 317
80 | doi.org/10.1016/j.polymdegradstab.2004.06.003 | 1 | C1C(O1)COC2=CC=C(C=C2)S(=O)(=O)C3=CC=C(C=C3)OCC4CO4 | 33.33 | 0.4237 | 2 | 0.3579 | [10 empty] | C1=CC=C2C(=C1)C(=O)OC2=O | 66.67 | 1 | 0 | [8 empty] | 350
81 | doi.org/10.1016/j.polymdegradstab.2004.06.003 | 1 | C1C(O1)COC2=CC=C(C=C2)S(=O)(=O)C3=CC=C(C=C3)OCC4CO4 | 33.33 | 0.4237 | 2 | 0.3579 | [10 empty] | C1C=CCC2C1C(=O)OC2=O | 66.67 | 1 | 0 | [8 empty] | 335
82 | doi.org/10.1016/j.cej.2021.131173 | 0 | CC(C)(C1=CC=C(C=C1)OCC2CO2)C3=CC=C(C=C3)OCC4CO4 | 66.67 | 0.4545 | 2 | 0.3502 | [10 empty] | C1=CC(=CC=C1N)S(=O)(=O)C2=CC=C(C=C2)N | 33.33 | 4 | 0 | [8 empty] | 393.3
83 | doi.org/10.1016/j.cej.2021.131173 | 0 | O=C1C=C(C2=CC=C(OCC3CO3)C(OCC3CO3)=C2)OC2=C1C(O)=CC(OCC1CO1)=C2 | 57.14 | 0.6601662 | 3 | 1 | [10 empty] | C1=CC(=CC=C1N)S(=O)(=O)C2=CC=C(C=C2)N | 42.86 | 4 | 0 | [8 empty] | 379
84 | doi.org/10.1016/j.eurpolymj.2019.04.053 | 0 | CC(C)(C1=CC=C(C=C1)OCC2CO2)C3=CC=C(C=C3)OCC4CO4 | 66.67 | 0.5102 | 2 | 0.1813 | [10 empty] | CC1(CC(CC(C1)(C)CN)N)C | 33.33 | 4 | 0 | [8 empty] | 227
85 | doi.org/10.1016/j.eurpolymj.2019.04.053 | 0 | COC1=C(C=CC(=C1)C=O)OCC2CO2 | 66.67 | 0.4802774 | 1 | 0 | [10 empty] | CC1(CC(CC(C1)(C)CN)N)C | 33.33 | 4 | 0 | [8 empty] | 222
86 | doi.org/10.1039/C2JM32708B | 1 | CC(C)(C1=CC=C(C=C1)OCC2CO2)C3=CC=C(C=C3)OCC4CO4 | 33.33 | 0.5875113 | 2 | 0 | [10 empty] | CC1CCC2C(C1)C(=O)OC2=O | 66.67 | 1 | 0 | [8 empty] | 298
87 | doi.org/10.1002/pola.26160 | 0 | CC(OCCCCOCC1CO1)OC2=CC=C(C=C2)C(C)(C)C3=CC=C(C=C3)OC(C)OCCCCOCC4CO4 | 77.78 | 0.3491992 | 2 | 0 | [10 empty] | C(CNCCNCCNCCN)N | 22.22 | 7 | 0 | [8 empty] | 245
88 | doi.org/10.1002/pola.26160 | 0 | CC(OCC1CCC(CC1)COCC2CO2)OC3=CC=C(C=C3)C(C)(C)C4=CC=C(C=C4)OC(C)OCC5CCC(CC5)COCC6CO6 | 77.78 | 0.293719 | 2 | 0 | [10 empty] | C(CNCCNCCNCCN)N | 22.22 | 7 | 0 | [8 empty] | 273
89 | doi.org/10.1021/acsami.7b05285 | 1 | C1C(O1)COC2=CC=C(C=C2)CC3=CC=C(C=C3)OCC4CO4 | 50 | 0.5883 | 2 | 0.1076 | [10 empty] | SCCOCOCCSSCCOCOCCSSCCOCOCCSSCCOCOCCSSCCOCOCCSSCCOCOCCS | 50 | 2 | 0 | [8 empty] | 280
90 | doi.org/10.1016/j.compositesb.2019.107200 | 0 | CC(C)(C1=CC=C(C=C1)OCC2CO2)C3=CC=C(C=C3)OCC4CO4 | 72.85 | 0.44 | 2 | 0.4014 | [10 empty] | C(CNCCN)N | 27.15 | 5 | 0 | [8 empty] | 310
91 | doi.org/10.1021/ie300962a | 1 | CC(C)(c1ccc(OCC2CO2)cc1)c1ccc(OP2(Oc3ccccc3)=NP(Oc3ccccc3)(Oc3ccccc3)=NP(Oc3ccccc3)(Oc3ccc(C(C)(C)c4ccc(OCC5CO5)cc4)cc3)=N2)cc1 | 71.43 | 0.1862099 | 2 | 0 | [10 empty] | C(#N)N=C(N)N | 28.57 | 5 | 0 | [8 empty] | 284.5
92 | doi.org/10.1021/ie300962a | 1 | CC(C)(c1ccc(OCC2CO2)cc1)c1ccc(OP2(Oc3ccccc3)=NP(Oc3ccccc3)(Oc3ccccc3)=NP(Oc3ccccc3)(Oc3ccc(C(C)(C)c4ccc(OCC5CO5)cc4)cc3)=N2)cc1 | 66.67 | 0.1862099 | 2 | 0 | [10 empty] | C1=CC(=CC=C1CC2=CC=C(C=C2)N)N | 33.33 | 4 | 0 | [8 empty] | 310.1
93 | doi.org/10.1016/j.compositesb.2021.109392 | 0 | CC(C)(C1=CC=C(C=C1)OCC2CO2)C3=CC=C(C=C3)OCC4CO4 | 80.18 | 0.5102 | 2 | 0.1813 | [10 empty] | C1=CC(=CC=C1CC2=CC=C(C=C2)N)N | 19.82 | 4 | 0 | [8 empty] | 359
94 | doi.org/10.1016/j.compositesb.2021.109392 | 0 | CC(C)(C1=CC=C(C=C1)OCC2CO2)C3=CC=C(C=C3)OCC4CO4 | 79.96 | 0.5102 | 2 | 0.1813 | [10 empty] | C1=CC(=CC=C1CC2=CC=C(C=C2)N)N | 19.77 | 4 | 0 | O=P1(C(Nc2n[nH]c(NC(c3cccs3)P3(=O)Oc4ccccc4-c4ccccc43)n2)c2cccs2)Oc2ccccc2-c2ccccc21 | 0.27 | 3 | 0 |  |  |  |  | 357.6
95 | doi.org/10.1016/j.compositesb.2021.109392 | 0 | CC(C)(C1=CC=C(C=C1)OCC2CO2)C3=CC=C(C=C3)OCC4CO4 | 79.5 | 0.5102 | 2 | 0.1814 | [10 empty] | C1=CC(=CC=C1CC2=CC=C(C=C2)N)N | 19.66 | 4 | 0 | O=P1(C(Nc2n[nH]c(NC(c3cccs3)P3(=O)Oc4ccccc4-c4ccccc43)n2)c2cccs2)Oc2ccccc2-c2ccccc21 | 0.84 | 3 | 0 |  |  |  |  | 344.2
96 | doi.org/10.1016/j.compositesb.2021.109392 | 0 | CC(C)(C1=CC=C(C=C1)OCC2CO2)C3=CC=C(C=C3)OCC4CO4 | 79.04 | 0.5102 | 2 | 0.1814 | [10 empty] | C1=CC(=CC=C1CC2=CC=C(C=C2)N)N | 19.54 | 4 | 0 | O=P1(C(Nc2n[nH]c(NC(c3cccs3)P3(=O)Oc4ccccc4-c4ccccc43)n2)c2cccs2)Oc2ccccc2-c2ccccc21 | 1.42 | 3 | 0 |  |  |  |  | 339.4
97 | doi.org/10.1002/app.38445 | 1 | CC(C)(C1=CC=C(C=C1)OCC2CO2)C3=CC=C(C=C3)OCC4CO4 | 33.33 | 0.5102 | 2 | 0.1815 | [10 empty] | CC12CCCCC1C(=O)OC2=O | 66.67 | 1 | 0 | [8 empty] | 313
98 | doi.org/10.1002/app.38445 | 1 | CC(C)(C1=CC=C(C=C1)OCC2CO2)C3=CC=C(C=C3)OCC4CO4 | 36.31 | 0.5102 | 2 | 0.1815 | [10 empty] | CC12CCCCC1C(=O)OC2=O | 54.74 | 1 | 0 | C1=CC=C2C(=C1)C3=CC=CC=C3P(=O)(O2)C4=C(C=CC(=C4)OC(=O)C5=CC6=C(C=C5)C(=O)OC6=O)OC(=O)C7=CC8=C(C=C7)C(=O)OC8=O | 8.95 | 2 | 0 |  |  |  |  | 255.5
99 | doi.org/10.1002/app.38445 | 1 | CC(C)(C1=CC=C(C=C1)OCC2CO2)C3=CC=C(C=C3)OCC4CO4 | 38.87 | 0.5102 | 2 | 0.1814 | [10 empty] | CC12CCCCC1C(=O)OC2=O | 44.52 | 1 | 0 | C1=CC=C2C(=C1)C3=CC=CC=C3P(=O)(O2)C4=C(C=CC(=C4)OC(=O)C5=CC6=C(C=C5)C(=O)OC6=O)OC(=O)C7=CC8=C(C=C7)C(=O)OC8=O | 16.61 | 2 | 0 |  |  |  |  | 262
100 | doi.org/10.1002/app.38445 | 1 | CC(C)(C1=CC=C(C=C1)OCC2CO2)C3=CC=C(C=C3)OCC4CO4 | 40.05 | 0.5102 | 2 | 0.1815 | [10 empty] | CC12CCCCC1C(=O)OC2=O | 39.78 | 1 | 0 | C1=CC=C2C(=C1)C3=CC=CC=C3P(=O)(O2)C4=C(C=CC(=C4)OC(=O)C5=CC6=C(C=C5)C(=O)OC6=O)OC(=O)C7=CC8=C(C=C7)C(=O)OC8=O | 20.17 | 2 | 0 |  |  |  |  | 263
101 | doi.org/10.1002/app.38445 | 1 | CC(C)(C1=CC=C(C=C1)OCC2CO2)C3=CC=C(C=C3)OCC4CO4 | 41.81 | 0.5102 | 2 | 0.1813 | [10 empty] | CC12CCCCC1C(=O)OC2=O | 32.75 | 1 | 0 | C1=CC=C2C(=C1)C3=CC=CC=C3P(=O)(O2)C4=C(C=CC(=C4)OC(=O)C5=CC6=C(C=C5)C(=O)OC6=O)OC(=O)C7=CC8=C(C=C7)C(=O)OC8=O | 25.44 | 2 | 0 |  |  |  |  | 225.3
102 | doi.org/10.1002/app.38445 | 1 | CC(C)(C1=CC=C(C=C1)OCC2CO2)C3=CC=C(C=C3)OCC4CO4 | 43.65 | 0.5102 | 2 | 0.1814 | [10 empty] | CC12CCCCC1C(=O)OC2=O | 25.37 | 1 | 0 | C1=CC=C2C(=C1)C3=CC=CC=C3P(=O)(O2)C4=C(C=CC(=C4)OC(=O)C5=CC6=C(C=C5)C(=O)OC6=O)OC(=O)C7=CC8=C(C=C7)C(=O)OC8=O | 30.98 | 2 | 0 |  |  |  |  | 233.7
103 | doi.org/10.1016/j.matdes.2020.108862 | 0 | CC(C)(C1=CC=C(C=C1)OCC2CO2)C3=CC=C(C=C3)OCC4CO4 | 49.66 | 0.55 | 2 | 0.0816 | [10 empty] | CC1(CC(CC(C1)(C)CN)N)C | 26.37 | 4 | 0 | C1=CC=C2C(=C1)C3=CC=CC=C3P(=O)(O2)CCC(=O)N | 23.97 | 2 | 0 |  |  |  |  | 275
104 | 10.3724/SP.J.1105.2012.11107 | 0 | CC(C)(C1=CC=C(C=C1)OCC2CO2)C3=CC=C(C=C3)OCC4CO4 | 66.56 | 0.5102 | 2 | 0.1813 | [10 empty] | C1=CC(=CC=C1CC2=CC=C(C=C2)N)N | 33.44 | 4 | 0 | [8 empty] | 387
105 | 10.3724/SP.J.1105.2012.11107 | 0 | CC(C)(C1=CC=C(C=C1)OCC2CO2)C3=CC=C(C=C3)OCC4CO4 | 65.31 | 0.5102 | 2 | 0.1814 | [10 empty] | C1=CC(=CC=C1CC2=CC=C(C=C2)N)N | 32.81 | 4 | 0 | O=P(OC(O)CCOCCC[Si](O)(O)O)(OC(O)CCOCCC[Si](O)(O)O)OC(O)CCOCCC[Si](O)(O)O | 1.88 | 0 | 12 |  |  |  |  | 359
106 | 10.3724/SP.J.1105.2012.11107 | 0 | CC(C)(C1=CC=C(C=C1)OCC2CO2)C3=CC=C(C=C3)OCC4CO4 | 64.11 | 0.5099 | 2 | 0.1822 | [10 empty] | C1=CC(=CC=C1CC2=CC=C(C=C2)N)N | 32.2 | 4 | 0 | O=P(OC(O)CCOCCC[Si](O)(O)O)(OC(O)CCOCCC[Si](O)(O)O)OC(O)CCOCCC[Si](O)(O)O | 3.69 | 0 | 12 |  |  |  |  | 346
107 | 10.3724/SP.J.1105.2012.11107 | 0 | CC(C)(C1=CC=C(C=C1)OCC2CO2)C3=CC=C(C=C3)OCC4CO4 | 62.94 | 0.5102 | 2 | 0.1814 | [10 empty] | C1=CC(=CC=C1CC2=CC=C(C=C2)N)N | 31.62 | 4 | 0 | O=P(OC(O)CCOCCC[Si](O)(O)O)(OC(O)CCOCCC[Si](O)(O)O)OC(O)CCOCCC[Si](O)(O)O | 5.44 | 0 | 12 |  |  |  |  | 349
108 | 10.3724/SP.J.1105.2012.11107 | 0 | CC(C)(C1=CC=C(C=C1)OCC2CO2)C3=CC=C(C=C3)OCC4CO4 | 61.82 | 0.5102 | 2 | 0.1813 | [10 empty] | C1=CC(=CC=C1CC2=CC=C(C=C2)N)N | 31.05 | 4 | 0 | O=P(OC(O)CCOCCC[Si](O)(O)O)(OC(O)CCOCCC[Si](O)(O)O)OC(O)CCOCCC[Si](O)(O)O | 7.12 | 0 | 12 |  |  |  |  | 344
109 | doi.org/10.1021/acssuschemeng.2c01653 | 1 | CC(C)(C1=CC=C(C=C1)OCC2CO2)C3=CC=C(C=C3)OCC4CO4 | 60.03 | 0.5102 | 2 | 0.1814 | [10 empty] | CCCCC1C=CC(/C=C/CCCCCCCC(=O)N(CCOC(=O)CCC(=O)O)CCOC(=O)CCC(=O)O)C2C(=O)OC(=O)C12 | 39.97 | 3 | 0 | [8 empty] | 364
110 | doi.org/10.1021/acssuschemeng.2c01653 | 1 | CC(C)(C1=CC=C(C=C1)OCC2CO2)C3=CC=C(C=C3)OCC4CO4 | 67.46 | 0.5102 | 2 | 0.1814 | [10 empty] | CCCCC1C=CC(/C=C/CCCCCCCC(=O)N(CCOC(=O)CCC(=O)O)CCOC(=O)CCC(=O)O)C(C(=O)O)C1C(=O)O | 32.54 | 4 | 0 | [8 empty] | 363
111 | doi.org/10.1021/acssuschemeng.2c01653 | 1 | CC(C)(C1=CC=C(C=C1)OCC2CO2)C3=CC=C(C=C3)OCC4CO4 | 33.34 | 0.5102 | 2 | 0.1815 | [10 empty] | CC1=CC2CC1C3C2C(=O)OC3=O | 66.66 | 1 | 0 | [8 empty] | 221.8
112 | doi.org/10.1016/j.giant.2020.100035 | 1 | CC(C)(C1=CC=C(C=C1)OCC2CO2)C3=CC=C(C=C3)OCC4CO4 | 48.78 | 0.5875113 | 2 | 0 | [10 empty] | C(CCCCCC(=O)O)CCCCC(=O)O | 48.78 | 2 | 0 | C1CNC2=NCCCN2C1 | 2.44 | 1 | 0 |  |  |  |  | 370
113 | doi.org/10.1002/app.50441 | 0 | CC(C)(C1=CC=C(C=C1)OCC2CO2)C3=CC=C(C=C3)OCC4CO4 | 71.47 | 0.5348 | 2 | 0.1181 | CCCCCCCCCCCCCCCCCC(=O)OCC(COC(=O)CCCCCCC1OC1CC1OC1CC1OC1CCC)OC(=O)CCCCCCC1OC1CCCCCCCCC | 2.82 | 0.4221934 | 4 | 0 | [5 empty] | C(CNCCNCCN)N | 25.71 | 6 | 0 | [8 empty] | 358.6
114 | doi.org/10.1002/app.50441 | 0 | CC(C)(C1=CC=C(C=C1)OCC2CO2)C3=CC=C(C=C3)OCC4CO4 | 68.26 | 0.5348 | 2 | 0.1181 | CCCCCCCCCCCCCCCCCC(=O)OCC(COC(=O)CCCCCCC1OC1CC1OC1CC1OC1CCC)OC(=O)CCCCCCC1OC1CCCCCCCCC | 5.39 | 0.4221934 | 4 | 0 | [5 empty] | C(CNCCNCCN)N | 26.35 | 6 | 0 | [8 empty] | 356.5
115 | doi.org/10.1002/app.50441 | 0 | CC(C)(C1=CC=C(C=C1)OCC2CO2)C3=CC=C(C=C3)OCC4CO4 | 65.34 | 0.5347 | 2 | 0.1182 | CCCCCCCCCCCCCCCCCC(=O)OCC(COC(=O)CCCCCCC1OC1CC1OC1CC1OC1CCC)OC(=O)CCCCCCC1OC1CCCCCCCCC | 7.73 | 0.4221934 | 4 | 0 | [5 empty] | C(CNCCNCCN)N | 26.93 | 6 | 0 | [8 empty] | 350.5
116 | doi.org/10.1021/acssuschemeng.3c04345 | 0 | CC(C)(C1=CC=C(C=C1)OCC2CO2)C3=CC=C(C=C3)OCC4CO4 | 66.67 | 0.5102 | 2 | 0.1815 | [10 empty] | C1=CC(=CC=C1N)SSC2=CC=C(C=C2)N | 33.33 | 4 | 0 | [8 empty] | 301
117 | doi.org/10.1021/acssuschemeng.3c04345 | 1 | CC(C)(C1=CC=C(C=C1)OCC2CO2)C3=CC=C(C=C3)OCC4CO4 | 60 | 0.5102 | 2 | 0.1813 | [10 empty] | COc1cc(/C=N/c2ccc(SSc3ccc(N)cc3)cc2)ccc1O | 40 | 2 | 1 | [8 empty] | 298
118 | doi.org/10.1007/s10118-022-2779-0 | 0 | O=c1cc(-c2ccc(OCC3CO3)cc2)oc2cc(OCC3CO3)cc(O)c12 | 66.67 | 0.5230563 | 2 | 1 | [10 empty] | C1=CC(=CC=C1CC2=CC=C(C=C2)N)N | 33.33 | 4 | 0 | [8 empty] | 262
119 | doi.org/10.1002/app.34677 | 0 | CC(C)(C1=CC=C(C=C1)OCCOCC2CO2)C3=CC=C(C=C3)OCCOCC4CO4 | 66.67 | 0.4667172 | 2 | 0 | [10 empty] | C1=CC(=CC=C1CC2=CC=C(C=C2)N)N | 33.33 | 4 | 0 | [8 empty] | 374.5
120 | doi.org/10.1002/app.34677 | 0 | CC(C)(c1ccc(OCCOCCOCCOCC2CO2)cc1)c1ccc(OCCOCCOCCOCC2CO2)cc1 | 66.67 | 0.3307223 | 2 | 0 | [10 empty] | C1=CC(=CC=C1CC2=CC=C(C=C2)N)N | 33.33 | 4 | 0 | [8 empty] | 378.6
121 | doi.org/10.1016/j.polymdegradstab.2023.110333 | 0 | CC(C)(C1=CC=C(C=C1)OCC2CO2)C3=CC=C(C=C3)OCC4CO4 | 72.79 | 0.5875113 | 2 | 0 | [10 empty] | C1=CC(=CC=C1CC2=CC=C(C=C2)N)N | 26.16 | 4 | 0 | COc1cc(C(O)P2(=O)Oc3ccccc3-c3ccccc32)cc(-c2cc(C(O)P3(=O)Oc4ccccc4-c4ccccc43)cc(OC)c2O)c1O | 1.05 | 0 | 4 |  |  |  |  | 371.5
122 | doi.org/10.1016/j.polymdegradstab.2023.110333 | 0 | CC(C)(C1=CC=C(C=C1)OCC2CO2)C3=CC=C(C=C3)OCC4CO4 | 72.79 | 0.5875113 | 2 | 0 | [10 empty] | C1=CC(=CC=C1CC2=CC=C(C=C2)N)N | 25.08 | 4 | 0 | COc1cc(C(O)P2(=O)Oc3ccccc3-c3ccccc32)cc(-c2cc(C(O)P3(=O)Oc4ccccc4-c4ccccc43)cc(OC)c2O)c1O | 2.14 | 0 | 4 |  |  |  |  | 362.8
123 | doi.org/10.1016/j.eurpolymj.2008.05.031 | 0 | CC(C)(C1=CC=C(C=C1)OCC2CO2)C3=CC=C(C=C3)OCC4CO4 | 64.99 | 0.5405 | 2 | 0.1042 | [10 empty] | C1=CC(=CC=C1CC2=CC=C(C=C2)N)N | 32.49 | 4 | 0 | C1CCC(=O)N(CC1)C(=O)NC2=CC=C(C=C2)CC3=CC=C(C=C3)NC(=O)N4CCCCCC4=O | 2.52 | 2 | 0 |  |  |  |  | 348
124 | doi.org/10.1016/j.eurpolymj.2008.05.031 | 0 | CC(C)(C1=CC=C(C=C1)OCC2CO2)C3=CC=C(C=C3)OCC4CO4 | 63.39 | 0.5405 | 2 | 0.1041 | [10 empty] | C1=CC(=CC=C1CC2=CC=C(C=C2)N)N | 31.69 | 4 | 0 | C1CCC(=O)N(CC1)C(=O)NC2=CC=C(C=C2)CC3=CC=C(C=C3)NC(=O)N4CCCCCC4=O | 4.92 | 2 | 0 |  |  |  |  | 341
125 | doi.org/10.1016/j.eurpolymj.2008.05.031 | 0 | CC(C)(C1=CC=C(C=C1)OCC2CO2)C3=CC=C(C=C3)OCC4CO4 | 61.87 | 0.5405 | 2 | 0.1041 | [10 empty] | C1=CC(=CC=C1CC2=CC=C(C=C2)N)N | 30.93 | 4 | 0 | C1CCC(=O)N(CC1)C(=O)NC2=CC=C(C=C2)CC3=CC=C(C=C3)NC(=O)N4CCCCCC4=O | 7.2 | 2 | 0 |  |  |  |  | 332
126 | doi.org/10.1016/j.eurpolymj.2008.05.031 | 0 | CC(C)(C1=CC=C(C=C1)OCC2CO2)C3=CC=C(C=C3)OCC4CO4 | 64.88 | 0.5405 | 2 | 0.104 | [10 empty] | C1=CC(=CC=C1CC2=CC=C(C=C2)N)N | 32.44 | 4 | 0 | C1=CC(=CC=C1CC2=CC=C(C=C2)N3C(=O)C=CC3=O)N4C(=O)C=CC4=O | 2.68 | 0 | 0 |  |  |  |  | 362
127 | doi.org/10.1016/j.eurpolymj.2008.05.031 | 0 | CC(C)(C1=CC=C(C=C1)OCC2CO2)C3=CC=C(C=C3)OCC4CO4 | 63.19 | 0.5405 | 2 | 0.1041 | [10 empty] | C1=CC(=CC=C1CC2=CC=C(C=C2)N)N | 31.59 | 4 | 0 | C1=CC(=CC=C1CC2=CC=C(C=C2)N3C(=O)C=CC3=O)N4C(=O)C=CC4=O | 5.22 | 0 | 0 |  |  |  |  | 372
128 | doi.org/10.1016/j.eurpolymj.2008.05.031 | 0 | CC(C)(C1=CC=C(C=C1)OCC2CO2)C3=CC=C(C=C3)OCC4CO4 | 61.58 | 0.5405 | 2 | 0.1041 | [10 empty] | C1=CC(=CC=C1CC2=CC=C(C=C2)N)N | 30.79 | 4 | 0 | C1=CC(=CC=C1CC2=CC=C(C=C2)N3C(=O)C=CC3=O)N4C(=O)C=CC4=O | 7.63 | 0 | 0 |  |  |  |  | 383
129 | doi.org/10.1016/j.firesaf.2021.103472 | 0 | CC(C)(C1=CC=C(C=C1)OCC2CO2)C3=CC=C(C=C3)OCC4CO4 | 64.64 | 0.5102 | 2 | 0.1815 | [10 empty] | C1=CC(=CC=C1CC2=CC=C(C=C2)N)N | 33.24 | 4 | 0 | Cc1ccc(S(=O)(=O)NP2(=O)Oc3ccccc3-c3ccccc32)cc1 | 2.12 | 1 | 0 |  |  |  |  | 350.6
130 | doi.org/10.1016/j.firesaf.2021.103472 | 0 | CC(C)(C1=CC=C(C=C1)OCC2CO2)C3=CC=C(C=C3)OCC4CO4 | 63.22 | 0.5102 | 2 | 0.1814 | [10 empty] | C1=CC(=CC=C1CC2=CC=C(C=C2)N)N | 32.52 | 4 | 0 | Cc1ccc(S(=O)(=O)NP2(=O)Oc3ccccc3-c3ccccc32)cc1 | 4.26 | 1 | 0 |  |  |  |  | 331.5
131 | doi.org/10.1016/j.firesaf.2021.103472 | 0 | CC(C)(C1=CC=C(C=C1)OCC2CO2)C3=CC=C(C=C3)OCC4CO4 | 61.79 | 0.5102 | 2 | 0.1814 | [10 empty] | C1=CC(=CC=C1CC2=CC=C(C=C2)N)N | 31.78 | 4 | 0 | Cc1ccc(S(=O)(=O)NP2(=O)Oc3ccccc3-c3ccccc32)cc1 | 6.43 | 1 | 0 |  |  |  |  | 320.9
132 | doi.org/10.1016/j.compositesb.2022.110490 | 0 | CC(C)(C1=CC=C(C=C1)OCC2CO2)C3=CC=C(C=C3)OCC4CO4 | 65.94 | 0.5102 | 2 | 0.1814 | [10 empty] | C1=CC(=CC=C1CC2=CC=C(C=C2)N)N | 32.6 | 4 | 0 | O=P1(C(NCC2=CC3C4C=CC(CNC(c5ccccc5)P5(=O)Oc6ccccc6-c6ccccc65)(O4)C3O2)c2ccccc2)Oc2ccccc2-c2ccccc21 | 1.46 | 2 | 0 |  |  |  |  | 373
133 | doi.org/10.1016/j.compositesb.2022.110490 | 0 | CC(C)(C1=CC=C(C=C1)OCC2CO2)C3=CC=C(C=C3)OCC4CO4 | 64.92 | 0.5102 | 2 | 0.1815 | [10 empty] | C1=CC(=CC=C1CC2=CC=C(C=C2)N)N | 32.1 | 4 | 0 | O=P1(C(NCC2=CC3C4C=CC(CNC(c5ccccc5)P5(=O)Oc6ccccc6-c6ccccc65)(O4)C3O2)c2ccccc2)Oc2ccccc2-c2ccccc21 | 2.98 | 2 | 0 |  |  |  |  | 346
134 | doi.org/10.1039/C6RA24818G | 1 | CC(C)(C1=CC=C(C=C1)OCC2CO2)C3=CC=C(C=C3)OCC4CO4 | 33.34 | 0.5102 | 2 | 0.1815 | [10 empty] | CC(=CCCC1=CCC2C(C1)C(=O)OC2=O)C | 66.66 | 1 | 0 | [8 empty] | 347.93
135 | doi.org/10.1039/C6RA24818G | 1 | CC(C)(C1=CC=C(C=C1)OCC2CO2)C3=CC=C(C=C3)OCC4CO4 | 39.49 | 0.5102 | 2 | 0.1813 | [10 empty] | CC(=CCCC1=CCC2C(C1)C(=O)OC2=O)C | 42.03 | 1 | 0 | CCCCCCC(/C=C\CCCCCCCCC(=O)O)OC(=O)C1CC(CCC=C(C)C)=CCC1C(=O)O | 18.48 | 2 | 0 |  |  |  |  | 341.88
136 | doi.org/10.1039/C6RA24818G | 1 | CC(C)(C1=CC=C(C=C1)OCC2CO2)C3=CC=C(C=C3)OCC4CO4 | 50 | 0.5102 | 2 | 0.1814 | [10 empty] | CCCCCCC(/C=C\CCCCCCCCC(=O)O)OC(=O)C1CC(CCC=C(C)C)=CCC1C(=O)O | 50 | 2 | 0 | [8 empty] | 332.72
137 | doi.org/10.1002/(SICI)1097-4628(19980829)69:9<1737::AID-APP7>3.0.CO;2-C | 0 | CC(C)(C1=CC=C(C=C1)OCC2CO2)C3=CC=C(C=C3)OCC4CO4 | 66.67 | 0.5405 | 2 | 0.1041 | [10 empty] | C1=CC=C2C(=C1)N=C(C(=N2)C3=CC=C(C=C3)N)C4=CC=C(C=C4)N | 33.33 | 4 | 0 | [8 empty] | 359
138 | doi.org/10.1002/(SICI)1097-4628(19980829)69:9<1737::AID-APP7>3.0.CO;2-C | 0 | CC(C)(C1=CC=C(C=C1)OCC2CO2)C3=CC=C(C=C3)OCC4CO4 | 66.67 | 0.5405 | 2 | 0.1041 | [10 empty] | CC1=CC2=C(C=C1)N=C(C(=N2)C3=CC=C(C=C3)N)C4=CC=C(C=C4)N | 33.33 | 4 | 0 | [8 empty] | 358
139 | doi.org/10.1002/(SICI)1097-4628(19980829)69:9<1737::AID-APP7>3.0.CO;2-C | 0 | CC(C)(C1=CC=C(C=C1)OCC2CO2)C3=CC=C(C=C3)OCC4CO4 | 66.67 | 0.5405 | 2 | 0.1041 | [10 empty] | C1=CC=NC(=C1)C2=NC(=C(N=N2)C3=CC=C(C=C3)N)C4=CC=C(C=C4)N | 33.33 | 4 | 0 | [8 empty] | 340
140 | doi.org/10.1002/(SICI)1097-4628(19980829)69:9<1737::AID-APP7>3.0.CO;2-C | 0 | CC(C)(C1=CC=C(C=C1)OCC2CO2)C3=CC=C(C=C3)OCC4CO4 | 66.67 | 0.5405 | 2 | 0.1041 | [10 empty] | C1=CC=C(C(=C1)C2=CC=C(C=C2)N)C3=CC=C(C=C3)N | 33.33 | 4 | 0 | [8 empty] | 366
141 | doi.org/10.1002/adv.21726 | 0 | CC(C)(C1=CC=C(C=C1)OCC2CO2)C3=CC=C(C=C3)OCC4CO4 | 56.93 | 0.44 | 2 | 0.4014 | [10 empty] | C(CCC(=O)N)CC(=O)N | 43.07 | 4 | 0 | [8 empty] | 335.3
142 | doi.org/10.1177/0954008310397634 | 0 | CC(C)(C1=CC=C(C=C1)OCC2CO2)C3=CC=C(C=C3)OCC4CO4 | 61.08 | 0.5348 | 2 | 0.118 | CC1=C(C=CC(=C1)C2(CCCCC2)C3=CC(=C(C=C3)OCC4CO4)C)OCC5CO5 | 5.59 | 0.4895505 | 2 | 0 | [5 empty] | C1=CC(=CC=C1CC2=CC=C(C=C2)N)N | 33.33 | 4 | 0 | [8 empty] | 364
143 | doi.org/10.1021/ie4005223 | 0 | CC(C)C1=CC23CCC4C(C2CC1C(C3C(=O)OCC5CO5)C(=O)OCC6CO6)(CCCC4(C)C(=O)OCC7CO7)C | 25 | 0.5113154 | 3 | 0 | [10 empty] | CC1CCC2C(C1)C(=O)OC2=O | 75 | 1 | 0 | [8 empty] | 328.5
144 | 10.1007/s13233-017-5063-3 | 0 | CC(C)(C1=CC=C(C=C1)OCC2CO2)C3=CC=C(C=C3)OCC4CO4 | 71.21 | 0.5376 | 2 | 0.1111 | CCCCCCC(CC1C(O1)CCCCCCCC(=O)OCC(COC(=O)CCCCCCCC2C(O2)CC(CCCCCC)O)OC(=O)CCCCCCCC3C(O3)CC(CCCCCC)O)O | 3.37 | 0.3056711 | 3 | 3 | [5 empty] | C(CNCCNCCN)N | 25.42 | 6 | 0 | [8 empty] | 302
145 | 10.1007/s13233-017-5063-3 | 0 | CC(C)(C1=CC=C(C=C1)OCC2CO2)C3=CC=C(C=C3)OCC4CO4 | 61.81 | 0.5376 | 2 | 0.1111 | CCCCCCC(CC1C(O1)CCCCCCCC(=O)OCC(COC(=O)CCCCCCCC2C(O2)CC(CCCCCC)O)OC(=O)CCCCCCCC3C(O3)CC(CCCCCC)O)O | 11.71 | 0.3056711 | 3 | 3 | [5 empty] | C(CNCCNCCN)N | 26.47 | 6 | 0 | [8 empty] | 184
146 | doi.org/10.1021/acs.macromol.1c02247 | 0 | COc1cc(/C=C/C(=O)OCC2CO2)ccc1OCC1CO1 | 61.06 | 0.6529248 | 2 | 0 | [10 empty] | C(C(=O)O)C(CC(=O)O)(C(=O)O)O | 38.94 | 3 | 1 | [8 empty] | 380
147 | doi.org/10.1016/j.polymer.2018.02.043 | 0 | CC(C)(C1=CC=C(C=C1)OCC2CO2)C3=CC=C(C=C3)OCC4CO4 | 67.74 | 0.5063 | 2 | 0.1921 | [10 empty] | C1=CC(=CC=C1N)OC2=CC=C(C=C2)N | 29.03 | 4 | 0 | Nc1ccc(Oc2ccc(NC3CC(=O)N(c4ccc(Oc5ccc(C6(c7ccc(Oc8ccc(N9C(=O)CC(Nc%10ccc(Oc%11ccc(N)cc%11)cc%10)C9=O)cc8)cc7)OC(=O)c7ccccc76)cc5)cc4)C3=O)cc2)cc1 | 3.23 | 6 | 0 |  |  |  |  | 354.2
148 | doi.org/10.1016/j.polymer.2018.02.043 | 0 | CC(C)(C1=CC=C(C=C1)OCC2CO2)C3=CC=C(C=C3)OCC4CO4 | 71.43 | 0.5063 | 2 | 0.1919 | [10 empty] | C1=CC(=CC=C1N)OC2=CC=C(C=C2)N | 14.29 | 4 | 0 | Nc1ccc(Oc2ccc(NC3CC(=O)N(c4ccc(Oc5ccc(C6(c7ccc(Oc8ccc(N9C(=O)CC(Nc%10ccc(Oc%11ccc(N)cc%11)cc%10)C9=O)cc8)cc7)OC(=O)c7ccccc76)cc5)cc4)C3=O)cc2)cc1 | 14.29 | 6 | 0 |  |  |  |  | 365.7
149 | doi.org/10.1016/j.polymer.2018.02.043 | 0 | CC(C)(C1=CC=C(C=C1)OCC2CO2)C3=CC=C(C=C3)OCC4CO4 | 75 | 0.5063 | 2 | 0.192 | [10 empty] | Nc1ccc(Oc2ccc(NC3CC(=O)N(c4ccc(Oc5ccc(C6(c7ccc(Oc8ccc(N9C(=O)CC(Nc%10ccc(Oc%11ccc(N)cc%11)cc%10)C9=O)cc8)cc7)OC(=O)c7ccccc76)cc5)cc4)C3=O)cc2)cc1 | 25 | 6 | 0 | [8 empty] | 371.2
150 | doi.org/10.1246/cl.140497 | 1 | CC(C)(C1=CC=C(C=C1)OCC2CO2)C3=CC=C(C=C3)OCC4CO4 | 44.44 | 0.5875113 | 2 | 0 | [10 empty] | O=C1CCCCCN1 | 55.56 | 1 | 0 | [8 empty] | 321
151 | doi.org/10.1246/cl.140497 | 1 | CC(C)(C1=CC=C(C=C1)OCC2CO2)C3=CC=C(C=C3)OCC4CO4 | 50 | 0.5875113 | 2 | 0 | [10 empty] | O=C1CCCCCN1 | 50 | 1 | 0 | [8 empty] | 360
152 | doi.org/10.1246/cl.140497 | 1 | CC(C)(C1=CC=C(C=C1)OCC2CO2)C3=CC=C(C=C3)OCC4CO4 | 60 | 0.5875113 | 2 | 0 | [10 empty] | O=C1CCCCCN1 | 40 | 1 | 0 | [8 empty] | 328
153 | doi.org/10.1016/S0040-6031（02）00125-9 | 0 | C1C(O1)COC2=CC=C(C=C2)C=NC3=CC=C(C=C3)OCC4CO4 | 66.67 | 0.584792 | 2 | 0.06179691 | [10 empty] | C1=CC(=CC=C1N)S(=O)(=O)C2=CC=C(C=C2)N | 33.33 | 4 | 0 | [8 empty] | 339
154 | doi.org/10.1016/S0040-6031（02）00125-9 | 0 | C1C(O1)COC2=CC=C(C=C2)C3=CC=C(C=C3)OCC4CO4 | 66.67 | 0.5967 | 2 | 0.1521 | [10 empty] | C1=CC(=CC=C1N)S(=O)(=O)C2=CC=C(C=C2)N | 33.33 | 4 | 0 | [8 empty] | 339
155 | doi.org/10.1016/S0040-6031（02）00125-9 | 0 | CC1=CC(=CC(=C1OCC2CO2)C)C3=CC(=C(C(=C3)C)OCC4CO4)C | 66.67 | 0.5405 | 2 | 0.0522 | [10 empty] | C1=CC(=CC=C1N)S(=O)(=O)C2=CC=C(C=C2)N | 33.33 | 4 | 0 | [8 empty] | 336
156 | doi.org/10.1002/1097-4628（20001010）78：2<446：：AID-APP250>3.0.CO;1-4 | 1 | CC1=CC(=CC(=C1OCC2CO2)C)C3=CC(=C(C(=C3)C)OCC4CO4)C | 33.33 | 0.5405 | 2 | 0.0522 | [10 empty] | CC1=CCC2C(C1)C(=O)OC2=O | 66.67 | 1 | 0 | [8 empty] | 295
157 | doi.org/10.1002/1097-4628（20001010）78：2<446：：AID-APP250>3.0.CO;1-4 | 1 | C1C(O1)COC2=CC=C(C=C2)C3=CC=C(C=C3)OCC4CO4 | 33.33 | 0.622 | 2 | 0.0957 | [10 empty] | CC1=CCC2C(C1)C(=O)OC2=O | 66.67 | 1 | 0 | [8 empty] | 315
158 | doi.org/10.1002/1097-4628（20001010）78：2<446：：AID-APP250>3.0.CO;1-4 | 1 | C1C(O1)COC2=CC=C(C=C2)C=NC3=CC=C(C=C3)OCC4CO4 | 33.33 | 0.58149 | 2 | 0.0690069 | [10 empty] | CC1=CCC2C(C1)C(=O)OC2=O | 66.67 | 1 | 0 | [8 empty] | 305
159 | doi.org/10.1002/1097-4628（20001010）78：2<446：：AID-APP250>3.0.CO;1-4 | 0 | CC1=CC(=CC(=C1OCC2CO2)C)C3=CC(=C(C(=C3)C)OCC4CO4)C | 66.67 | 0.5405 | 2 | 0.052197 | [10 empty] | C1=CC(=CC=C1N)S(=O)(=O)N | 33.33 | 4 | 0 | [8 empty] | 320
160 | doi.org/10.1002/1097-4628（20001010）78：2<446：：AID-APP250>3.0.CO;1-4 | 0 | C1C(O1)COC2=CC=C(C=C2)C3=CC=C(C=C3)OCC4CO4 | 66.67 | 0.622 | 2 | 0.0957 | [10 empty] | C1=CC(=CC=C1N)S(=O)(=O)N | 33.33 | 4 | 0 | [8 empty] | 295
161 | doi.org/10.1002/1097-4628（20001010）78：2<446：：AID-APP250>3.0.CO;1-4 | 0 | C1C(O1)COC2=CC=C(C=C2)C=NC3=CC=C(C=C3)OCC4CO4 | 66.67 | 0.589246 | 2 | 0.05219739 | [10 empty] | C1=CC(=CC=C1N)S(=O)(=O)N | 33.33 | 4 | 0 | [8 empty] | 285
162 | doi.org/10.1002/pola.21821 | 0 | CC1=CC(=CC(=C1OC(=O)C2=CC=C(C=C2)OCC3CO3)C)C4=CC(=C(C(=C4)C)OC(=O)C5=CC=C(C=C5)OCC6CO6)C | 66.67 | 0.3363266 | 2 | 0 | [10 empty] | C1=CC(=CC=C1N)S(=O)(=O)C2=CC=C(C=C2)N | 33.33 | 4 | 0 | [8 empty] | 370.8
163 | doi.org/10.1002/pola.21821 | 0 | CC(C)(C1=CC=C(C=C1)OCC2CO2)C3=CC=C(C=C3)OCC4CO4 | 66.67 | 0.5391 | 2 | 0.1075 | [10 empty] | C1=CC(=CC=C1N)S(=O)(=O)C2=CC=C(C=C2)N | 33.33 | 4 | 0 | [8 empty] | 377
164 | doi.org/10.1680/gmat.12.00013 | 1 | C1C(O1)COC2=CC=C(C=C2)C=NC3=CC=C(C=C3)OCC4CO4 | 50 | 0.56 | 2 | 0.118 | [10 empty] | C=CCOC(=O)C1(C)CCCC2(C)C1CCC13C=C(C(C)C)C(CC21)C1C(=O)OC(=O)C13 | 50 | 1 | 0 | [8 empty] | 309
165 | doi.org/10.1016/j.polymer.2008.09.047 | 0 | C1C(O1)COC2=CC=CC3=C2C=CC=C3N4C(=O)C5=CC6=C(C=C5C4=O)C(=O)N(C6=O)C7=CC=CC8=C7C=CC=C8OCC9CO9 | 50 | 0.3264805 | 2 | 0 | [10 empty] | C1=CC(=CC=C1N)S(=O)(=O)C2=CC=C(C=C2)N | 50 | 4 | 0 | [8 empty] | 397.2
166 | doi.org/10.1039/C7RA09941J | 1 | CC1=CC(=CC(=C1OCC2CO2)C)C3=CC(=C(C(=C3)C)OCC4CO4)C | 33.33 | 0.54 | 2 | 0.0534 | [10 empty] | CC12CCCCC1C(=O)OC2=O | 66.67 | 1 | 0 | [8 empty] | 313
167 | doi.org/10.1039/C7RA09941J | 1 | O=C(c1ccc(F)cc1)c1c(OCC2CO2)ccc2c(C(=O)c3ccc(F)cc3)c(OCC3CO3)ccc12 | 33.33 | 0.3872247 | 2 | 0 | [10 empty] | CC12CCCCC1C(=O)OC2=O | 66.67 | 1 | 0 | [8 empty] | 288
168 | doi.org/10.1002/pola.20763 | 1 | CC(C)(C1=CC=C(C=C1)OCC2CO2)C3=CC=C(C=C3)OCC4CO4 | 50 | 0.5348 | 2 | 0.118 | [10 empty] | C1=CC=C2C(=C1)C3=CC=CC=C3P(=O)(O2)C(C4=CC=C(C=C4)O)(C5=CC=C(C=C5)O)C6=CC=C(C=C6)O | 50 | 0 | 3 | [8 empty] | 350
169 | doi.org/10.1016/j.tca.2014.06.014 | 0 | CC(C)(C1=CC=C(C=C1)OCC2CO2)C3=CC=C(C=C3)OCC4CO4 | 83.61 | 0.5102 | 2 | 0.1814 | [10 empty] | C[Si](C)(CNCCN)O[Si](C1=CC=CC=C1)(O[Si](C)(C)CNCCN)O[Si](C)(C)CNCCN | 9.83 | 9 | 0 | C[Si](C)(CNCCN)O[Si](O[Si](C)(C)CNCCN)(O[Si](O[Si](C)(C)CNCCN)(O[Si](C)(C)CNCCN)c1ccccc1)c1ccccc1 | 6.56 | 12 | 0 |  |  |  |  | 375
170 | doi.org/10.1080/10426507.2013.829838 | 0 | O=C(OCC1CO1)c1ccc(OP2(Oc3ccc(C(=O)OCC4CO4)cc3)=NP(Oc3ccc(C(=O)OCC4CO4)cc3)(Oc3ccc(C(=O)OCC4CO4)cc3)=NP(Oc3ccc(C(=O)OCC4CO4)cc3)(Oc3ccc(C(=O)OCC4CO4)cc3)=N2)cc1 | 40 | 0.4636746 | 6 | 0 | [10 empty] | C1=CC(=CC=C1CC2=CC=C(C=C2)N)N | 60 | 4 | 0 | [8 empty] | 290
171 | doi.org/10.1080/10426507.2013.829838 | 0 | O=C(OCC1CO1)c1ccc(OP2(Oc3ccc(C(=O)OCC4CO4)cc3)=NP(Oc3ccc(C(=O)OCC4CO4)cc3)(Oc3ccc(C(=O)OCC4CO4)cc3)=NP(Oc3ccc(C(=O)OCC4CO4)cc3)(Oc3ccc(C(=O)OCC4CO4)cc3)=N2)cc1 | 40 | 0.4636746 | 6 | 0 | [10 empty] | C1=CC(=CC=C1N)S(=O)(=O)C2=CC=C(C=C2)N | 60 | 4 | 0 | [8 empty] | 330
172 | doi.org/10.1080/10426507.2013.829838 | 0 | O=C(OCC1CO1)c1ccc(OP2(Oc3ccc(C(=O)OCC4CO4)cc3)=NP(Oc3ccc(C(=O)OCC4CO4)cc3)(Oc3ccc(C(=O)OCC4CO4)cc3)=NP(Oc3ccc(C(=O)OCC4CO4)cc3)(Oc3ccc(C(=O)OCC4CO4)cc3)=N2)cc1 | 40 | 0.4636746 | 6 | 0 | [10 empty] | N#CNC(=N)N | 60 | 5 | 0 | [8 empty] | 283
173 | doi.org/10.1016/j.eurpolymj.2018.09.020 | 1 | FC(F)(F)c1cc(-c2cc(OCC3CO3)ccc2OCC2CO2)cc(C(F)(F)F)c1 | 33.34 | 0.4604772 | 2 | 0 | [10 empty] | CC1CCC2C(C1)C(=O)OC2=O | 66.66 | 1 | 0 | [8 empty] | 326
174 | doi.org/10.1016/j.reactfunctpolym.2022.105411 | 0 | CC(C)(C1=CC=C(C=C1)OCC2CO2)C3=CC=C(C=C3)OCC4CO4 | 66.64 | 0.5102 | 2 | 0.1814 | [10 empty] | Cc1ccc(NC(=O)OCCCCCCOc2ccc(OC(=O)Nc3ccc(C)c(NC(=O)Nc4ccc(Cc5ccc(N)cc5)cc4)c3)cc2)cc1NC(=O)Nc1ccc(Cc2ccc(N)cc2)cc1 | 33.36 | 10 | 0 | [8 empty] | 240
175 | doi.org/10.1016/j.reactfunctpolym.2017.07.003 | 0 | OC(COCC(COCC(O)COCC(COCC(O)COCC(COCC(O)COCC(COCC1CO1)OCC1CO1)OCC1CO1)OCC1CO1)OCC1CO1)COCC(COCC(O)COCC(COCC(O)COCC(COCC1CO1)OCC1CO1)OCC1CO1)OCC1CO1 | 47.0588 | 0.605807676 | 9 | 6 | [10 empty] | NCCSCCCOCC(COCC(COCCCSCCN)OCCCSCCN)OCCCSCCN | 52.941176 | 8 | 0 | [8 empty] | 287.5
176 | doi.org/10.1016/j.reactfunctpolym.2017.07.003 | 0 | OC(COCC(COCC(O)COCC(COCC(O)COCC(COCC(O)COCC(COCC1CO1)OCC1CO1)OCC1CO1)OCC1CO1)OCC1CO1)COCC(COCC(O)COCC(COCC(O)COCC(COCC1CO1)OCC1CO1)OCC1CO1)OCC1CO1 | 57.14285714 | 0.605807676 | 9 | 6 | [10 empty] | NCCSCCCOC[C@H](OCCCSCCN)[C@@H](OCCCSCCN)[C@H](OCCCSCCN)[C@@H](COCCCSCCN)OCCCSCCN | 42.85714 | 12 | 0 | [8 empty] | 290.1
177 | doi.org/10.1039/D2RA01302A | 1 | CC(C)(C1=CC=C(C=C1)OCC2CO2)C3=CC=C(C=C3)OCC(COC4=CC=C(C=C4)C(C)(C)C5=CC=C(C=C5)OCC(COC6=CC=C(C=C6)C(C)(C)C7=CC=C(C=C7)OCC(COC8=CC=C(C=C8)C(C)(C)C9=CC=C(C=C9)OCC(COC1=CC=C(C=C1)C(C)(C)C1=CC=C(C=C1)OCC1CO1)O)O)O)O | 66.24 | 0.1353327 | 2 | 4 | [10 empty] | N#CNC(=N)N | 33.76 | 5 | 0 | [8 empty] | 368.1
178 | doi.org/10.1002/adv.21760 | 1 | CC(C)(C1=CC=C(C=C1)OCC2CO2)C3=CC=C(C=C3)OCC4CO4 | 50 | 0.44 | 2 | 0.4014 | [10 empty] | C(CCCCC(=O)N)CCCC(=O)N | 50 | 4 | 0 | [8 empty] | 334
179 | doi.org/10.1016/j.mtchem.2022.101315 | 0 | C(=N/c1ccc(SSc2ccc(/N=C/c3ccc(COCC4CO4)o3)cc2)cc1)\c1ccc(COCC2CO2)o1 | 66.67 | 0.3468032 | 2 | 0 | [10 empty] | C1=C(OC(=C1)CN)CC2=CC=C(O2)CN | 33.33 | 4 | 0 | [8 empty] | 255
180 | doi.org/10.1007/s13726-022-01062-8 | 0 | CC(C)(C1=CC=C(C=C1)OCC2CO2)C3=CC=C(C=C3)OCC4CO4 | 45.69 | 0.53 | 2 | 0.13 | CCCCCCCC(CCCCCCCCc1cccc(OCC2CO2)c1)c1ccc(OCC2CO2)cc1 | 20.98 | 0.3825774 | 2 | 0 | [5 empty] | CC(COCC(C)OCC(C)N)N | 16.665 | 4 | 0 | CC(COCC(C)OCC(C)OCC(C)N)N | 16.665 | 4 | 0 |  |  |  |  | 343
181 | doi.org/10.1016/j.jmrt.2022.10.008 | 1 | CC(C)(C1=CC=C(C=C1)OCC2CO2)C3=CC=C(C=C3)OCC4CO4 | 36.05 | 0.4783 | 2 | 0.2732 | [10 empty] | CC12CCCCC1C(=O)OC2=O | 61.22 | 1 | 0 | CC(C)C1=CC23CCC4C(C2CC1C(C3C(=O)O)C(=O)O)(CCCC4(C)C(=O)O)C | 2.73 | 3 | 0 |  |  |  |  | 358
182 | doi.org/10.1016/j.jmrt.2022.10.008 | 1 | CC(C)(C1=CC=C(C=C1)OCC2CO2)C3=CC=C(C=C3)OCC4CO4 | 36.59 | 0.4784 | 2 | 0.273 | [10 empty] | CC12CCCCC1C(=O)OC2=O | 57.62 | 1 | 0 | CC(C)C1=CC23CCC4C(C2CC1C(C3C(=O)O)C(=O)O)(CCCC4(C)C(=O)O)C | 5.79 | 3 | 0 |  |  |  |  | 365
183 | doi.org/10.1016/j.jmrt.2022.10.008 | 1 | CC(C)(C1=CC=C(C=C1)OCC2CO2)C3=CC=C(C=C3)OCC4CO4 | 37.21 | 0.4785 | 2 | 0.2728 | [10 empty] | CC12CCCCC1C(=O)OC2=O | 53.56 | 1 | 0 | CC(C)C1=CC23CCC4C(C2CC1C(C3C(=O)O)C(=O)O)(CCCC4(C)C(=O)O)C | 9.23 | 3 | 0 |  |  |  |  | 366
184 | doi.org/10.1016/j.jmrt.2022.10.008 | 1 | CC(C)(C1=CC=C(C=C1)OCC2CO2)C3=CC=C(C=C3)OCC4CO4 | 37.9 | 0.4785 | 2 | 0.2728 | [10 empty] | CC12CCCCC1C(=O)OC2=O | 48.97 | 1 | 0 | CC(C)C1=CC23CCC4C(C2CC1C(C3C(=O)O)C(=O)O)(CCCC4(C)C(=O)O)C | 13.12 | 3 | 0 |  |  |  |  | 370
185 | doi.org/10.1016/j.jmrt.2022.10.008 | 1 | CC(C)(C1=CC=C(C=C1)OCC2CO2)C3=CC=C(C=C3)OCC4CO4 | 35.54 | 0.4784 | 2 | 0.2729 | [10 empty] | CC12CCCCC1C(=O)OC2=O | 64.45 | 1 | 0 | [8 empty] | 362
186 | doi.org/10.1021/acsomega.0c02166 | 1 | CC(C)=CCCC1=CCC(C(=O)OCC2CO2)C(C(=O)OCC2CO2)C1 | 25.86 | 0.5487902 | 2 | 0 | CC(C)=CCCC1=CCC(C(=O)OCC2CO2)C(C(=O)OCCOC(=O)C2CC=C(CCC=C(C)C)CC2C(=O)OCC2CO2)C1 | 8.76 | 0.3111455 | 2 | 0 | [5 empty] | C1C2C=CC1C3C2C(=O)OC3=O | 65.38 | 1 | 0 | [8 empty] | 212
187 | doi.org/10.1021/acsomega.0c02166 | 1 | CC(C)=CCCC1=CCC(C(=O)OCC2CO2)C(C(=O)OCC2CO2)C1 | 21.76 | 0.5487902 | 2 | 0 | CC(C)=CCCC1=CCC(C(=O)OCC2CO2)C(C(=O)OCCOC(=O)C2CC=C(CCC=C(C)C)CC2C(=O)OCC2CO2)C1 | 7.37 | 0.3111455 | 2 | 0 | CCCCCCCCC(OC(CCCCCCCC(=O)OC1CO1)C(CCCCCCCC)OC(CCCCCC)C(O)C(O)[C@H](C)CCCCCCCC(=O)OC1CO1)C(CCCCCCCC(=O)OC1CO1)OC | 3.89 | 0.27686 | 3 | 2 | C1C2C=CC1C3C2C(=O)OC3=O | 66.97 | 1 | 0 | [8 empty] | 210
188 | doi.org/10.1246/cl.220097 | 1 | CC(CSCCC(=O)OCC(COC(=O)CCSCC(C)C1CCC2(C(C1)O2)C)(COC(=O)CCSCC(C)C3CCC4(C(C3)O4)C)COC(=O)CCSCC(C)C5CCC6(C(C5)O6)C)C7CCC8(C(C7)O8)C | 60 | 0.3644252 | 4 | 0 | [10 empty] | C(C(=O)O)C(CC(=O)O)(C(=O)O)O | 40 | 3 | 1 | [8 empty] | 258.3
189 | doi.org/10.1246/cl.220097 | 1 | CC(CSCCC(=O)OCC(COC(=O)CCSCC(C)C1CCC2(C(C1)O2)C)(COC(=O)CCSCC(C)C3CCC4(C(C3)O4)C)COC(=O)CCSCC(C)C5CCC6(C(C5)O6)C)C7CCC8(C(C7)O8)C | 42.86 | 0.3644252 | 4 | 0 | [10 empty] | C(C(=O)O)C(CC(=O)O)(C(=O)O)O | 57.14 | 3 | 1 | [8 empty] | 226.6
190 | 10.3144/expresspolymlett.2012.32 | 1 | CC(C)C1=CC23CCC4C(C2CC1C(C3C(=O)OCC5CO5)C(=O)OCC6CO6)(CCCC4(C)C(=O)OCC7CO7)C | 50 | 0.5113154 | 3 | 0 | [10 empty] | CC(C)C1=CC23CCC4C(C2CC1C5C3C(=O)OC5=O)(CCCC4(C)C(=O)O)C | 50 | 2 | 0 | [8 empty] | 328
191 | doi.org/10.1002/app.1991.070430417 | 0 | CC(C)(C1=CC=C(C=C1)OCC2CO2)C3=CC=C(C=C3)OCC4CO4 | 76.92 | 0.5422 | 2 | 0.1 | [10 empty] | C1=CC(=CC=C1N2C(=O)C3=C(C2=O)C=C(C=C3)C(=O)O)S(=O)(=O)C4=CC=C(C=C4)N5C(=O)C6=C(C5=O)C=C(C=C6)C(=O)O | 23.08 | 2 | 0 | [8 empty] | 391
192 | doi.org/10.1002/app.1991.070430417 | 0 | CC(C)(C1=CC=C(C=C1)OCC2CO2)C3=CC=C(C=C3)OCC4CO4 | 58.82 | 0.5422 | 2 | 0.1 | [10 empty] | C1=CC(=CC(=C1)S(=O)(=O)C2=CC=CC(=C2)N3C(=O)C4=C(C3=O)C=C(C=C4)C(=O)O)N5C(=O)C6=C(C5=O)C=C(C=C6)C(=O)O | 41.18 | 2 | 0 | [8 empty] | 371
193 | doi.org/10.1002/app.1991.070430417 | 0 | CC(C)(C1=CC=C(C=C1)OCC2CO2)C3=CC=C(C=C3)OCC4CO4 | 80 | 0.5422 | 2 | 0.1 | [10 empty] | C1=CC(=CC=C1CC2=CC=C(C=C2)N3C(=O)C4=C(C3=O)C=C(C=C4)C(=O)O)N5C(=O)C6=C(C5=O)C=C(C=C6)C(=O)O | 20 | 2 | 0 | [8 empty] | 389
194 | doi.org/10.1002/app.1991.070430417 | 0 | CC(C)(C1=CC=C(C=C1)OCC2CO2)C3=CC=C(C=C3)OCC4CO4 | 57.14 | 0.5422 | 2 | 0.1001 | [10 empty] | C1=CC(=CC=C1N2C(=O)C3=C(C2=O)C=C(C=C3)C(=O)O)OC4=CC=C(C=C4)N5C(=O)C6=C(C5=O)C=C(C=C6)C(=O)O | 42.86 | 2 | 0 | [8 empty] | 391
195 | doi.org/10.1002/app.1991.070430417 | 0 | C1C(O1)COC2=CC=CC=C2CC3=C(C(=CC=C3)CC4=CC=CC=C4OCC5CO5)OCC6CO6 | 29.06 | 0.6321739 | 3 | 0 | C1C(O1)COC2=CC=CC=C2CC3=C(C(=CC=C3)CC4=CC=CC(=C4OCC5CO5)CC6=CC=CC=C6OCC7CO7)OCC8CO8 | 43.6 | 0.6281989 | 4 | 0 | [5 empty] | C1=CC(=CC=C1N2C(=O)C3=C(C2=O)C=C(C=C3)C(=O)O)S(=O)(=O)C4=CC=C(C=C4)N5C(=O)C6=C(C5=O)C=C(C=C6)C(=O)O | 27.01 | 2 | 0 | [8 empty] | 374
196 | doi.org/10.1002/app.1991.070430417 | 0 | C1C(O1)COC2=CC=CC=C2CC3=C(C(=CC=C3)CC4=CC=CC=C4OCC5CO5)OCC6CO6 | 28 | 0.6321739 | 3 | 0 | C1C(O1)COC2=CC=CC=C2CC3=C(C(=CC=C3)CC4=CC=CC(=C4OCC5CO5)CC6=CC=CC=C6OCC7CO7)OCC8CO8 | 42 | 0.6281989 | 4 | 0 | [5 empty] | C1=CC(=CC(=C1)S(=O)(=O)C2=CC=CC(=C2)N3C(=O)C4=C(C3=O)C=C(C=C4)C(=O)O)N5C(=O)C6=C(C5=O)C=C(C=C6)C(=O)O | 30 | 2 | 0 | [8 empty] | 387
197 | doi.org/10.1002/app.1991.070430417 | 0 | C1C(O1)COC2=CC=CC=C2CC3=C(C(=CC=C3)CC4=CC=CC=C4OCC5CO5)OCC6CO6 | 28.57 | 0.6321739 | 3 | 0 | C1C(O1)COC2=CC=CC=C2CC3=C(C(=CC=C3)CC4=CC=CC(=C4OCC5CO5)CC6=CC=CC=C6OCC7CO7)OCC8CO8 | 42.86 | 0.6281989 | 4 | 0 | [5 empty] | C1=CC(=CC=C1CC2=CC=C(C=C2)N3C(=O)C4=C(C3=O)C=C(C=C4)C(=O)O)N5C(=O)C6=C(C5=O)C=C(C=C6)C(=O)O | 28.57 | 2 | 0 | [8 empty] | 356
198 | doi.org/10.1002/app.1991.070430417 | 0 | C1C(O1)COC2=CC=CC=C2CC3=C(C(=CC=C3)CC4=CC=CC=C4OCC5CO5)OCC6CO6 | 28.57 | 0.6321739 | 3 | 0 | C1C(O1)COC2=CC=CC=C2CC3=C(C(=CC=C3)CC4=CC=CC(=C4OCC5CO5)CC6=CC=CC=C6OCC7CO7)OCC8CO8 | 42.86 | 0.6281989 | 4 | 0 | [5 empty] | C1=CC(=CC=C1N2C(=O)C3=C(C2=O)C=C(C=C3)C(=O)O)OC4=CC=C(C=C4)N5C(=O)C6=C(C5=O)C=C(C=C6)C(=O)O | 28.57 | 2 | 0 | [8 empty] | 374
199 | doi.org/10.1016/j.jiec.2020.09.003 | 0 | CC(C)(C1=CC=C(C=C1)OCC2CO2)C3=CC=C(C=C3)OCC4CO4 | 66.67 | 0.5875113 | 2 | 0 | [10 empty] | CC(C)(C1=CC=C(O1)CN)C2=CC=C(O2)CN | 33.33 | 4 | 0 | [8 empty] | 350
200 | doi.org/10.1016/j.jiec.2020.09.003 | 0 | C1C(O1)COCC2=CC=C(O2)COCC3CO3 | 66.67 | 0.8324489 | 2 | 0 | [10 empty] | CC(C)(C1=CC=C(O1)CN)C2=CC=C(O2)CN | 33.33 | 4 | 0 | [8 empty] | 305
201 | doi.org/10.1016/j.jiec.2020.09.003 | 0 | C1C(O1)COCC2=CC=C(O2)COCC3CO3 | 62.28 | 0.8324489 | 2 | 0 | CCOP(=O)(OCC)C(NCc1ccc(C(C)(C)c2ccc(CNC(c3ccc(COCC4CO4)o3)P(=O)(OCC)OCC)o2)o1)c1ccc(COCC2CO2)o1 | 2.29 | 0.2384288 | 2 | 0 | CCOP(=O)(OCC)C(NCc1ccc(C(C)(C)c2ccc(CN(CC3CO3)C(c3ccc(COCC4CO4)o3)P(=O)(OCC)OCC)o2)o1)c1ccc(COCC2CO2)o1 | 3.43 | 0.3352 | 3 | 0 | CC(C)(C1=CC=C(O1)CN)C2=CC=C(O2)CN | 32 | 4 | 0 | [8 empty] | 255
202 | doi.org/10.1016/j.jiec.2020.09.003 | 0 | C1C(O1)COCC2=CC=C(O2)COCC3CO3 | 55.04 | 0.8324489 | 2 | 0 | CCOP(=O)(OCC)C(NCc1ccc(C(C)(C)c2ccc(CNC(c3ccc(COCC4CO4)o3)P(=O)(OCC)OCC)o2)o1)c1ccc(COCC2CO2)o1 | 6.06 | 0.2384288 | 2 | 0 | CCOP(=O)(OCC)C(NCc1ccc(C(C)(C)c2ccc(CN(CC3CO3)C(c3ccc(COCC4CO4)o3)P(=O)(OCC)OCC)o2)o1)c1ccc(COCC2CO2)o1 | 9.09 | 0.3352 | 3 | 0 | CC(C)(C1=CC=C(O1)CN)C2=CC=C(O2)CN | 29.81 | 4 | 0 | [8 empty] | 235
203 | 10.1007/s10965-021-02595-x | 1 | C1C(O1)COCC(C(C(C(COCC2CO2)OCC3CO3)O)OCC4CO4)O | 50 | 0.9841842 | 4 | 2 | [10 empty] | C(C(=O)O)C(CC(=O)O)(C(=O)O)O | 50 | 3 | 1 | [8 empty] | 295
204 | 10.1007/s10965-021-02595-x | 1 | C1C(O1)COCC(C(C(C(COCC2CO2)OCC3CO3)O)OCC4CO4)O | 50 | 0.9841842 | 4 | 2 | [10 empty] | [C@@H]([C@H](C(=O)O)O)(C(=O)O)O | 50 | 2 | 2 | [8 empty] | 282
205 | 10.1007/s10965-021-02595-x | 1 | C1C(O1)COCC(C(C(C(COCC2CO2)OCC3CO3)O)OCC4CO4)O | 50 | 0.9841842 | 4 | 2 | [10 empty] | O=C(O)/C=C\C(=O)O | 50 | 2 | 0 | [8 empty] | 289
206 | 10.1007/s10965-021-02595-x | 1 | C1C(O1)COCC(C(C(C(COCC2CO2)OCC3CO3)O)OCC4CO4)O | 50 | 0.9841842 | 4 | 2 | [10 empty] | C=C(CC(=O)O)C(=O)O | 50 | 2 | 0 | [8 empty] | 293
207 | 10.1007/s10854-021-06948-6 | 0 | CC(C)(C1=CC=C(C=C1)OCC2CO2)C3=CC=C(C=C3)OCC4CO4 | 16.67 | 0.5101 | 2 | 0.1818 | [10 empty] | C1=CC(=CC=C1C(C2=CC=C(C=C2)OC3=CC=C(C=C3)N)(C(F)(F)F)C(F)(F)F)OC4=CC=C(C=C4)N | 16.67 | 4 | 0 | C=CC(=O)O | 66.66 | 1 | 0 |  |  |  |  | 325.1
208 | doi.org/10.1002/pat.5629 | 0 | CC(C)(C1=CC=C(C=C1)OCC2CO2)C3=CC=C(C=C3)OCC4CO4 | 62.8 | 0.5102 | 2 | 0.1815 | [10 empty] | COc1cc(C2OCC3(CO2)COC(c2ccc(OCC(O)CN)c(OC)c2)OC3)ccc1OCC(O)CN | 37.2 | 4 | 2 | [8 empty] | 325
209 | 10.1080/10601325.2018.1470468 | 1 | CC(C)(C1=CC=C(C=C1)OCC2CO2)C3=CC=C(C=C3)OCC4CO4 | 24.86 | 0.5875113 | 2 | 0 | O=C(CC1(C(=O)OCC2CO2)CO1)OCC1CO1 | 14.04 | 1.161773 | 3 | 0 | [5 empty] | CC1CCC2C(C1)C(=O)OC2=O | 61.1 | 1 | 0 | [8 empty] | 267
210 | 10.1080/10601325.2018.1470468 | 1 | CC(C)(C1=CC=C(C=C1)OCC2CO2)C3=CC=C(C=C3)OCC4CO4 | 28.74 | 0.5875113 | 2 | 0 | O=C(CC1(C(=O)OCC2CO2)CO1)OCC1CO1 | 9.47 | 1.161773 | 3 | 0 | [5 empty] | CC1CCC2C(C1)C(=O)OC2=O | 61.8 | 1 | 0 | [8 empty] | 287
211 | 10.1080/10601325.2018.1470468 | 1 | CC(C)(C1=CC=C(C=C1)OCC2CO2)C3=CC=C(C=C3)OCC4CO4 | 21.07 | 0.5875113 | 2 | 0 | O=C(CC1(C(=O)OCC2CO2)CO1)OCC1CO1 | 18.51 | 1.161773 | 3 | 0 | [5 empty] | CC1CCC2C(C1)C(=O)OC2=O | 60.42 | 1 | 0 | [8 empty] | 256
212 | doi.org/10.1039/C5GC00912J | 1 | CCCCCCCCC1C(O1)CCCCCCCC(=O)OC(COC(=O)CCCCCCCC2C(O2)CCC3C(O3)CCCC)COC(=O)CCCCCCCC4C(O4)CC5C(O5)CCC6C(O6)C | 32.26 | 0.6151329 | 6 | 0 | [10 empty] | C(CCC(=O)O)CC(=O)O | 67.74 | 2 | 0 | [8 empty] | 337.5
213 | doi.org/10.1039/C5GC00912J | 1 | CCCCCCCCC1C(O1)CCCCCCCC(=O)OC(COC(=O)CCCCCCCC2C(O2)CCC3C(O3)CCCC)COC(=O)CCCCCCCC4C(O4)CC5C(O5)CCC6C(O6)C | 32.26 | 0.6151329 | 6 | 0 | [10 empty] | C(CCCCC(=O)O)CCCC(=O)O | 67.74 | 2 | 0 | [8 empty] | 332.2
214 | doi.org/10.1039/C5GC00912J | 1 | CCCCCCCCC1C(O1)CCCCCCCC(=O)OC(COC(=O)CCCCCCCC2C(O2)CCC3C(O3)CCCC)COC(=O)CCCCCCCC4C(O4)CC5C(O5)CCC6C(O6)C | 32.26 | 0.6151329 | 6 | 0 | [10 empty] | C(CCCCCCC(=O)O)CCCCCC(=O)O | 67.74 | 2 | 0 | [8 empty] | 337.2
215 | doi.org/10.1039/C5GC00912J | 1 | CCCCCCCCC1C(O1)CCCCCCCC(=O)OC(COC(=O)CCCCCCCC2C(O2)CCC3C(O3)CCCC)COC(=O)CCCCCCCC4C(O4)CC5C(O5)CCC6C(O6)C | 32.26 | 0.6151329 | 6 | 0 | [10 empty] | C(CCCCCCCCC(=O)O)CCCCCCCC(=O)O | 67.74 | 2 | 0 | [8 empty] | 337.9
216 | doi.org/10.1002/macp.202200451 | 0 | CC(C)(C1=CC=C(C=C1)OCC2CO2)C3=CC=C(C=C3)OCC4CO4 | 87.5 | 0.5875113 | 2 | 0 | [10 empty] | NCCNCCNCCNC(=O)OCC(O)C(CO)OC(=O)NCCNCCNCCNC(=O)OCC(O)C(CO)OC(=O)NCCNCCNCCN | 12.5 | 14 | 4 | [8 empty] | 228.26
217 | doi.org/10.1002/macp.202200451 | 0 | CC(C)(C1=CC=C(C=C1)OCC2CO2)C3=CC=C(C=C3)OCC4CO4 | 87.5 | 0.5875113 | 2 | 0 | [10 empty] | NCCNCCNC(=O)OCC(O)C(CO)OC(=O)NCCNCCNC(=O)OCC(O)C(CO)OC(=O)NCCNCCNC(=O)OCC(O)C(CO)OC(=O)NCCNCCN | 12.5 | 14 | 6 | [8 empty] | 222.12
218 | doi.org/10.1002/macp.202200451 | 0 | CC(C)(C1=CC=C(C=C1)OCC2CO2)C3=CC=C(C=C3)OCC4CO4 | 80 | 0.5875113 | 2 | 0 | [10 empty] | CC(N)COCC(C)OCC(C)NC(=O)OCC(O)C(CO)OC(=O)NC(C)COCC(C)OCC(C)NC(=O)OCC(O)C(CO)OC(=O)NC(C)COCC(C)OCC(C)N | 20 | 8 | 4 | [8 empty] | 241.67
219 | doi.org/10.1016/j.eurpolymj.2021.110389 | 1 | CC(C)(C1=CC=C(C=C1)OCC2CO2)C3=CC=C(C=C3)OCC4CO4 | 37.48 | 0.5875113 | 2 | 0 | [10 empty] | C1CC(=O)OC1=O | 62.52 | 1 | 0 | [8 empty] | 312
220 | doi.org/10.1177/0954008319854489 | 1 | CC(C)(C1=CC=C(C=C1)OCC2CO2)C3=CC=C(C=C3)OCC4CO4 | 85.71 | 0.5494 | 2 | 0.083 | [10 empty] | CCC(COC(=O)CCS)(COC(=O)CCS)COC(=O)CCS | 14.29 | 3 | 0 | [8 empty] | 345
221 | doi.org/10.1177/0954008319854489 | 1 | CC(C)(C1=CC=C(C=C1)OCC2CO2)C3=CC=C(C=C3)OCC4CO4 | 75 | 0.5496 | 2 | 0.0827 | [10 empty] | CCC(COC(=O)CCS)(COC(=O)CCS)COC(=O)CCS | 25 | 3 | 0 | [8 empty] | 264
222 | doi.org/10.1177/0954008319854489 | 1 | CC(C)(C1=CC=C(C=C1)OCC2CO2)C3=CC=C(C=C3)OCC4CO4 | 66.68 | 0.5494 | 2 | 0.0831 | [10 empty] | CCC(COC(=O)CCS)(COC(=O)CCS)COC(=O)CCS | 33.33 | 3 | 0 | [8 empty] | 283
223 | doi.org/10.1177/0954008319854489 | 1 | CC(C)(C1=CC=C(C=C1)OCC2CO2)C3=CC=C(C=C3)OCC4CO4 | 60 | 0.5493 | 2 | 0.0833 | [10 empty] | CCC(COC(=O)CCS)(COC(=O)CCS)COC(=O)CCS | 40 | 3 | 0 | [8 empty] | 320
224 | doi.org/10.1016/j.polymdegradstab.2023.110410 | 0 | COc1cc(/C=N/N=C(N/N=C/c2cc(OC)c(OCC3CO3)c(OC)c2)N/N=C/c2cc(OC)c(OCC3CO3)c(OC)c2)cc(OC)c1OCC1CO1 | 80 | 0.3922651 | 3 | 0 | [10 empty] | C1=CC(=CC=C1CC2=CC=C(C=C2)N)N | 20 | 4 | 0 | [8 empty] | 295.24
225 | doi.org/10.1007/s10853-022-07174-z | 1 | C1C(O1)COC2=CC(=CC(=C2OCC3CO3)OCC4CO4)C(=O)OCC5CO5 | 55.56 | 1.014261 | 4 | 0 | [10 empty] | CC1=CC2CC1C3C2C(=O)OC3=O | 44.44 | 1 | 0 | [8 empty] | 326
226 | doi.org/10.1177/09540083231187748 | 0 | CC(C)(C1=CC=C(C=C1)OCC2CO2)C3=CC=C(C=C3)OCC4CO4 | 62.06 | 0.44 | 2 | 0.4014 | [10 empty] | C1=CC(=CC=C1CC2=CC=C(C=C2)N)N | 37.01 | 4 | 0 | O=P1(C(CC(c2ccccc2)P2(=O)Oc3ccccc3-c3ccccc32)Nc2n[nH]c(NC(CC(c3ccccc3)P3(=O)Oc4ccccc4-c4ccccc43)P3(=O)Oc4ccccc4-c4ccccc43)n2)Oc2ccccc2-c2ccccc21 | 0.94 | 3 | 0 |  |  |  |  | 344.4
227 | doi.org/10.1177/09540083231187748 | 0 | CC(C)(C1=CC=C(C=C1)OCC2CO2)C3=CC=C(C=C3)OCC4CO4 | 61.87 | 0.44 | 2 | 0.4015 | [10 empty] | C1=CC(=CC=C1CC2=CC=C(C=C2)N)N | 36.9 | 4 | 0 | O=P1(C(CC(c2ccccc2)P2(=O)Oc3ccccc3-c3ccccc32)Nc2n[nH]c(NC(CC(c3ccccc3)P3(=O)Oc4ccccc4-c4ccccc43)P3(=O)Oc4ccccc4-c4ccccc43)n2)Oc2ccccc2-c2ccccc21 | 1.24 | 3 | 0 |  |  |  |  | 338.9
228 | doi.org/10.1177/09540083231187748 | 0 | CC(C)(C1=CC=C(C=C1)OCC2CO2)C3=CC=C(C=C3)OCC4CO4 | 61.66 | 0.44 | 2 | 0.4014 | [10 empty] | C1=CC(=CC=C1CC2=CC=C(C=C2)N)N | 36.77 | 4 | 0 | O=P1(C(CC(c2ccccc2)P2(=O)Oc3ccccc3-c3ccccc32)Nc2n[nH]c(NC(CC(c3ccccc3)P3(=O)Oc4ccccc4-c4ccccc43)P3(=O)Oc4ccccc4-c4ccccc43)n2)Oc2ccccc2-c2ccccc21 | 1.57 | 3 | 0 |  |  |  |  | 335
229 | 10.1007/s13726-016-0482-0 | 0 | C1C(O1)COC(=O)C2=CC=C(C=C2)C(=O)OCC3CO3 | 66.66 | 0.7187522 | 2 | 0 | [10 empty] | CC(COCC(C)OCC(C)N)N | 16.67 | 4 | 0 | CC(COCC(C)OCC(C)OCC(C)N)N | 16.67 | 4 | 0 |  |  |  |  | 272
230 | 10.1007/s13726-016-0482-0 | 0 | CC(C)C1=CC23CCC4C(C2CC1C(C3)C(=O)OCC5CO5)(CCCC4(C)C(=O)OCC6CO6)C | 33.33 | 0.4109738 | 2 | 0 | C1C(O1)COC(=O)C2=CC=C(C=C2)C(=O)OCC3CO3 | 33.33 | 0.7187522 | 2 | 0 | [5 empty] | CC(COCC(C)OCC(C)N)N | 16.67 | 4 | 0 | CC(COCC(C)OCC(C)OCC(C)N)N | 16.67 | 4 | 0 |  |  |  |  | 282
231 | 10.1007/s13726-016-0482-0 | 0 | CC(C)C1=CC23CCC4C(C2CC1C(C3)C(=O)OCC5CO5)(CCCC4(C)C(=O)OCC6CO6)C | 66.66 | 0.4109738 | 2 | 0 | [10 empty] | CC(COCC(C)OCC(C)N)N | 16.67 | 4 | 0 | CC(COCC(C)OCC(C)OCC(C)N)N | 16.67 | 4 | 0 |  |  |  |  | 317
232 | doi.org/10.1080/10601325.2018.1470469 | 0 | CC(C)(C1=CC=C(C=C1)OCC2CO2)C3=CC=C(C=C3)OCC4CO4 | 66.67 | 0.5319 | 2 | 0.1252 | [10 empty] | C1=CC(=CC=C1CC2=CC=C(C=C2)N)N | 29.82 | 4 | 0 | Nc1ccc(Cc2ccc(N3COc4ccc(C5(c6ccc7c(c6)CN(c6ccc(Cc8ccc(N)cc8)cc6)CO7)CCCCC5)cc4C3)cc2)cc1 | 3.51 | 4 | 0 |  |  |  |  | 361
233 | doi.org/10.1080/10601325.2018.1470469 | 0 | CC(C)(C1=CC=C(C=C1)OCC2CO2)C3=CC=C(C=C3)OCC4CO4 | 64.17 | 0.5319 | 2 | 0.1251 | [10 empty] | C1=CC(=CC=C1CC2=CC=C(C=C2)N)N | 32.09 | 4 | 0 | O=C1C=CC(=O)N1c1ccc(Cc2ccc(N3COc4ccc(C5(c6ccc7c(c6)CN(c6ccc(Cc8ccc(N9C(=O)C=CC9=O)cc8)cc6)CO7)CCCCC5)cc4C3)cc2)cc1 | 3.74 | 0 | 0 |  |  |  |  | 373
234 | doi.org/10.1016/j.polymdegradstab.2014.07.026 | 1 | CC(C)(C1=CC=C(C=C1)OCC2CO2)C3=CC=C(C=C3)OCC4CO4 | 79.26 | 0.5875113 | 2 | 0 | [10 empty] | N#CNC(=N)N | 19.14 | 5 | 0 | CN(C)C(=O)NC1=CC=C(C=C1)CC2=CC=C(C=C2)NC(=O)N(C)C | 1.59 | 2 | 0 |  |  |  |  | 315
235 | doi.org/10.1002/app.51944 | 1 | CC(C)(C1=CC=C(C=C1)OCC2CO2)C3=CC=C(C=C3)OCC4CO4 | 66.67 | 0.5875113 | 2 | 0 | [10 empty] | C1=CC=C(C(=C1)CO)O | 33.33 | 0 | 2 | [8 empty] | 349
236 | doi.org/10.1002/app.51944 | 1 | CC(C)(C1=CC=C(C=C1)OCC2CO2)C3=CC=C(C=C3)OCC4CO4 | 58.82 | 0.5875113 | 2 | 0 | [10 empty] | C1=CC=C(C(=C1)CO)O | 41.18 | 0 | 2 | [8 empty] | 343
237 | doi.org/10.1002/app.51944 | 1 | CC(C)(C1=CC=C(C=C1)OCC2CO2)C3=CC=C(C=C3)OCC4CO4 | 51.55 | 0.5875113 | 2 | 0 | [10 empty] | C1=CC=C(C(=C1)CO)O | 48.45 | 0 | 2 | [8 empty] | 346
238 | doi.org/10.1002/app.51944 | 1 | CC(C)(C1=CC=C(C=C1)OCC2CO2)C3=CC=C(C=C3)OCC4CO4 | 64.1 | 0.5875113 | 2 | 0 | [10 empty] | C1=CC(=CC(=C1)O)CO | 35.9 | 0 | 2 | [8 empty] | 370
239 | doi.org/10.1002/app.51944 | 1 | CC(C)(C1=CC=C(C=C1)OCC2CO2)C3=CC=C(C=C3)OCC4CO4 | 56.18 | 0.5875113 | 2 | 0 | [10 empty] | C1=CC(=CC(=C1)O)CO | 43.82 | 0 | 2 | [8 empty] | 361
240 | doi.org/10.1002/app.51944 | 1 | CC(C)(C1=CC=C(C=C1)OCC2CO2)C3=CC=C(C=C3)OCC4CO4 | 51.55 | 0.5875113 | 2 | 0 | [10 empty] | C1=CC(=CC(=C1)O)CO | 48.45 | 0 | 2 | [8 empty] | 346
241 | doi.org/10.1002/app.51944 | 1 | CC(C)(C1=CC=C(C=C1)OCC2CO2)C3=CC=C(C=C3)OCC4CO4 | 64.1 | 0.5875113 | 2 | 0 | [10 empty] | C1=CC(=CC=C1CO)O | 35.9 | 0 | 2 | [8 empty] | 360
242 | doi.org/10.1002/app.51944 | 1 | CC(C)(C1=CC=C(C=C1)OCC2CO2)C3=CC=C(C=C3)OCC4CO4 | 57.14 | 0.5875113 | 2 | 0 | [10 empty] | C1=CC(=CC=C1CO)O | 42.86 | 0 | 2 | [8 empty] | 357
243 | doi.org/10.1002/app.51944 | 1 | CC(C)(C1=CC=C(C=C1)OCC2CO2)C3=CC=C(C=C3)OCC4CO4 | 51.55 | 0.5875113 | 2 | 0 | [10 empty] | C1=CC(=CC=C1CO)O | 48.45 | 0 | 2 | [8 empty] | 354
244 | doi.org/10.1002/pen.25497 | 0 | COc1cc(/C=N\N=C\c2ccc(OCC3CO3)c(OC)c2)ccc1OCC1CO1 | 71.43 | 0.4849167 | 2 | 0 | [10 empty] | C(CNCCN)N | 28.57 | 5 | 0 | [8 empty] | 220
245 | doi.org/10.1002/pen.25497 | 0 | COC1=C(C=CC(=C1)C=NC2=CC=C(C=C2)N=CC3=CC(=C(C=C3)OCC4CO4)OC)OCC5CO5 | 71.43 | 0.4093831 | 2 | 0 | [10 empty] | C(CNCCN)N | 28.57 | 5 | 0 | [8 empty] | 241
246 | doi.org/10.1016/j.reactfunctpolym.2023.105646 | 1 | CC(C)(C1=CC=C(C=C1)OCC2CO2)C3=CC=C(C=C3)OCC4CO4 | 75 | 0.5102 | 2 | 0.1815 | C1C(O1)COCCCCOCC2CO2 | 14.71 | 0.9888752 | 2 | 0 | [5 empty] | O=C(OC[C@@H]1OC(OC(=O)c2cc(O)c(O)c(OC(=O)c3cc(O)c(O)c(O)c3)c2)[C@@H](OC(=O)c2cc(O)c(O)c(OC(=O)c3cc(O)c(O)c(O)c3)c2)[C@H](OC(=O)c2cc(O)c(O)c(OC(=O)c3cc(O)c(O)c(O)c3)c2)[C@H]1OC(=O)c1cc(O)c(O)c(OC(=O)c2cc(O)c(O)c(O)c2)c1)c1cc(O)c(O)c(OC(=O)c2cc(O)c(O)c(O)c2)c1 | 10.29 | 0 | 25 | [8 empty] | 327.7
247 | doi.org/10.1016/j.reactfunctpolym.2023.105646 | 1 | CC(C)(C1=CC=C(C=C1)OCC2CO2)C3=CC=C(C=C3)OCC4CO4 | 65.55 | 0.5102 | 2 | 0.1814 | C1C(O1)COCCCCOCC2CO2 | 25.45 | 0.9888752 | 2 | 0 | [5 empty] | O=C(OC[C@@H]1OC(OC(=O)c2cc(O)c(O)c(OC(=O)c3cc(O)c(O)c(O)c3)c2)[C@@H](OC(=O)c2cc(O)c(O)c(OC(=O)c3cc(O)c(O)c(O)c3)c2)[C@H](OC(=O)c2cc(O)c(O)c(OC(=O)c3cc(O)c(O)c(O)c3)c2)[C@H]1OC(=O)c1cc(O)c(O)c(OC(=O)c2cc(O)c(O)c(O)c2)c1)c1cc(O)c(O)c(OC(=O)c2cc(O)c(O)c(O)c2)c1 | 9 | 0 | 25 | [8 empty] | 335.4
248 | doi.org/10.1016/j.reactfunctpolym.2023.105646 | 1 | CC(C)(C1=CC=C(C=C1)OCC2CO2)C3=CC=C(C=C3)OCC4CO4 | 58.09 | 0.5102 | 2 | 0.1814 | C1C(O1)COCCCCOCC2CO2 | 33.94 | 0.9888752 | 2 | 0 | [5 empty] | O=C(OC[C@@H]1OC(OC(=O)c2cc(O)c(O)c(OC(=O)c3cc(O)c(O)c(O)c3)c2)[C@@H](OC(=O)c2cc(O)c(O)c(OC(=O)c3cc(O)c(O)c(O)c3)c2)[C@H](OC(=O)c2cc(O)c(O)c(OC(=O)c3cc(O)c(O)c(O)c3)c2)[C@H]1OC(=O)c1cc(O)c(O)c(OC(=O)c2cc(O)c(O)c(O)c2)c1)c1cc(O)c(O)c(OC(=O)c2cc(O)c(O)c(O)c2)c1 | 7.97 | 0 | 25 | [8 empty] | 337
249 | doi.org/10.1016/j.reactfunctpolym.2023.105646 | 1 | CC(C)(C1=CC=C(C=C1)OCC2CO2)C3=CC=C(C=C3)OCC4CO4 | 52.25 | 0.5102 | 2 | 0.1814 | C1C(O1)COCCCCOCC2CO2 | 40.57 | 0.9888752 | 2 | 0 | [5 empty] | O=C(OC[C@@H]1OC(OC(=O)c2cc(O)c(O)c(OC(=O)c3cc(O)c(O)c(O)c3)c2)[C@@H](OC(=O)c2cc(O)c(O)c(OC(=O)c3cc(O)c(O)c(O)c3)c2)[C@H](OC(=O)c2cc(O)c(O)c(OC(=O)c3cc(O)c(O)c(O)c3)c2)[C@H]1OC(=O)c1cc(O)c(O)c(OC(=O)c2cc(O)c(O)c(O)c2)c1)c1cc(O)c(O)c(OC(=O)c2cc(O)c(O)c(O)c2)c1 | 7.17 | 0 | 25 | [8 empty] | 333.2
250 | doi.org/10.1016/j.reactfunctpolym.2023.105646 | 1 | CC(C)(C1=CC=C(C=C1)OCC2CO2)C3=CC=C(C=C3)OCC4CO4 | 47.4 | 0.5102 | 2 | 0.1814 | C1C(O1)COCCCCOCC2CO2 | 46.1 | 0.9888752 | 2 | 0 | [5 empty] | O=C(OC[C@@H]1OC(OC(=O)c2cc(O)c(O)c(OC(=O)c3cc(O)c(O)c(O)c3)c2)[C@@H](OC(=O)c2cc(O)c(O)c(OC(=O)c3cc(O)c(O)c(O)c3)c2)[C@H](OC(=O)c2cc(O)c(O)c(OC(=O)c3cc(O)c(O)c(O)c3)c2)[C@H]1OC(=O)c1cc(O)c(O)c(OC(=O)c2cc(O)c(O)c(O)c2)c1)c1cc(O)c(O)c(OC(=O)c2cc(O)c(O)c(O)c2)c1 | 6.51 | 0 | 25 | [8 empty] | 338.7
251 | doi.org/10.1002/app.54212 | 0 | C1=CC(=NOCC2CO2)C=CC1=NOCC1CO1 | 66.66 | 0.799188 | 2 | 0 | [10 empty] | C(CCCN)CCN | 33.34 | 4 | 0 | [8 empty] | 167
252 | doi.org/10.1016/j.eurpolymj.2020.110053 | 0 | COc1cc(C=O)cc(Cc2cc(C=O)cc(OC)c2OCC2CO2)c1OCC1CO1 | 57.14 | 0.4668131 | 2 | 0 | [10 empty] | CC(COCC(C)OCC(C)N)N | 21.43 | 4 | 0 | CC(COCC(C)OCC(C)OCC(C)N)N | 21.43 | 4 | 0 |  |  |  |  | 301
253 | 10.1109/ICEPT.2006.359806 | 1 | C1C(O1)COC(=O)C2=CC=C(C=C2)C(C3=CC=C(C=C3)C(=O)OCC4CO4)(C5=CC(=CC=C5)C(F)(F)F)C(F)(F)F | 38.46 | 0.3445442 | 2 | 0 | [10 empty] | CC1CCC2C(C1)C(=O)OC2=O | 61.54 | 1 | 0 | [8 empty] | 382
254 | 10.1109/ICEPT.2006.359806 | 0 | C1C(O1)COC(=O)C2=CC=C(C=C2)C(C3=CC=C(C=C3)C(=O)OCC4CO4)(C5=CC(=CC=C5)C(F)(F)F)C(F)(F)F | 66.67 | 0.3445442 | 2 | 0 | [10 empty] | C1=CC(=CC=C1CC2=CC=C(C=C2)N)N | 33.33 | 1 | 0 | [8 empty] | 370
255 | doi.org/10.1021/acssuschemeng.2c07698 | 1 | CC(C)(C1=CC=C(C=C1)OCC2CO2)C3=CC=C(C=C3)OCC4CO4 | 35.64 | 0.5102 | 2 | 0.1815 | [10 empty] | CC12CCCCC1C(=O)OC2=O | 61.1 | 1 | 0 | Cc1cccc(-c2cc3c(cc2C(C)C)CCC2C(C)(C(=O)O)CCCC32C)c1 | 3.26 | 1 | 0 |  |  |  |  | 371
256 | doi.org/10.1021/acssuschemeng.2c07698 | 1 | CC(C)(C1=CC=C(C=C1)OCC2CO2)C3=CC=C(C=C3)OCC4CO4 | 34.36 | 0.5102 | 2 | 0.1813 | [10 empty] | CC12CCCCC1C(=O)OC2=O | 58.9 | 1 | 0 | Cc1cccc(-c2cc3c(cc2C(C)C)CCC2C(C)(C(=O)O)CCCC32C)c1 | 6.75 | 1 | 0 |  |  |  |  | 366
257 | doi.org/10.1021/acssuschemeng.2c07698 | 1 | CC(C)(C1=CC=C(C=C1)OCC2CO2)C3=CC=C(C=C3)OCC4CO4 | 33.14 | 0.5102 | 2 | 0.1814 | [10 empty] | CC12CCCCC1C(=O)OC2=O | 56.8 | 1 | 0 | Cc1cccc(-c2cc3c(cc2C(C)C)CCC2C(C)(C(=O)O)CCCC32C)c1 | 10.06 | 1 | 0 |  |  |  |  | 359
258 | doi.org/10.3390/polym15132853 | 0 | C1C(O1)COC2=CC(=C(C=C2)OCC3CO3)C4=CC(=CC=C4)C(F)(F)F | 66.67 | 0.5459484 | 2 | 0 | [10 empty] | C1=CC(=CC=C1CC2=CC=C(C=C2)N)N | 33.33 | 4 | 0 | [8 empty] | 307
259 | doi.org/10.3390/polym15132853 | 0 | C1C(O1)COC2=CC(=C(C=C2)OCC3CO3)C4=CC(=CC=C4)C(F)(F)F | 66.67 | 0.5459484 | 2 | 0 | [10 empty] | C1=CC(=CC=C1N)S(=O)(=O)C2=CC=C(C=C2)N | 33.33 | 4 | 0 | [8 empty] | 316
260 | doi.org/10.3390/polym15132853 | 0 | FC(F)(F)c1ccc(-c2cc(OCC3CO3)ccc2OCC2CO2)cc1 | 66.67 | 0.5459484 | 2 | 0 | [10 empty] | C1=CC(=CC=C1CC2=CC=C(C=C2)N)N | 33.33 | 4 | 0 | [8 empty] | 315
261 | doi.org/10.3390/polym15132853 | 0 | FC(F)(F)c1ccc(-c2cc(OCC3CO3)ccc2OCC2CO2)cc1 | 66.67 | 0.5459484 | 2 | 0 | [10 empty] | C1=CC(=CC=C1N)S(=O)(=O)C2=CC=C(C=C2)N | 33.33 | 4 | 0 | [8 empty] | 324
262 | doi.org/10.3390/polym15132853 | 0 | FC(F)(F)c1cc(-c2cc(OCC3CO3)ccc2OCC2CO2)cc(C(F)(F)F)c1 | 66.67 | 0.4604772 | 2 | 0 | [10 empty] | C1=CC(=CC=C1CC2=CC=C(C=C2)N)N | 33.33 | 4 | 0 | [8 empty] | 326
263 | doi.org/10.3390/polym15132853 | 0 | FC(F)(F)c1cc(-c2cc(OCC3CO3)ccc2OCC2CO2)cc(C(F)(F)F)c1 | 66.67 | 0.4604772 | 2 | 0 | [10 empty] | C1=CC(=CC=C1N)S(=O)(=O)C2=CC=C(C=C2)N | 33.33 | 4 | 0 | [8 empty] | 341
264 | doi.org/10.1002/app.52132 | 1 | Fc1ccc(C(OCC2CO2)(C(F)(F)F)C(F)(F)F)cc1C(OCC1CO1)(C(F)(F)F)C(F)(F)F | 33.33 | 0.30746816 | 2 | 0.21992199 | [10 empty] | C1CCC2C(C1)C(=O)OC2=O | 66.67 | 1 | 0 | [8 empty] | 322
265 | doi.org/10.1016/j.ces.2023.119149 | 1 | Cc1ccc(N2C(=O)c3cccc(Oc4ccccc4CC4CO4)c3C2=O)cc1N1C(=O)c2cccc(Oc3ccccc3CC3CO3)c2C1=O | 33.33 | 0.2946823 | 2 | 0 | [10 empty] | CC12CCCCC1C(=O)OC2=O | 66.67 | 1 | 0 | [8 empty] | 386.2
266 | 10.1007/s10965-014-0588-z | 1 | CC(C)(C1=CC=C(C=C1)OCC2CO2)C3=CC=C(C=C3)OCC4CO4 | 33.34 | 0.5221 | 2 | 0.15 | [10 empty] | CC1=CCC2C(C1)C(=O)OC2=O | 66.66 | 1 | 0 | [8 empty] | 343
267 | 10.1007/s10965-014-0588-z | 1 | CC(C)(C1=CC=C(C=C1)OCC2CO2)C3=CC=C(C=C3)OCC4CO4 | 33.89 | 0.5221 | 2 | 0.1499 | [10 empty] | CC1=CCC2C(C1)C(=O)OC2=O | 64.4 | 1 | 0 | O=C1OC(=O)c2cc(Oc3ccc4c(c3)C(=O)N(c3c(F)c(F)c(F)c(N5C(=O)c6ccc(Oc7ccc8c(c7)C(=O)OC8=O)cc6C5=O)c3F)C4=O)ccc21 | 1.42 | 2 | 0 | O=C1OC(=O)c2cc(Oc3ccc4c(c3)C(=O)N(c3c(F)c(F)c(N5C(=O)c6ccc(Oc7ccc8c(c7)C(=O)OC8=O)cc6C5=O)c(F)c3F)C4=O)ccc21 | 0.29 | 2 | 0 | 356
268 | 10.1007/s10965-014-0588-z | 1 | CC(C)(C1=CC=C(C=C1)OCC2CO2)C3=CC=C(C=C3)OCC4CO4 | 34.52 | 0.5221 | 2 | 0.1501 | [10 empty] | CC1=CCC2C(C1)C(=O)OC2=O | 62.01 | 1 | 0 | O=C1OC(=O)c2cc(Oc3ccc4c(c3)C(=O)N(c3c(F)c(F)c(F)c(N5C(=O)c6ccc(Oc7ccc8c(c7)C(=O)OC8=O)cc6C5=O)c3F)C4=O)ccc21 | 2.89 | 2 | 0 | O=C1OC(=O)c2cc(Oc3ccc4c(c3)C(=O)N(c3c(F)c(F)c(N5C(=O)c6ccc(Oc7ccc8c(c7)C(=O)OC8=O)cc6C5=O)c(F)c3F)C4=O)ccc21 | 0.58 | 2 | 0 | 363
269 | 10.1007/s10965-014-0588-z | 1 | CC(C)(C1=CC=C(C=C1)OCC2CO2)C3=CC=C(C=C3)OCC4CO4 | 35.62 | 0.5221 | 2 | 0.1499 | [10 empty] | CC1=CCC2C(C1)C(=O)OC2=O | 60.42 | 1 | 0 | O=C1OC(=O)c2cc(Oc3ccc4c(c3)C(=O)N(c3c(F)c(F)c(F)c(N5C(=O)c6ccc(Oc7ccc8c(c7)C(=O)OC8=O)cc6C5=O)c3F)C4=O)ccc21 | 3.3 | 2 | 0 | O=C1OC(=O)c2cc(Oc3ccc4c(c3)C(=O)N(c3c(F)c(F)c(N5C(=O)c6ccc(Oc7ccc8c(c7)C(=O)OC8=O)cc6C5=O)c(F)c3F)C4=O)ccc21 | 0.66 | 2 | 0 | 367
270 | 10.1007/s10965-014-0588-z | 1 | CC(C)(C1=CC=C(C=C1)OCC2CO2)C3=CC=C(C=C3)OCC4CO4 | 33.87 | 0.5221 | 2 | 0.15 | [10 empty] | CC1=CCC2C(C1)C(=O)OC2=O | 64.6 | 1 | 0 | O=C1OC(=O)c2cc(Oc3ccc4c(c3)C(=O)N(c3c(F)c(F)c5c(F)c(F)c(N6C(=O)c7ccc(Oc8ccc9c(c8)C(=O)OC9=O)cc7C6=O)c(F)c5c3F)C4=O)ccc21 | 1.22 | 2 | 0 | O=C1OC(=O)c2cc(Oc3ccc4c(c3)C(=O)N(c3c(F)c(F)c5c(F)c(N6C(=O)c7ccc(Oc8ccc9c(c8)C(=O)OC9=O)cc7C6=O)c(F)c(F)c5c3F)C4=O)ccc21 | 0.31 | 2 | 0 | 348
271 | 10.1007/s10965-014-0588-z | 1 | CC(C)(C1=CC=C(C=C1)OCC2CO2)C3=CC=C(C=C3)OCC4CO4 | 34.41 | 0.5221 | 2 | 0.15 | [10 empty] | CC1=CCC2C(C1)C(=O)OC2=O | 62.48 | 1 | 0 | O=C1OC(=O)c2cc(Oc3ccc4c(c3)C(=O)N(c3c(F)c(F)c5c(F)c(F)c(N6C(=O)c7ccc(Oc8ccc9c(c8)C(=O)OC9=O)cc7C6=O)c(F)c5c3F)C4=O)ccc21 | 2.49 | 2 | 0 | O=C1OC(=O)c2cc(Oc3ccc4c(c3)C(=O)N(c3c(F)c(F)c5c(F)c(N6C(=O)c7ccc(Oc8ccc9c(c8)C(=O)OC9=O)cc7C6=O)c(F)c(F)c5c3F)C4=O)ccc21 | 0.62 | 2 | 0 | 352
272 | 10.1007/s10965-014-0588-z | 1 | CC(C)(C1=CC=C(C=C1)OCC2CO2)C3=CC=C(C=C3)OCC4CO4 | 34.93 | 0.5221 | 2 | 0.15 | [10 empty] | CC1=CCC2C(C1)C(=O)OC2=O | 60.33 | 1 | 0 | O=C1OC(=O)c2cc(Oc3ccc4c(c3)C(=O)N(c3c(F)c(F)c5c(F)c(F)c(N6C(=O)c7ccc(Oc8ccc9c(c8)C(=O)OC9=O)cc7C6=O)c(F)c5c3F)C4=O)ccc21 | 3.79 | 2 | 0 | O=C1OC(=O)c2cc(Oc3ccc4c(c3)C(=O)N(c3c(F)c(F)c5c(F)c(N6C(=O)c7ccc(Oc8ccc9c(c8)C(=O)OC9=O)cc7C6=O)c(F)c(F)c5c3F)C4=O)ccc21 | 0.95 | 2 | 0 | 359
273 | doi.org/10.1049/hve2.12175 | 0 | CC(C)(C1=CC=C(C=C1)OCC2CO2)C3=CC=C(C=C3)OCC4CO4 | 96.08 | 0.5102 | 2 | 0.1814 | [10 empty] | CCN1C=CN=C1 | 3.92 | 0 | 0 | [8 empty] | 401
274 | doi.org/10.1049/hve2.12175 | 0 | CC(C)(C1=CC=C(C=C1)OCC2CO2)C3=CC=C(C=C3)OCC4CO4 | 89.1 | 0.5102 | 2 | 0.1814 | [10 empty] | CCN1C=CN=C1 | 10.9 | 0 | 0 | [8 empty] | 381
275 | doi.org/10.1049/hve2.12175 | 0 | CC(C)(C1=CC=C(C=C1)OCC2CO2)C3=CC=C(C=C3)OCC4CO4 | 83.06 | 0.5102 | 2 | 0.1813 | [10 empty] | CCN1C=CN=C1 | 16.94 | 0 | 0 | [8 empty] | 283
276 | doi.org/10.1049/hve2.12175 | 0 | CC(C)(C1=CC=C(C=C1)OCC2CO2)C3=CC=C(C=C3)OCC4CO4 | 71.03 | 0.5102 | 2 | 0.1813 | [10 empty] | CCN1C=CN=C1 | 28.97 | 0 | 0 | [8 empty] | 280
277 | doi.org/10.1049/hve2.12175 | 0 | CC(C)(C1=CC=C(C=C1)OCC2CO2)C3=CC=C(C=C3)OCC4CO4 | 62.05 | 0.5102 | 2 | 0.1815 | [10 empty] | CCN1C=CN=C1 | 37.96 | 0 | 0 | [8 empty] | 221
278 | doi.org/10.1049/hve2.12175 | 0 | CC(C)(C1=CC=C(C=C1)OCC2CO2)C3=CC=C(C=C3)OCC4CO4 | 96.55 | 0.5102 | 2 | 0.1815 | [10 empty] | CCC1=NC=C(N1)C | 3.45 | 1 | 0 | [8 empty] | 403
279 | doi.org/10.1049/hve2.12175 | 0 | CC(C)(C1=CC=C(C=C1)OCC2CO2)C3=CC=C(C=C3)OCC4CO4 | 90.36 | 0.5102 | 2 | 0.1814 | [10 empty] | CCC1=NC=C(N1)C | 9.64 | 1 | 0 | [8 empty] | 400
280 | doi.org/10.1049/hve2.12175 | 0 | CC(C)(C1=CC=C(C=C1)OCC2CO2)C3=CC=C(C=C3)OCC4CO4 | 84.89 | 0.5102 | 2 | 0.1814 | [10 empty] | CCC1=NC=C(N1)C | 15.11 | 1 | 0 | [8 empty] | 396
281 | doi.org/10.1049/hve2.12175 | 0 | CC(C)(C1=CC=C(C=C1)OCC2CO2)C3=CC=C(C=C3)OCC4CO4 | 73.74 | 0.5102 | 2 | 0.1814 | [10 empty] | CCC1=NC=C(N1)C | 26.26 | 1 | 0 | [8 empty] | 381
282 | doi.org/10.1049/hve2.12175 | 0 | CC(C)(C1=CC=C(C=C1)OCC2CO2)C3=CC=C(C=C3)OCC4CO4 | 65.18 | 0.5102 | 2 | 0.1813 | [10 empty] | CCC1=NC=C(N1)C | 34.82 | 1 | 0 | [8 empty] | 356
283 | doi.org/10.1016/j.eurpolymj.2018.01.026 | 0 | C1C(O1)COC2=CC(=C(C=C2)OCC3CO3)C4=CC(=CC=C4)C(F)(F)F | 29.17 | 0.5459484 | 2 | 0 | [10 empty] | CC12CCCCC1C(=O)OC2=O | 58.34 | 1 | 0 | CC1=NC=CN1 | 12.48 | 1 | 0 |  |  |  |  | 243
284 | doi.org/10.1016/j.eurpolymj.2018.01.026 | 0 | C1C(O1)COC2=CC(=C(C=C2)OCC3CO3)C4=CC(=CC=C4)C(F)(F)F | 69.15 | 0.5459484 | 2 | 0 | [10 empty] | CC1=NC=CN1 | 30.85 | 1 | 0 | [8 empty] | 340
285 | doi.org/10.1016/j.eurpolymj.2018.01.026 | 0 | C1C(O1)COC2=CC(=C(C=C2)OCC3CO3)C4=CC(=CC=C4)C(F)(F)F | 31.91 | 0.5459484 | 2 | 0 | [10 empty] | CC12CCCCC1C(=O)OC2=O | 63.82 | 1 | 0 | C1=CC=C2C(=C1)NC(=N2)C3=CC=C(C=C3)C(F)(F)F | 4.28 | 1 | 0 |  |  |  |  | 253
286 | doi.org/10.1016/j.eurpolymj.2018.01.026 | 0 | C1C(O1)COC2=CC(=C(C=C2)OCC3CO3)C4=CC(=CC=C4)C(F)(F)F | 87.74 | 0.5459484 | 2 | 0 | [10 empty] | C1=CC=C2C(=C1)NC(=N2)C3=CC=C(C=C3)C(F)(F)F | 12.26 | 1 | 0 | [8 empty] | 370
287 | doi.org/10.1016/j.porgcoat.2022.106821 | 0 | COc1cc2c(OC)cc1Cc1cc(OC)c(cc1OC)Cc1cc(OC)c(cc1OC)Cc1cc(OCC3CO3)c(cc1OCC1CO1)Cc1cc(OC)c(cc1OC)C2 | 66.66 | 0.2395327 | 2 | 0 | [10 empty] | C1=CC(=CC=C1CC2=CC=C(C=C2)N)N | 33.34 | 4 | 0 | [8 empty] | 372
288 | doi.org/10.1016/j.polymer.2004.07.070 | 0 | C[Si](C)(CCOCC1CO1)O[Si]12O[Si]3(O[Si](C)(C)CCOCC4CO4)O[Si]4(O[Si](C)(C)CCOCC5CO5)O[Si](O[Si](C)(C)CCOCC5CO5)(O1)O[Si]1(O[Si](C)(C)CCOCC5CO5)O[Si](O[Si](C)(C)CCOCC5CO5)(O2)O[Si](O[Si](C)(C)CCOCC2CO2)(O3)O[Si](O[Si](C)(C)CCOCC2CO2)(O4)O1 | 33.34 | 0.4398224 | 8 | 0 | [10 empty] | C1=CC(=CC(=C1)N)N | 66.66 | 4 | 0 | [8 empty] | 254
289 | doi.org/10.1016/j.polymer.2004.07.070 | 0 | CC(C)(C1=CC=C(C=C1)OCC2CO2)C3=CC=C(C=C3)OCC4CO4 | 66.67 | 0.5263 | 2 | 0.1392 | [10 empty] | C1=CC(=CC(=C1)N)N | 33.33 | 4 | 0 | [8 empty] | 345
290 | doi.org/10.1016/j.mtcomm.2022.104483 | 1 | C1C(O1)COC2=CC3=C(C=C2)C=CC(=C3)OCC4CO4 | 38.46 | 0.734484 | 2 | 0 | [10 empty] | CC1=CC2CC1C3C2C(=O)OC3=O | 61.54 | 1 | 0 | [8 empty] | 282
291 | doi.org/10.1016/j.mtcomm.2022.104483 | 1 | C1C(O1)COC2=CC3=C(C=C2)C(=CC=C3)OCC4CO4 | 35.71 | 0.734484 | 2 | 0 | [10 empty] | CC1=CC2CC1C3C2C(=O)OC3=O | 64.29 | 1 | 0 | [8 empty] | 280
292 | doi.org/10.1016/j.reactfunctpolym.2023.105511 | 0 | CC(C)(C1CCC(CC1)OCC2CO2)C3CCC(CC3)OCC4CO4 | 66.66 | 0.4348 | 2 | 0.3626 | [10 empty] | Nc1ccc(Oc2ccc(-c3coc4cc(Oc5ccc(N)cc5C(F)(F)F)ccc4c3=O)cc2)c(C(F)(F)F)c1 | 33.34 | 4 | 0 | [8 empty] | 315
293 | doi.org/10.1016/j.polymdegradstab.2023.110574 | 0 | CC(C)(C1=CC=C(C=C1)OCC2CO2)C3=CC=C(C=C3)OCC4CO4 | 64.18 | 0.44 | 2 | 0.4014 | [10 empty] | C1=CC(=CC=C1N)S(=O)(=O)C2=CC=C(C=C2)N | 35.2 | 4 | 0 | O=c1c2cc3c(=O)n(-c4ccc(-c5ccc(NP(=O)(c6ccccc6)c6ccccc6)cc5C(F)(F)F)c(C(F)(F)F)c4)c(=O)c3cc2c(=O)n1-c1ccc(-c2ccc(NP(=O)(c3ccccc3)c3ccccc3)cc2C(F)(F)F)c(C(F)(F)F)c1 | 0.62 | 2 | 0 |  |  |  |  | 319
294 | doi.org/10.1016/j.polymdegradstab.2023.110574 | 0 | CC(C)(C1=CC=C(C=C1)OCC2CO2)C3=CC=C(C=C3)OCC4CO4 | 63.66 | 0.44 | 2 | 0.4014 | [10 empty] | C1=CC(=CC=C1N)S(=O)(=O)C2=CC=C(C=C2)N | 35.05 | 4 | 0 | O=c1c2cc3c(=O)n(-c4ccc(-c5ccc(NP(=O)(c6ccccc6)c6ccccc6)cc5C(F)(F)F)c(C(F)(F)F)c4)c(=O)c3cc2c(=O)n1-c1ccc(-c2ccc(NP(=O)(c3ccccc3)c3ccccc3)cc2C(F)(F)F)c(C(F)(F)F)c1 | 1.29 | 2 | 0 |  |  |  |  | 336
295 | doi.org/10.1016/j.polymdegradstab.2023.110574 | 0 | CC(C)(C1=CC=C(C=C1)OCC2CO2)C3=CC=C(C=C3)OCC4CO4 | 63.29 | 0.44 | 2 | 0.4015 | [10 empty] | C1=CC(=CC=C1N)S(=O)(=O)C2=CC=C(C=C2)N | 34.77 | 4 | 0 | O=c1c2cc3c(=O)n(-c4ccc(-c5ccc(NP(=O)(c6ccccc6)c6ccccc6)cc5C(F)(F)F)c(C(F)(F)F)c4)c(=O)c3cc2c(=O)n1-c1ccc(-c2ccc(NP(=O)(c3ccccc3)c3ccccc3)cc2C(F)(F)F)c(C(F)(F)F)c1 | 1.95 | 2 | 0 |  |  |  |  | 331
296 | doi.org/10.1016/j.polymer.2022.125163 | 0 | C1C(O1)COC2=CC=C(C=C2)SSC3=CC=C(C=C3)OCC4CO4 | 62.2 | 0.5517668 | 2 | 0 | CC(C)(C1=CC=C(C=C1)OCC2CO2)C3=CC=C(C=C3)OCC4CO4 | 15.56 | 0.5875113 | 2 | 0 | [5 empty] | C(CNCCNCCNCCN)N | 22.22 | 7 | 0 | [8 empty] | 270.5
297 | doi.org/10.1016/j.polymer.2022.125163 | 0 | CC(C)(C1=CC=C(C=C1)OCC2CO2)C3=CC=C(C=C3)OCC4CO4 | 77.74 | 0.5875113 | 2 | 0 | [10 empty] | C(CNCCNCCNCCN)N | 22.26 | 7 | 0 | [8 empty] | 333
298 | doi.org/10.1016/j.polymer.2023.126233 | 0 | CC(C)(C1=CC=C(C=C1)OCC2CO2)C3=CC=C(C=C3)OCC4CO4 | 66.66 | 0.5102 | 2 | 0.1814 | [10 empty] | C(CN)N | 33.34 | 4 | 0 | [8 empty] | 348
299 | doi.org/10.1016/j.polymer.2023.126233 | 1 | CC(C)(C1=CC=C(C=C1)OCC2CO2)C3=CC=C(C=C3)OCC4CO4 | 66.66 | 0.5102 | 2 | 0.1814 | [10 empty] | C1=CC=C(C(=C1)C=NCCN=CC2=CC=CC=C2O)O | 33.34 | 0 | 2 | [8 empty] | 325
300 | doi.org/10.1039/C8TA07140C | 1 | COc1cc(C2OCC3(CO2)COC(c2ccc(OCC4CO4)c(OC)c2)OC3)ccc1OCC1CO1 | 66.67 | 0.387191698609982 | 2 | 0 | [10 empty] | CC1(CC(CC(C1)(C)CN)N)C | 33.33 | 4 | 0 | [8 empty] | 278
301 | doi.org/10.1021/acsapm.0c01055 | 0 | C1CC2C(O2)CC1COC(=O)C3CCC4C(C3)O4 | 41.24 | 0.7926756767 | 2 | 0 | [10 empty] | CC12CCCCC1C(=O)OC2=O | 58.76 | 1 | 0 | [8 empty] | 330
302 | doi.org/10.1016/j.cej.2023.144077 | 0 | NC(=O)c1cccc(N(CC2CO2)CC2CO2)c1 | 50 | 0.8055421298 | 2 | 0 | [10 empty] | NC(=O)c1cccc(N(CC2CO2)CC2CO2)c1 | 50 | 2 | 0 | [8 empty] | 268.9
303 | doi.org/10.1016/j.cej.2023.144077 | 0 | Nc1ccc(S(=O)(=O)N(CC2CO2)CC2CO2)cc1 | 50 | 0.8053799379 | 2 | 0 | [10 empty] | Nc1ccc(S(=O)(=O)N(CC2CO2)CC2CO2)cc1 | 50 | 2 | 0 | [8 empty] | 270.0
304 | doi.org/10.1016/j.compscitech.2020.108314 | 1 | C1C(O1)CN(CC2CO2)C3=CC=C(C=C3)OCC4CO4 | 23.52 | 1.0818 | 3 | 0 | C1C(O1)COCCOCCOCCOCC2CO2 | 36.58 | 0.7624857 | 2 | 0 | [5 empty] | COc1cc(C=NC2CCC(C)C(N)C2)ccc1O | 23.74 | 2 | 1 | COc1cc(C=NC2CC(N)CCC2C)ccc1O | 16.16 | 2 | 1 |  |  |  |  | 278
305 | doi.org/10.1016/j.polymer.2021.123568 | 0 | C1CC(C(CC1C2CO2)C3CO3)C4CO4 | 50 | 1.426737 | 3 | 0 | [10 empty] | C1=CN=CN1 | 50 | 1 | 0 | [8 empty] | 217
306 | doi.org/10.1016/j.polymer.2021.123568 | 0 | C1CC(C(CC1C2CO2)C3CO3)C4CO4 | 50 | 1.426737 | 3 | 0 | [10 empty] | CCC1=NC=C(N1)C | 50 | 1 | 0 | [8 empty] | 256
307 | doi.org/10.1016/j.polymer.2021.123568 | 0 | C1CC(C(CC1C2CO2)C3CO3)C4CO4 | 80 | 1.426737 | 3 | 0 | [10 empty] | CCC1=NC=C(N1)C | 20 | 1 | 0 | [8 empty] | 343
308 | doi.org/10.1016/j.polymer.2021.123568 | 0 | C1CC(C(CC1C2CO2)C3CO3)C4CO4 | 57.14 | 1.426737 | 3 | 0 | [10 empty] | C(CCCN)CCN | 42.86 | 4 | 0 | [8 empty] | 172
309 | doi.org/10.1016/j.polymer.2021.123568 | 0 | C1CC(C(CC1C2CO2)C3CO3)C4CO4 | 57.14 | 1.426737 | 3 | 0 | [10 empty] | C1CN(CCN1CCCN)CCCN | 42.86 | 4 | 0 | [8 empty] | 290
310 | doi.org/10.1016/j.polymer.2021.123568 | 0 | C1CC(C(CC1C2CO2)C3CO3)C4CO4 | 57.14 | 1.426737 | 3 | 0 | [10 empty] | C1=CC(=CC=C1CC2=CC=C(C=C2)N)N | 42.86 | 4 | 0 | [8 empty] | 363
311 | doi.org/10.1016/j.polymer.2021.123568 | 0 | C1CC(C(CC1C2CO2)C3CO3)C4CO4 | 57.14 | 1.426737 | 3 | 0 | [10 empty] | C1=CC(=CC=C1CC2=CC=C(C=C2)N)N | 42.86 | 4 | 0 | [8 empty] | 331
312 | doi.org/10.1177/0954008313477666 | 0 | C1=C(CC2=CC=C(N(CC3CO3)CC3CO3)C=C2)C=CC(N(CC2CO2)CC2CO2)=C1 | 50 | 0.9467 | 4 | 0 | [10 empty] | C1=CC(=CC=C1N)S(=O)(=O)C2=CC=C(C=C2)N | 50 | 4 | 0 | [8 empty] | 303
313 | doi.org/10.1002/slct.202300969 | 0 | O=C1CN(CC2CO2)C(=O)N1CC(O)CN1CC(=O)N(CC2CO2)C1=O | 66.67 | 0.389995123 | 2 | 1.9253037 | [10 empty] | C1=CC(=CC=C1CC2=CC=C(C=C2)N)N | 33.33 | 4 | 0 | [8 empty] | 262.7
314 | doi.org/10.1002/slct.202300969 | 0 | CC1(C)C(=O)N(CC(O)CN2C(O)N(CC3CO3)C(=O)C2(C)C)C(=O)N1CC1CO1 | 66.67 | 0.3700 | 2 | 2.9239 | [10 empty] | C1=CC(=CC=C1CC2=CC=C(C=C2)N)N | 33.33 | 4 | 0 | [8 empty] | 256.4
315 | doi.org/10.1002/slct.202300969 | 0 | CC1(C(=O)N(C(=O)N1COCC2CO2)COCC3CO3)C | 66.67 | 0.4000 | 2 | 0.817609 | [10 empty] | C1=CC(=CC=C1CC2=CC=C(C=C2)N)N | 33.33 | 4 | 0 | [8 empty] | 230.6
316 | doi.org/10.1177/0954008310397634 | 0 | C1C(O1)CN(CC2CO2)C3=CC=C(C=C3)CC4=CC=C(C=C4)N(CC5CO5)CC6CO6 | 60.42 | 0.94670 | 4 | 0 | CC1=C(C=CC(=C1)C2(CCCCC2)C3=CC(=C(C=C3)OCC4CO4)C)OCC5CO5 | 6.25 | 0.489548 | 2 | 0 | [5 empty] | C1=CC(=CC=C1CC2=CC=C(C=C2)N)N | 33.33 | 4 | 0 | [8 empty] | 389
317 | doi.org/10.1002/pen.23585 | 1 | C1C(O1)CN(CC2CO2)C3=CC=C(C=C3)OCC4CO4 | 57.14 | 1.08178 | 3 | 0 | [10 empty] | C1=CC(=CC=C1C(=O)OC2=CC3=C(C=C2)C=C(C=C3)C(=O)O)C(=O)OC4=CC5=C(C=C4)C=C(C=C5)C(=O)O | 42.86 | 2 | 0 | [8 empty] | 340
318 | doi.org/10.1002/pen.23585 | 1 | C1C(O1)CN(CC2CO2)C3=CC=C(C=C3)CC4=CC=C(C=C4)N(CC5CO5)CC6CO6 | 50 | 0.9467 | 4 | 0 | [10 empty] | C1=CC(=CC=C1C(=O)OC2=CC3=C(C=C2)C=C(C=C3)C(=O)O)C(=O)OC4=CC5=C(C=C4)C=C(C=C5)C(=O)O | 50 | 2 | 0 | [8 empty] | 360
319 | doi.org/10.1002/pi.5336 | 1 | C1CC2C(O2)CC1COC(=O)C3CCC4C(C3)O4 | 75 | 0.79267 | 2 | 0 | [10 empty] | CC(C)C(CCC(C)C(CCC(C)C(CCC(C(C)CCC(C(C)CCC(C(C)C)S)S)S)S)S)S | 25 | 6 | 0 | [8 empty] | 322
320 | doi.org/10.1002/pi.5336 | 1 | C1CC2C(O2)CC1COC(=O)C3CCC4C(C3)O4 | 66.67 | 0.79267 | 2 | 0 | [10 empty] | C(CS)C(=O)OCC(COC(=O)CCS)(COC(=O)CCS)COC(=O)CC | 33.33 | 4 | 0 | [8 empty] | 268
321 | doi.org/10.1002/pi.5336 | 1 | C1CC2C(O2)CC1COC(=O)C3CCC4C(C3)O4 | 60 | 0.79267 | 2 | 0 | [10 empty] | C(CN1C(=O)N(C(=O)N(C1=O)CCCS)CCCS)CS | 40 | 3 | 0 | [8 empty] | 327
322 | doi.org/10.1002/pi.5336 | 1 | C1CC2C(O2)CC1COC(=O)C3CCC4C(C3)O4 | 60 | 0.79267 | 2 | 0 | [10 empty] | COc1cc(CCCS)cc(CCCS)c1OCCCS | 40 | 3 | 0 | [8 empty] | 294
323 | doi.org/10.1021/acsapm.3c01879 | 0 | CC(=O)CC(=O)O[C@H]1COC2C1OC[C@H]2OC(=O)CC(C)=O | 29.29 | 0 | 0 | 0 | C1[C@H](C2C(O1)[C@H](CO2)OCC3CO3)OCC4CO4 | 29.29 | 0.774383397 | 2 | 0 | [5 empty] | C(N)N(CN)CN | 8.0 | 6 | 0 | C(CCCN)CCN | 33.42 | 4 | 0 |  |  |  |  | 231.5
324 | doi.org/10.1021/acsapm.3c01879 | 0 | CC(=O)CC(=O)O[C@H]1COC2C1OC[C@H]2OC(=O)CC(C)=O | 37.23 | 0 | 0 | 0 | C1[C@H](C2C(O1)[C@H](CO2)OCC3CO3)OCC4CO4 | 18.61 | 0.774383397 | 2 | 0 | [5 empty] | C(N)N(CN)CN | 8.46 | 6 | 0 | C(CCCN)CCN | 35.7 | 4 | 0 |  |  |  |  | 229.0
325 | doi.org/10.1002/app.41878 | 0 | C1C(O1)CN(CC2CO2)C3=CC=C(C=C3)OCC4CO4 | 57.14 | 1.0817828 | 3 | 0 | [10 empty] | C1=CC(=CC=C1N)S(=O)(=O)C2=CC=C(C=C2)N | 42.86 | 4 | 0 | [8 empty] | 369.7
326 | doi.org/10.1002/app.41878 | 0 | C1C(O1)CN(CC2CO2)C3=CC=C(C=C3)OC4=CC=C(C=C4)OCC5CO5 | 57.14 | 1.0817828 | 3 | 0 | [10 empty] | C1=CC(=CC=C1N)S(=O)(=O)C2=CC=C(C=C2)N | 42.86 | 4 | 0 | [8 empty] | 367.8
327 | doi.org/10.1016/j.polymdegradstab.2022.110234 | 1 | O=P1(c2ccccc2)Oc2ccc(CC3CO3)cc2-c2cc(CC3CO3)ccc2O1 | 65.57 | 0.47573739 | 2 | 0 | [10 empty] | C1CC(CCC1C(=O)O)C(=O)O | 26.89 | 2 | 0 | C1CNC2=NCCCN2C1 | 7.54 | 1 | 0 |  |  |  |  | 303
328 | doi.org/10.1016/j.polymdegradstab.2022.110234 | 1 | O=P1(c2ccccc2)Oc2ccc(CC3CO3)cc2-c2cc(CC3CO3)ccc2O1 | 65.57 | 0.47573739 | 2 | 0 | [10 empty] | C(CCCCCC(=O)O)CCCCC(=O)O | 26.89 | 2 | 0 | C1CNC2=NCCCN2C1 | 7.54 | 1 | 0 |  |  |  |  | 293
329 | doi.org/10.1002/app.27502 | 1 | C1CC2C(O2)CC1COC(=O)C3CCC4C(C3)O4 | 35.71 | 0.79267 | 2 | 0 | [10 empty] | CC1CCC2C(C1)C(=O)OC2=O | 64.29 | 1 | 0 | [8 empty] | 344.0
330 | doi.org/10.1002/app.27502 | 1 | C1CC2C(O2)CC1COC(=O)C3CCC4C(C3)O4 | 26.77 | 0.79267 | 2 | 0 | CO[Si](CCCOCC1CO1)(OC)OC | 7.4 | 0.423119 | 1 | 0 | [5 empty] | CC1CCC2C(C1)C(=O)OC2=O | 65.83 | 1 | 0 | [8 empty] | 344.2
331 | doi.org/10.1002/app.27502 | 1 | C1CC2C(O2)CC1COC(=O)C3CCC4C(C3)O4 | 26.87 | 0.79267 | 2 | 0 | CCO[Si](C)(CCCOCC1CO1)OCC | 7.07 | 0.402592697 | 1 | 0 | [5 empty] | CC1CCC2C(C1)C(=O)OC2=O | 66.07 | 1 | 0 | [8 empty] | 234.7
332 | doi.org/10.3390/ijms24032301 | 0 | C1CC2C(O2)CC1COC(=O)C3CCC4C(C3)O4 | 33.34 | 0.79267 | 2 | 0 | [10 empty] | CC1CCC2C(C1)C(=O)OC2=O | 66.66 | 1 | 0 | [8 empty] | 340
333 | doi.org/10.3390/ijms24032301 | 0 | O=P(OCC1CCC2OC2C1)(OCC1CCC2OC2C1)c1ccccc1 | 5.39 | 0.528541 | 2 | 0 | C1C(O1)CN2C(=O)N(C(=O)N(C2=O)CC3CO3)CC4CO4 | 20.95 | 1.009183 | 3 | 0 | [5 empty] | CC1CCC2C(C1)C(=O)OC2=O | 73.66 | 1 | 0 | [8 empty] | 318
334 | doi.org/10.1016/j.eurpolymj.2024.113375 | 1 | C1C(O1)CC2=CC=C(C=C2)C(C3=CC=C(C=C3)CC4CO4)C5=CC=C(C=C5)CC6CO6 | 27.73 | 0.7272 | 3 | 0 | [10 empty] | CC12CCCC=C1C(=O)OC2=O | 72.27 | 1 | 0 | [8 empty] | 370.5
335 | doi.org/10.1016/j.eurpolymj.2024.113375 | 1 | C1=C(OCC2CO2)C=CC(C(C2=CC=C(OCC3CO3)C=C2)C2=CC=C(OCC3CO3)C=C2)=C1 | 27.95 | 0.6514 | 3 | 0 | [10 empty] | CC12CCCC=C1C(=O)OC2=O | 72.05 | 1 | 0 | [8 empty] | 351.5
336 | doi/10.1021/acsomega.1c02108 | 1 | C1CC2C(O2)CC1COC(=O)C3CCC4C(C3)O4 | 37.05 | 0.7927 | 2 | 0 | [10 empty] | CC12CC(C=C1)C3C2C(=O)OC3=O | 62.95 | 1 | 0 | [8 empty] | 320
337 | doi.org/10.1016/j.arabjc.2011.05.020 | 0 | C1C(O1)CN(CC2CO2)C3=CC=C(C=C3)CC4=CC=C(C=C4)N(CC5CO5)CC6CO6 | 50 | 0.9467 | 4 | 0 | [10 empty] | C1=CC=C(C=C1)P(=O)(C2=CC=C(C=C2)OC3=CC=C(C=C3)N)C4=CC=C(C=C4)OC5=CC=C(C=C5)N | 50 | 4 | 0 | [8 empty] | 190
338 | doi.org/10.1063/5.0197089 | 0 | CCC1=C(C=CC(=C1)CC2=CC(=C(C=C2)N(CC3CO3)CC4CO4)CC)N(CC5CO5)CC6CO6 | 27.78 | 0.8357 | 4 | 0 | CC(C)(C1=CC=C(C=C1)OCC2CO2)C3=CC=C(C=C3)OCC4CO4 | 22.22 | 0.4805 | 2 | 0.2666 | C1=CC(CC2=C(OCC3CO3)C(CC3=CC=CC(CC4=C(OCC5CO5)C=CC=C4)=C3OCC3CO3)=CC=C2)=C(OCC2CO2)C=C1 | 5.56 | 0.6282 | 4 | 0 | C1=CC(=CC=C1N)S(=O)(=O)C2=CC=C(C=C2)N | 44.44 | 4 | 0 | [8 empty] | 364.3
339 | doi.org/10.1007/s10118-025-3254-5 | 1 | CC(C)(C1=CC=C(C=C1)OCC2CO2)C3=CC=C(C=C3)OCC4CO4 | 33.87 | 0.53 | 2 | 0.1299 | [10 empty] | CC1CCC=C2C1C(=O)OC2=O | 66.13 | 1 | 0 | [8 empty] | 376.8
340 | doi.org/10.1007/s10118-025-3254-5 | 1 | C=CCC1=CC=C(OCC2CO2)C(C2=CC=C(OCC3CO3)C(CCC[Si](C)(C)O[Si](O[Si](C)(C)CCCC3=CC(C4=CC(CCC[Si](C)(C)O[Si](O[Si](C)(C)CCCC5=CC=C(OCC6CO6)C(C6=CC(CC=C)=CC=C6OCC6CO6)=C5)(C5=CC=CC=C5)C5=CC=CC=C5)=CC=C4OCC4CO4)=C(OCC4CO4)C=C3)(C3=CC=CC=C3)C3=CC=CC=C3)=C2)=C1 | 14.27 | 0.32 | 6 | 0 | [10 empty] | CC1CCC=C2C1C(=O)OC2=O | 85.73 | 1 | 0 | [8 empty] | 382.8
341 | doi.org/10.1039/D3GC04580C | 1 | CC(C)(C1=CC=C(C=C1)OCC2CO2)C3=CC=C(C=C3)OCC4CO4 | 50 | 0.5875 | 2 | 0 | [10 empty] | C1CCC2C(C1)C(=O)OC2=O | 50 | 1 | 0 | [8 empty] | 362.8
342 | doi.org/10.1039/D3GC04580C | 1 | CC(C)(C1=CC=C(C=C1)OCC2CO2)C3=CC=C(C=C3)OCC4CO4 | 48.78 | 0.5875 | 2 | 0 | [10 empty] | C1CCC2C(C1)C(=O)OC2=O | 48.78 | 1 | 0 | C(CO)N(CCO)CCO | 2.44 | 0 | 3 |  |  |  |  | 323.33
343 | doi.org/10.1039/D3GC04580C | 1 | CC(C)(C1=CC=C(C=C1)OCC2CO2)C3=CC=C(C=C3)OCC4CO4 | 47.62 | 0.5875 | 2 | 0 | [10 empty] | C1CCC2C(C1)C(=O)OC2=O | 47.62 | 1 | 0 | C(CO)N(CCO)CCO | 4.76 | 0 | 3 |  |  |  |  | 341.33
344 | doi.org/10.1039/D3GC04580C | 1 | CC(C)(C1=CC=C(C=C1)OCC2CO2)C3=CC=C(C=C3)OCC4CO4 | 46.51 | 0.5875 | 2 | 0 | [10 empty] | C1CCC2C(C1)C(=O)OC2=O | 46.51 | 1 | 0 | C(CO)N(CCO)CCO | 6.98 | 0 | 3 |  |  |  |  | 330.33
345 | doi.org/10.1039/D3GC04580C | 1 | CC(C)(C1=CC=C(C=C1)OCC2CO2)C3=CC=C(C=C3)OCC4CO4 | 45.45 | 0.5875 | 2 | 0 | [10 empty] | C1CCC2C(C1)C(=O)OC2=O | 45.45 | 1 | 0 | C(CO)N(CCO)CCO | 9.09 | 0 | 3 |  |  |  |  | 336.66
346 | doi/10.1021/acs.iecr.8b02572 | 1 | CC(C)(C1=CC=C(C=C1)OCC2CO2)C3=CC=C(C=C3)OCC4CO4 | 33.33 | 0.5102 | 2 | 0.1815 | [10 empty] | O=C1CSSCC(=O)O1 | 66.67 | 1 | 0 | [8 empty] | 295
347 | doi/10.1021/acs.iecr.8b02572 | 1 | CC(C)(C1=CC=C(C=C1)OCC2CO2)C3=CC=C(C=C3)OCC4CO4 | 33.33 | 0.5102 | 2 | 0.1815 | [10 empty] | O=C1CSSCC(=O)O1 | 50.3 | 1 | 0 | CC12CCCCC1C(=O)OC2=O | 16.37 | 1 | 0 |  |  |  |  | 306
348 | doi/10.1021/acs.iecr.8b02572 | 1 | CC(C)(C1=CC=C(C=C1)OCC2CO2)C3=CC=C(C=C3)OCC4CO4 | 33.33 | 0.5102 | 2 | 0.1815 | [10 empty] | O=C1CSSCC(=O)O1 | 33.33 | 1 | 0 | CC12CCCCC1C(=O)OC2=O | 33.33 | 1 | 0 |  |  |  |  | 325
349 | doi/10.1021/acs.iecr.8b02572 | 1 | CC(C)(C1=CC=C(C=C1)OCC2CO2)C3=CC=C(C=C3)OCC4CO4 | 33.33 | 0.5102 | 2 | 0.1815 | [10 empty] | O=C1CSSCC(=O)O1 | 16.76 | 1 | 0 | CC12CCCCC1C(=O)OC2=O | 49.9 | 1 | 0 |  |  |  |  | 340
350 | doi/10.1021/acs.iecr.8b02572 | 1 | CC(C)(C1=CC=C(C=C1)OCC2CO2)C3=CC=C(C=C3)OCC4CO4 | 33.33 | 0.5102 | 2 | 0.1815 | [10 empty] | CC12CCCCC1C(=O)OC2=O | 66.67 | 1 | 0 | [8 empty] | 380
351 | doi.org/10.1016/j.polymertesting.2023.108145 | 1 | CC(C)(C1=CC=C(C=C1)OCC2CO2)C3=CC=C(C=C3)OCC4CO4 | 50 | 0.5102 | 2 | 0.1813 | [10 empty] | CC12CCCCC1C(=O)OC2=O | 50 | 1 | 0 | [8 empty] | 360
352 | doi.org/10.1016/j.polymertesting.2023.108145 | 1 | CC(C)(C1=CC=C(C=C1)OCC2CO2)C3=CC=C(C=C3)OCC4CO4 | 50 | 0.5102 | 2 | 0.1813 | [10 empty] | CC12CCCCC1C(=O)OC2=O | 45 | 1 | 0 | C(CSSCCC(=O)O)C(=O)O | 5 | 2 | 0 |  |  |  |  | 315
353 | doi.org/10.1016/j.polymertesting.2023.108145 | 1 | CC(C)(C1=CC=C(C=C1)OCC2CO2)C3=CC=C(C=C3)OCC4CO4 | 50 | 0.5102 | 2 | 0.1813 | [10 empty] | CC12CCCCC1C(=O)OC2=O | 35 | 1 | 0 | C(CSSCCC(=O)O)C(=O)O | 15 | 2 | 0 |  |  |  |  | 310
354 | doi.org/10.1016/j.polymertesting.2023.108145 | 1 | CC(C)(C1=CC=C(C=C1)OCC2CO2)C3=CC=C(C=C3)OCC4CO4 | 50 | 0.5102 | 2 | 0.1813 | [10 empty] | CC12CCCCC1C(=O)OC2=O | 25 | 1 | 0 | C(CSSCCC(=O)O)C(=O)O | 25 | 2 | 0 |  |  |  |  | 297
355 | doi/10.1021/acs.macromol.1c01914 | 1 | C1C(O1)COC(=O)CCCCCCCCC(=O)OCC2CO2 | 62.48 | 0.6362 | 2 | 0 | [10 empty] | C1=CC(=CC=C1N)SSC2=CC=C(C=C2)N | 31.24 | 4 | 0 | C1CNC2=NCCCN2C1 | 6.29 | 1 | 0 |  |  |  |  | 245
356 | doi/10.1021/acs.macromol.1c01914 | 1 | C1C(O1)COC(=O)CCCCCCCCC(=O)OCC2CO2 | 55.53 | 0.6362 | 2 | 0 | C1C(O1)COC(=O)C2=CC=C(C=C2)C(=O)OCC3CO3 | 6.99 | 0.7188 | 2 | 0 | [5 empty] | C1=CC(=CC=C1N)SSC2=CC=C(C=C2)N | 31.26 | 4 | 0 | C1CNC2=NCCCN2C1 | 6.21 | 1 | 0 |  |  |  |  | 241
357 | doi/10.1021/acs.macromol.1c01914 | 1 | C1C(O1)COC(=O)CCCCCCCCC(=O)OCC2CO2 | 48.66 | 0.6362 | 2 | 0 | C1C(O1)COC(=O)C2=CC=C(C=C2)C(=O)OCC3CO3 | 13.79 | 0.7188 | 2 | 0 | [5 empty] | C1=CC(=CC=C1N)SSC2=CC=C(C=C2)N | 31.23 | 4 | 0 | C1CNC2=NCCCN2C1 | 6.32 | 1 | 0 |  |  |  |  | 244
358 | doi/10.1021/acs.macromol.1c01914 | 1 | C1C(O1)COC(=O)CCCCCCCCC(=O)OCC2CO2 | 42.16 | 0.6362 | 2 | 0 | C1C(O1)COC(=O)C2=CC=C(C=C2)C(=O)OCC3CO3 | 20.42 | 0.7188 | 2 | 0 | [5 empty] | C1=CC(=CC=C1N)SSC2=CC=C(C=C2)N | 31.19 | 4 | 0 | C1CNC2=NCCCN2C1 | 6.24 | 1 | 0 |  |  |  |  | 245
359 | doi/10.1021/acs.macromol.1c01914 | 1 | C1C(O1)COC(=O)CCCCCCCCC(=O)OCC2CO2 | 35.63 | 0.6362 | 2 | 0 | C1C(O1)COC(=O)C2=CC=C(C=C2)C(=O)OCC3CO3 | 26.87 | 0.7188 | 2 | 0 | [5 empty] | C1=CC(=CC=C1N)SSC2=CC=C(C=C2)N | 31.34 | 4 | 0 | C1CNC2=NCCCN2C1 | 6.16 | 1 | 0 |  |  |  |  | 246
360 | doi.org/10.1016/j.compositesb.2022.110107 | 0 | C1=CC=C2C(=C1)C1=CC=CC=C1C2(C1=CC=C(OCC2CO2)C=C1)C1=CC=C(OCC2CO2)C=C1 | 66.66 | 0.403 | 2 | 0.0834 | [10 empty] | C1(=C(C(=C(C(=C1F)F)N)F)F)C2=C(C(=C(C(=C2F)F)N)F)F | 33.34 | 4 | 0 | [8 empty] | 217
361 | doi.org/10.1016/j.compositesb.2022.110107 | 0 | C1=CC=C2C(=C1)C1=CC=CC=C1C2(C1=CC=C(OCC2CO2)C=C1)C1=CC=C(OCC2CO2)C=C1 | 66.66 | 0.403 | 2 | 0.0834 | [10 empty] | C1=CC(=CC=C1C2=CC=C(C=C2)N)N | 33.34 | 4 | 0 | [8 empty] | 353
362 | doi.org/10.1016/j.compositesb.2022.110107 | 0 | C1=CC=C2C(=C1)C1=CC=CC=C1C2(C1=CC=C(OCC2CO2)C=C1)C1=CC=C(OCC2CO2)C=C1 | 66.66 | 0.403 | 2 | 0.0834 | [10 empty] | C1=CC(=C(C=C1N)C(F)(F)F)C2=C(C=C(C=C2)N)C(F)(F)F | 33.34 | 4 | 0 | [8 empty] | 396
363 | doi.org/10.1016/j.compositesb.2022.110107 | 0 | C1=CC=C2C(=C1)C1=CC=CC=C1C2(C1=CC=C(OCC2CO2)C=C1)C1=CC=C(OCC2CO2)C=C1 | 66.66 | 0.403 | 2 | 0.0834 | [10 empty] | C1=CC(=C(C=C1N)C(F)(F)F)C2=C(C=C(C=C2)N)C(F)(F)F | 31.72 | 4 | 0 | C1(=C(C(=C(C(=C1F)F)N)F)F)C2=C(C(=C(C(=C2F)F)N)F)F | 1.62 | 4 | 0 |  |  |  |  | 396.2
364 | doi.org/10.1016/j.compositesb.2022.110107 | 0 | C1=CC=C2C(=C1)C1=CC=CC=C1C2(C1=CC=C(OCC2CO2)C=C1)C1=CC=C(OCC2CO2)C=C1 | 66.66 | 0.403 | 2 | 0.0834 | [10 empty] | C1=CC(=C(C=C1N)C(F)(F)F)C2=C(C=C(C=C2)N)C(F)(F)F | 30.08 | 4 | 0 | C1(=C(C(=C(C(=C1F)F)N)F)F)C2=C(C(=C(C(=C2F)F)N)F)F | 3.26 | 4 | 0 |  |  |  |  | 396.6
365 | doi.org/10.1016/j.compositesb.2022.110107 | 0 | C1=CC=C2C(=C1)C1=CC=CC=C1C2(C1=CC=C(OCC2CO2)C=C1)C1=CC=C(OCC2CO2)C=C1 | 66.66 | 0.403 | 2 | 0.0834 | [10 empty] | C1=CC(=C(C=C1N)C(F)(F)F)C2=C(C=C(C=C2)N)C(F)(F)F | 28.44 | 4 | 0 | C1(=C(C(=C(C(=C1F)F)N)F)F)C2=C(C(=C(C(=C2F)F)N)F)F | 4.9 | 4 | 0 |  |  |  |  | 387
366 | doi.org/10.1016/j.compositesb.2022.110107 | 0 | C1=CC=C2C(=C1)C1=CC=CC=C1C2(C1=CC=C(OCC2CO2)C=C1)C1=CC=C(OCC2CO2)C=C1 | 66.66 | 0.403 | 2 | 0.0834 | [10 empty] | C1=CC(=C(C=C1N)C(F)(F)F)C2=C(C=C(C=C2)N)C(F)(F)F | 26.8 | 4 | 0 | C1(=C(C(=C(C(=C1F)F)N)F)F)C2=C(C(=C(C(=C2F)F)N)F)F | 6.54 | 4 | 0 |  |  |  |  | 383
367 | doi.org/10.1021/acsami.1c01933 | 1 | CC(C)(C1=CC=C(C=C1)OCC2CO2)C3=CC=C(C=C3)OCC4CO4 | 35.71 | 0.532 | 2 | 0.1249 | [10 empty] | CC1=CCC2C(C1)C(=O)OC2=O | 64.29 | 1 | 0 | [8 empty] | 334
368 | doi.org/10.1021/acsami.1c01933 | 1 | CC(C)(C1=CC=C(C=C1)OCC2CO2)C3=CC=C(C=C3)OCC4CO4 | 12.15 | 0.532 | 2 | 0.1249 | CC(C)(c1ccc(OCC(O)COc2ccc(C(c3ccc(OCC(O)COc4ccc(C(C)(C)c5ccc(OCC6CO6)cc5)cc4)cc3)(C(F)(F)F)C(F)(F)F)cc2)cc1)c1ccc(OCC2CO2)cc1 | 23.56 | 0.1966435 | 2 | 2 | [5 empty] | CC1=CCC2C(C1)C(=O)OC2=O | 64.29 | 1 | 0 | [8 empty] | 341
369 | doi.org/10.1002/adem.202300031 | 1 | CC(C)(C1=CC=C(C=C1)OCC2CO2)C3=CC=C(C=C3)OCC4CO4 | 33.34 | 0.5875 | 2 | 0 | [10 empty] | C1CC(=O)OC(=O)C1 | 66.66 | 1 | 0 | [8 empty] | 416
370 | doi.org/10.1002/adem.202300031 | 1 | CC(C)(C1=CC=C(C=C1)OCC2CO2)C3=CC=C(C=C3)OCC4CO4 | 39.39 | 0.5875 | 2 | 0 | [10 empty] | C1CC(=O)OC(=O)C1 | 42.42 | 1 | 0 | CCCCCCCCC1C(C=CC(C1CCCCCCCC(=O)O)CCCCCC)CCCCCCCC(=O)O | 18.18 | 2 | 0 |  |  |  |  | 407
371 | doi.org/10.1002/adem.202300031 | 1 | CC(C)(C1=CC=C(C=C1)OCC2CO2)C3=CC=C(C=C3)OCC4CO4 | 42.86 | 0.5875 | 2 | 0 | [10 empty] | C1CC(=O)OC(=O)C1 | 28.57 | 1 | 0 | CCCCCCCCC1C(C=CC(C1CCCCCCCC(=O)O)CCCCCC)CCCCCCCC(=O)O | 28.57 | 2 | 0 |  |  |  |  | 396
372 | doi.org/10.1002/adem.202300031 | 1 | CC(C)(C1=CC=C(C=C1)OCC2CO2)C3=CC=C(C=C3)OCC4CO4 | 45.95 | 0.5875 | 2 | 0 | [10 empty] | C1CC(=O)OC(=O)C1 | 16.22 | 1 | 0 | CCCCCCCCC1C(C=CC(C1CCCCCCCC(=O)O)CCCCCC)CCCCCCCC(=O)O | 37.84 | 2 | 0 |  |  |  |  | 383
373 | doi.org/10.1002/adem.202300031 | 1 | CC(C)(C1=CC=C(C=C1)OCC2CO2)C3=CC=C(C=C3)OCC4CO4 | 50 | 0.5875 | 2 | 0 | [10 empty] | CCCCCCCCC1C(C=CC(C1CCCCCCCC(=O)O)CCCCCC)CCCCCCCC(=O)O | 50 | 2 | 0 | [8 empty] | 382
374 | doi.org/10.1002/smll.202407579 | 0 | CC(C)(C1=CC=C(C=C1)OCC2CO2)C3=CC=C(C=C3)OCC4CO4 | 66.66 | 0.5102 | 2 | 0.1814 | [10 empty] | C1=CC(=CC=C1C(=O)C2=CC=C(C=C2)N)N | 33.34 | 4 | 0 | [8 empty] | 381.33
375 | doi.org/10.1002/smll.202407579 | 0 | CC(C)(C1=CC=C(C=C1)OCC2CO2)C3=CC=C(C=C3)OCC4CO4 | 66.66 | 0.5102 | 2 | 0.1814 | [10 empty] | C1=CC(=CC=C1N)S(=O)(=O)C2=CC=C(C=C2)N | 33.34 | 4 | 0 | [8 empty] | 393.48
376 | doi.org/10.1002/smll.202407579 | 0 | CC(C)(C1=CC=C(C=C1)OCC2CO2)C3=CC=C(C=C3)OCC4CO4 | 66.66 | 0.5102 | 2 | 0.1814 | [10 empty] | C1=CC(=CC=C1C(C2=CC=C(C=C2)N)(C(F)(F)F)C(F)(F)F)N | 33.34 | 4 | 0 | [8 empty] | 392.02
377 | doi.org/10.1002/smll.202407579 | 0 | CC(C)(C1=CC=C(C=C1)OCC2CO2)C3=CC=C(C=C3)OCC4CO4 | 66.66 | 0.5102 | 2 | 0.1814 | [10 empty] | C1=CC(=CC=C1CC2=CC=C(C=C2)N)N | 33.34 | 4 | 0 | [8 empty] | 370.31
378 | doi.org/10.1016/j.reactfunctpolym.2022.105307 | 1 | CC(C)(C1=CC=C(C=C1)OCC2CO2)C3=CC=C(C=C3)OCC4CO4 | 19.65 | 0.5102 | 2 | 0.1813 | C(CCCN=C=O)CCN=C=O | 41.06 | 0 | 0 | 0 | [5 empty] | CC(C)(C)NCCNC(C)(C)C | 39.29 | 2 | 0 | [8 empty] | 230
379 | doi.org/10.1016/j.reactfunctpolym.2022.105307 | 1 | CC(C)(C1CCC(CC1)OCC2CO2)C3CCC(CC3)OCC4CO4 | 19.65 | 0.5102 | 2 | 0.1338 | C(CCCN=C=O)CCN=C=O | 41.06 | 0 | 0 | 0 | [5 empty] | CC(C)(C)NCCNC(C)(C)C | 39.29 | 2 | 0 | [8 empty] | 215
380 | doi.org/10.1021/cm970667t | 1 | CC(C1CCC2C(C1)O2)OC(=O)C3CCC4C(C3)O4 | 36.5 | 0.7509 | 2 | 0 | [10 empty] | CC1CCC2C(C1)C(=O)OC2=O | 63.5 | 1 | 0 | [8 empty] | 320
381 | doi.org/10.1021/cm970667t | 1 | CC(C)(C1CCC2C(C1)O2)OC(=O)C3CCC4C(C3)O4 | 36.5 | 0.7134 | 2 | 0 | [10 empty] | CC1CCC2C(C1)C(=O)OC2=O | 63.5 | 1 | 0 | [8 empty] | 240
382 | doi.org/10.1021/cm970667t | 1 | CC12CCC(CC1O2)C(C)(C)OC(=O)C3CCC4C(C3)O4 | 36.5 | 0.6794 | 2 | 0 | [10 empty] | CC1CCC2C(C1)C(=O)OC2=O | 63.5 | 1 | 0 | [8 empty] | 250
383 | doi.org/10.1021/cm970667t | 1 | CC12CCC(CC1O2)C(C)(C)OC(=O)C3CCC(CC3)C(=O)OC(C)(C)C4CCC5(C(C4)O5)C | 36.5 | 0.4196 | 2 | 0 | [10 empty] | CC1CCC2C(C1)C(=O)OC2=O | 63.5 | 1 | 0 | [8 empty] | 220
384 | doi.org/10.1021/cm970667t | 1 | C1CC2C(O2)CC1COC(=O)C3CCC4C(C3)O4 | 36.5 | 0.7927 | 2 | 0 | [10 empty] | CC1CCC2C(C1)C(=O)OC2=O | 63.5 | 1 | 0 | [8 empty] | 340
385 | doi/10.1049/hve2.12443 | 0 | CC1=CC(=CC(=C1OCC2CO2)C)C3=CC(=C(C(=C3)C)OCC4CO4)C | 66.47 | 0.5643 | 2 | 0 | [10 empty] | C1=CC(=CC=C1CC2=CC=C(C=C2)N)N | 33.53 | 4 | 0 | [8 empty] | 333
386 | doi/10.1049/hve2.12443 | 1 | CC1=CC(=CC(=C1OCC2CO2)C)C3=CC(=C(C(=C3)C)OCC4CO4)C | 36.84 | 0.5643 | 2 | 0 | [10 empty] | CC12CCCCC1C(=O)OC2=O | 63.16 | 1 | 0 | [8 empty] | 322
387 | doi/10.1021/acsapm.4c03420 | 0 | COC1=C(C=CC(=C1)COCC2CO2)OCC3CO3 | 66.66 | 0.7511 | 2 | 0 | [10 empty] | C1=CC(=CC=C1CC2=CC=C(C=C2)N)N | 33.34 | 4 | 0 | [8 empty] | 253.5
388 | doi/10.1021/acsapm.4c03420 | 0 | COC1=C(OCC2CO2)C=CC(CCCSCCOCC2CO2)=C1 | 66.66 | 0.5642 | 2 | 0 | [10 empty] | C1=CC(=CC=C1CC2=CC=C(C=C2)N)N | 33.34 | 4 | 0 | [8 empty] | 243.8
389 | doi/10.1021/acsapm.4c03420 | 0 | COC1=C(OCC2CO2)C=CC(CCCSCCCCCCOCC2CO2)=C1 | 66.66 | 0.4871 | 2 | 0 | [10 empty] | C1=CC(=CC=C1CC2=CC=C(C=C2)N)N | 33.34 | 4 | 0 | [8 empty] | 229.7
390 | doi.org/10.3390/polym14122394 | 1 | CC(C)(C1=CC=C(C=C1)OCC2CO2)C3=CC=C(C=C3)OCC4CO4 | 36.1 | 0.5102 | 2 | 0.1815 | [10 empty] | CC12CC=CCC1C(=O)OC2=O | 63.9 | 1 | 0 | [8 empty] | 353.7
391 | doi.org/10.3390/polym14122394 | 1 | CC(C)(C1=CC=C(C=C1)OCC2CO2)C3=CC=C(C=C3)OCC4CO4 | 31.34 | 0.5102 | 2 | 0.1815 | C1CC2C(O2)CC1C(=O)OC3CCC4C(C3)O4 | 4.98 | 0.73 | 2 | 0.1959 | [5 empty] | CC12CC=CCC1C(=O)OC2=O | 63.68 | 1 | 0 | [8 empty] | 358.6
392 | doi.org/10.3390/polym14122394 | 1 | CC(C)(C1=CC=C(C=C1)OCC2CO2)C3=CC=C(C=C3)OCC4CO4 | 27.44 | 0.5102 | 2 | 0.1815 | C1CC2C(O2)CC1C(=O)OC3CCC4C(C3)O4 | 9.82 | 0.73 | 2 | 0.1959 | [5 empty] | CC12CC=CCC1C(=O)OC2=O | 62.74 | 1 | 0 | [8 empty] | 354.7
393 | 10.1088/1361-6463/ab09be | 0 | CC(C)(C1=CC=C(C=C1)OCC2CO2)C3=CC=C(C=C3)OCC4CO4 | 64.85 | 0.5747 | 2 | 0.0267 | [10 empty] | CC(COCC(C)OCC(C)N)N | 17.575 | 4 | 0 | CC(COCC(C)OCC(C)OCC(C)N)N | 17.575 | 4 | 0 |  |  |  |  | 334.3
394 | 10.1088/1361-6463/ab09be | 0 | CC(C)(C1=CC=C(C=C1)OCC2CO2)C3=CC=C(C=C3)OCC4CO4 | 63.68 | 0.5747 | 2 | 0.0267 | CCCCCCCCCCCCCCCCOCC1CO1 | 1.31 | 0.335 | 1 | 0 | [5 empty] | CC(COCC(C)OCC(C)N)N | 17.505 | 4 | 0 | CC(COCC(C)OCC(C)OCC(C)N)N | 17.505 | 4 | 0 |  |  |  |  | 332.9
395 | 10.1088/1361-6463/ab09be | 0 | CC(C)(C1=CC=C(C=C1)OCC2CO2)C3=CC=C(C=C3)OCC4CO4 | 60.54 | 0.5747 | 2 | 0.0267 | CCCCCCCCCCCCCCCCOCC1CO1 | 5.12 | 0.335 | 1 | 0 | [5 empty] | CC(COCC(C)OCC(C)N)N | 17.17 | 4 | 0 | CC(COCC(C)OCC(C)OCC(C)N)N | 17.17 | 4 | 0 |  |  |  |  | 314.7
396 | 10.1088/1361-6463/ab09be | 0 | CC(C)(C1=CC=C(C=C1)OCC2CO2)C3=CC=C(C=C3)OCC4CO4 | 54.63 | 0.5747 | 2 | 0.0267 | CCCCCCCCCCCCCCCCOCC1CO1 | 12.24 | 0.335 | 1 | 0 | [5 empty] | CC(COCC(C)OCC(C)N)N | 16.565 | 4 | 0 | CC(COCC(C)OCC(C)OCC(C)N)N | 16.565 | 4 | 0 |  |  |  |  | 302.1
397 | 10.1088/1361-6463/ab09be | 0 | CC(C)(C1=CC=C(C=C1)OCC2CO2)C3=CC=C(C=C3)OCC4CO4 | 37.18 | 0.5747 | 2 | 0.0267 | CCCCCCCCCCCCCCCCOCC1CO1 | 33.72 | 0.335 | 1 | 0 | [5 empty] | CC(COCC(C)OCC(C)N)N | 14.555 | 4 | 0 | CC(COCC(C)OCC(C)OCC(C)N)N | 14.555 | 4 | 0 |  |  |  |  | 279.2
398 | 10.1088/1361-6463/ab09be | 0 | CC(C)(C1=CC=C(C=C1)OCC2CO2)C3=CC=C(C=C3)OCC4CO4 | 63.68 | 0.5747 | 2 | 0.0267 | CCCCCCCCCC1=CC=C(C=C1)OCC2CO2 | 1.31 | 0.3618 | 1 | 0 | [5 empty] | CC(COCC(C)OCC(C)N)N | 17.505 | 4 | 0 | CC(COCC(C)OCC(C)OCC(C)N)N | 17.505 | 4 | 0 |  |  |  |  | 332.4
399 | 10.1088/1361-6463/ab09be | 0 | CC(C)(C1=CC=C(C=C1)OCC2CO2)C3=CC=C(C=C3)OCC4CO4 | 60.48 | 0.5747 | 2 | 0.0267 | CCCCCCCCCC1=CC=C(C=C1)OCC2CO2 | 5.09 | 0.3618 | 1 | 0 | [5 empty] | CC(COCC(C)OCC(C)N)N | 17.215 | 4 | 0 | CC(COCC(C)OCC(C)OCC(C)N)N | 17.215 | 4 | 0 |  |  |  |  | 328.2
400 | 10.1088/1361-6463/ab09be | 0 | CC(C)(C1=CC=C(C=C1)OCC2CO2)C3=CC=C(C=C3)OCC4CO4 | 54.6 | 0.5747 | 2 | 0.0267 | CCCCCCCCCC1=CC=C(C=C1)OCC2CO2 | 12.17 | 0.3618 | 1 | 0 | [5 empty] | CC(COCC(C)OCC(C)N)N | 16.615 | 4 | 0 | CC(COCC(C)OCC(C)OCC(C)N)N | 16.615 | 4 | 0 |  |  |  |  | 295.9
401 | 10.1088/1361-6463/ab09be | 0 | CC(C)(C1=CC=C(C=C1)OCC2CO2)C3=CC=C(C=C3)OCC4CO4 | 38.11 | 0.5747 | 2 | 0.0267 | CCCCCCCCCC1=CC=C(C=C1)OCC2CO2 | 32.38 | 0.3618 | 1 | 0 | [5 empty] | CC(COCC(C)OCC(C)N)N | 14.755 | 4 | 0 | CC(COCC(C)OCC(C)OCC(C)N)N | 14.755 | 4 | 0 |  |  |  |  | 280.1
402 | doi.org/10.1515/epoly-2023-0182 | 1 | C=C(CC(=O)OCC(O)COC1=CC=C(C(C)(C)C2=CC=C(OCC3CO3)C=C2)C=C1)C(=O)OCC(O)COC1=CC=C(C(C)(C)C2=CC=C(OCC3CO3)C=C2)C=C1 | 33.34 | 0.2466 | 2 | 2 | [10 empty] | CC1CCC2C(C1)C(=O)OC2=O | 66.66 | 1 | 0 | [8 empty] | 323.86 | air
403 | doi.org/10.1002/app.54359 | 0 | CCC1=C(C=CC(=C1)CC2=CC(=C(C=C2)N(CC3CO3)CC4CO4)CC)N(CC5CO5)CC6CO6 | 50 | 0.74 | 4.813 | 0.4065 | [10 empty] | C1=CC(=CC=C1N)S(=O)(=O)C2=CC=C(C=C2)N | 50 | 4 | 0 | [8 empty] | 301.5
404 | doi.org/10.1007/s10854-025-14303-2 | 1 | CC(C)(C1=CC=C(C=C1)OCC2CO2)C3=CC=C(C=C3)OCC4CO4 | 50 | 0.5875 | 2 | 0 | [10 empty] | C1CC(=O)OC(=O)C1 | 50 | 1 | 0 | [8 empty] | 354.54
405 | doi.org/10.1007/s10854-025-14303-2 | 1 | CC(C)(C1=CC=C(C=C1)OCC2CO2)C3=CC=C(C=C3)OCC4CO4 | 44.44 | 0.5875 | 2 | 0 | [10 empty] | C1CC(=O)OC(=O)C1 | 55.56 | 1 | 0 | [8 empty] | 371.33
406 | doi.org/10.1007/s10854-025-14303-2 | 1 | CC(C)(C1=CC=C(C=C1)OCC2CO2)C3=CC=C(C=C3)OCC4CO4 | 40 | 0.5875 | 2 | 0 | [10 empty] | C1CC(=O)OC(=O)C1 | 60 | 1 | 0 | [8 empty] | 374.17
407 | doi.org/10.1007/s10854-025-14303-2 | 1 | CC(C)(C1=CC=C(C=C1)OCC2CO2)C3=CC=C(C=C3)OCC4CO4 | 36.36 | 0.5875 | 2 | 0 | [10 empty] | C1CC(=O)OC(=O)C1 | 63.64 | 1 | 0 | [8 empty] | 375
408 | doi.org/10.1007/s10854-025-14303-2 | 1 | CC(C)(C1=CC=C(C=C1)OCC2CO2)C3=CC=C(C=C3)OCC4CO4 | 33.34 | 0.5875 | 2 | 0 | [10 empty] | C1CC(=O)OC(=O)C1 | 66.64 | 1 | 0 | [8 empty] | 383
409 | doi.org/10.1016/j.cej.2025.159604 | 0 | C=CCC1=CC(OC)=C(OCC2=CC=C(COCC3CO3)O2)C(C2=CC(CC=C)=CC(OC)=C2OCC2=CC=C(COCC3CO3)O2)=C1 | 66.66 | 0.3036 | 2 | 0 | [10 empty] | C1=CC(=CC=C1N)S(=O)(=O)C2=CC=C(C=C2)N | 33.34 | 4 | 0 | [8 empty] | 287.1
410 | doi.org/10.1016/j.cej.2025.159604 | 0 | C=CCC1=CC(OC)=C(OCC2=CC=C(COCC3CO3)O2)C(C2=CC(CC=C)=CC(OC)=C2OCC2=CC=C(COCC3CO3)O2)=C1 | 66.66 | 0.3036 | 2 | 0 | [10 empty] | C1=CC(=CC(=C1)S(=O)(=O)C2=CC=CC(=C2)N)N | 33.34 | 4 | 0 | [8 empty] | 280.1
411 | doi.org/10.1016/j.cej.2025.159604 | 0 | CC(C)(C1=CC=C(C=C1)OCC2CO2)C3=CC=C(C=C3)OCC4CO4 | 66.66 | 0.5875 | 2 | 0 | [10 empty] | C1=CC(=CC=C1N)S(=O)(=O)C2=CC=C(C=C2)N | 33.34 | 4 | 0 | [8 empty] | 320.3
412 | doi.org/10.1016/j.cej.2025.159604 | 0 | CC(C)(C1=CC=C(C=C1)OCC2CO2)C3=CC=C(C=C3)OCC4CO4 | 66.66 | 0.5875 | 2 | 0 | [10 empty] | C1=CC(=CC(=C1)S(=O)(=O)C2=CC=CC(=C2)N)N | 33.34 | 4 | 0 | [8 empty] | 320.1
413 | doi.org/10.1016/j.cej.2019.123662 | 0 | CC(C)(C1=CC=C(C=C1)OCC2CO2)C3=CC=C(C=C3)OCC4CO4 | 75 | 0.53 | 2 | 0.1299 | [10 empty] | CC1(C)CC(N)CC(C)(CNCC2=CC(CNCC3(C)CC(N)CC(C)(C)C3)=C(O)C(CNCCCOCCOCCOCCCN)=C2)C1 | 25 | 9 | 1 | [8 empty] | 338
414 | doi.org/10.1016/j.compositesb.2025.112308 | 0 | CC(C)(C1=CC=C(C=C1)OCC2CO2)C3=CC=C(C=C3)OCC4CO4 | 66.66 | 0.5102 | 2 | 0.1815 | [10 empty] | C1=CC(=CC=C1CC2=CC=C(C=C2)N)N | 33.34 | 4 | 0 | [8 empty] | 370.28
415 | doi.org/10.1016/j.compositesb.2025.112308 | 0 | CC(C)(C1=CC=C(C=C1)OCC2CO2)C3=CC=C(C=C3)OCC4CO4 | 66.66 | 0.5102 | 2 | 0.1815 | [10 empty] | C1=CC(=C(C=C1CC2=CC(=C(C=C2)N)Cl)Cl)N | 33.34 | 4 | 0 | [8 empty] | 390
416 | doi.org/10.1016/j.compositesb.2025.112308 | 0 | CC(C)(C1=CC=C(C=C1)OCC2CO2)C3=CC=C(C=C3)OCC4CO4 | 66.66 | 0.5102 | 2 | 0.1815 | [10 empty] | C1CC(CCC1CC2CCC(CC2)N)N | 33.34 | 4 | 0 | [8 empty] | 355.06
417 | doi.org/10.1016/j.compositesb.2025.112308 | 0 | CC(C)(C1=CC=C(C=C1)OCC2CO2)C3=CC=C(C=C3)OCC4CO4 | 66.66 | 0.5102 | 2 | 0.1815 | [10 empty] | CC1CC(CCC1N)CC2CCC(C(C2)C)N | 33.34 | 4 | 0 | [8 empty] | 351
418 | doi.org/10.1016/j.compositesb.2025.112308 | 0 | CC(C)(C1=CC=C(C=C1)OCC2CO2)C3=CC=C(C=C3)OCC4CO4 | 66.66 | 0.5102 | 2 | 0.1815 | [10 empty] | CC1=CC(=CC(=C1N)C)CC2=CC(=C(C(=C2)C)N)C | 33.34 | 4 | 0 | [8 empty] | 373
419 | doi.org/10.1016/j.compositesb.2025.112308 | 0 | CC(C)(C1=CC=C(C=C1)OCC2CO2)C3=CC=C(C=C3)OCC4CO4 | 66.66 | 0.5102 | 2 | 0.1815 | [10 empty] | CCC1=CC(=CC(=C1N)CC)CC2=CC(=C(C(=C2)CC)N)CC | 33.34 | 4 | 0 | [8 empty] | 372
420 | doi.org/10.1016/j.compositesb.2025.112308 | 0 | CC(C)(C1=CC=C(C=C1)OCC2CO2)C3=CC=C(C=C3)OCC4CO4 | 66.66 | 0.5102 | 2 | 0.1815 | [10 empty] | CCC1=CC(=C(C(=C1N)CC)Cl)CC2=C(C(=C(C(=C2)CC)N)CC)Cl | 33.34 | 4 | 0 | [8 empty] | 383
421 | doi.org/10.1002/app.57005 | 1 | C1C(OC2=C(O1)C(=CC=C2)OCC3CO3)CO | 5.83 | 0.4197 | 1 | 1 | C1C(O1)COC2=C(C(=CC=C2)OCC3CO3)OCC4CO4 | 22.16 | 1.0194 | 3 | 0 | [5 empty] | CC1=CC2C(CC1)C(=O)OC2=O | 72.01 | 1 | 0 | [8 empty] | 305.2
422 | doi.org/10.1002/app.57005 | 1 | C1C(OC2=C(O1)C(=CC=C2)OCC3CO3)CO | 24.49 | 0.4197 | 1 | 1 | C1C(O1)COC2=C(C(=CC=C2)OCC3CO3)OCC4CO4 | 12.76 | 1.0194 | 3 | 0 | [5 empty] | CC1=CC2C(CC1)C(=O)OC2=O | 62.67 | 1 | 0 | [8 empty] | 199
423 | doi.org/10.1016/j.polymdegradstab.2023.110595 | 0 | CC(C)(C1=CC=C(C=C1)OCC2CO2)C3=CC=C(C=C3)OCC4CO4 | 66.91 | 0.5102 | 2 | 0.1815 | [10 empty] | C1=CC(=CC=C1CC2=CC=C(C=C2)N)N | 33.09 | 4 | 0 | [8 empty] | 368
424 | doi.org/10.1016/j.polymdegradstab.2023.110595 | 0 | CC(C)(C1=CC=C(C=C1)OCC2CO2)C3=CC=C(C=C3)OCC4CO4 | 65.6 | 0.5102 | 2 | 0.1815 | [10 empty] | C1=CC(=CC=C1CC2=CC=C(C=C2)N)N | 32.44 | 4 | 0 | COC1=C(O)C=CC(C(NCCC2=CNC3=CC=CC=C23)P2(=O)OC3=C(C=CC=C3)C3=CC=CC=C32)=C1 | 1.96 | 2 | 0 |  |  |  |  | 358.9
425 | doi.org/10.1016/j.polymdegradstab.2023.110595 | 0 | CC(C)(C1=CC=C(C=C1)OCC2CO2)C3=CC=C(C=C3)OCC4CO4 | 64.74 | 0.5102 | 2 | 0.1815 | [10 empty] | C1=CC(=CC=C1CC2=CC=C(C=C2)N)N | 32.01 | 4 | 0 | COC1=C(O)C=CC(C(NCCC2=CNC3=CC=CC=C23)P2(=O)OC3=C(C=CC=C3)C3=CC=CC=C32)=C1 | 3.25 | 2 | 0 |  |  |  |  | 351.4
426 | doi.org/10.1016/j.polymdegradstab.2023.110595 | 0 | CC(C)(C1=CC=C(C=C1)OCC2CO2)C3=CC=C(C=C3)OCC4CO4 | 63.83 | 0.5102 | 2 | 0.1815 | [10 empty] | C1=CC(=CC=C1CC2=CC=C(C=C2)N)N | 31.56 | 4 | 0 | COC1=C(O)C=CC(C(NCCC2=CNC3=CC=CC=C23)P2(=O)OC3=C(C=CC=C3)C3=CC=CC=C32)=C1 | 4.61 | 2 | 0 |  |  |  |  | 344.4
427 | doi.org/10.1016/j.reactfunctpolym.2017.11.015 | 1 | CC(C)(C1=CC=C(C=C1)OCC2CO2)C3=CC=C(C=C3)OCC4CO4 | 50 | 0.555 | 2 | 0.0701 | [10 empty] | C=CCCC1C=CC(CCCCCCCC2=CC=CC(O[Si](C)(C)OC3=CC(CCCCCCCC4C=CC(CCC=C)C5C(=O)OC(=O)C45)=CC=C3)=C2)C2C(=O)OC(=O)C12 | 50 | 2 | 0 | [8 empty] | 340
428 | 10.1109/TDEI.2015.7076791 | 1 | C1C(O1)COC2=CC=C(C=C2)CC3=CC=C(C=C3)OCC4CO4 | 33.17 | 0.5 | 2 | 0.3419 | [10 empty] | CC12CC=CCC1C(=O)OC2=O | 59.71 | 1 | 0 | C1=CC(=CC=C1C2=CC=C(C=C2)O)O | 7.12 | 0 | 2 |  |  |  |  | 297.1
429 | 10.1109/TDEI.2015.7076791 | 1 | C1C(O1)COC2=CC=C(C=C2)CC3=CC=C(C=C3)OCC4CO4 | 35.18 | 0.5 | 2 | 0.3419 | [10 empty] | CC12CC=CCC1C(=O)OC2=O | 53.48 | 1 | 0 | C1=CC(=CC=C1C2=CC=C(C=C2)O)O | 11.34 | 0 | 2 |  |  |  |  | 296.8
430 | 10.1109/TDEI.2015.7076791 | 1 | C1C(O1)COC2=CC=C(C=C2)CC3=CC=C(C=C3)OCC4CO4 | 37.46 | 0.5 | 2 | 0.3419 | [10 empty] | CC12CC=CCC1C(=O)OC2=O | 46.45 | 1 | 0 | C1=CC(=CC=C1C2=CC=C(C=C2)O)O | 16.09 | 0 | 2 |  |  |  |  | 294.4
431 | 10.1109/TDEI.2015.7076791 | 1 | C1C(O1)COC2=CC=C(C=C2)CC3=CC=C(C=C3)OCC4CO4 | 40.04 | 0.5 | 2 | 0.3419 | [10 empty] | CC12CC=CCC1C(=O)OC2=O | 38.44 | 1 | 0 | C1=CC(=CC=C1C2=CC=C(C=C2)O)O | 21.51 | 0 | 2 |  |  |  |  | 320.9
432 | 10.1016/j.jmst.2023.10.026 | 0 | CC(C)(C1=CC=C(C=C1)OCC2CO2)C3=CC=C(C=C3)OCC4CO4 | 71.43 | 0.53 | 2 | 0.1299 | [10 empty] | C(CNCCN)N | 28.57 | 5 | 0 | [8 empty] | 165
433 | 10.1016/j.jmst.2023.10.026 | 0 | CC(C)(C1=CC=C(C=C1)OCC2CO2)C3=CC=C(C=C3)OCC4CO4 | 66.66 | 0.53 | 2 | 0.1299 | [10 empty] | C1=CC(=CC=C1CC2=CC=C(C=C2)N)N | 33.34 | 4 | 0 | [8 empty] | 301
434 | 10.1016/j.jmst.2023.10.026 | 0 | CC(C)(C1=CC=C(C=C1)OCC2CO2)C3=CC=C(C=C3)OCC4CO4 | 66.66 | 0.53 | 2 | 0.1299 | [10 empty] | CC1CC(CCC1N)CC2CCC(C(C2)C)N | 33.34 | 4 | 0 | [8 empty] | 292
435 | 10.1016/j.jmst.2023.10.026 | 0 | CC(C)(C1=CC=C(C=C1)OCC2CO2)C3=CC=C(C=C3)OCC4CO4 | 61.19 | 0.53 | 2 | 0.1299 | CCCCOCC1CO1 | 5.47 | 0.7645 | 1 | 0 | [5 empty] | C1=CC(=CC=C1CC2=CC=C(C=C2)N)N | 33.34 | 4 | 0 | [8 empty] | 300
436 | 10.1016/j.jmst.2023.10.026 | 0 | CC(C)(C1=CC=C(C=C1)OCC2CO2)C3=CC=C(C=C3)OCC4CO4 | 54.72 | 0.53 | 2 | 0.1299 | CCCCOCC1CO1 | 11.94 | 0.7645 | 1 | 0 | [5 empty] | C1=CC(=CC=C1CC2=CC=C(C=C2)N)N | 33.34 | 4 | 0 | [8 empty] | 294
437 | 10.1016/j.jmst.2023.10.026 | 0 | CC(C)(C1=CC=C(C=C1)OCC2CO2)C3=CC=C(C=C3)OCC4CO4 | 44.11 | 0.53 | 2 | 0.1299 | CCCCOCC1CO1 | 22.55 | 0.7645 | 1 | 0 | [5 empty] | C1=CC(=CC=C1CC2=CC=C(C=C2)N)N | 33.34 | 4 | 0 | [8 empty] | 291
438 | 10.1007/s10854-015-4087-8 | 0 | CC1=C(OCC2CO2)C(C)=CC(C2=CC(C)=C(OCC3CO3)C(C)=C2)=C1 | 66.66 | 0.5674 | 2 | 0 | [10 empty] | C1=CC(=CC=C1CC2=CC=C(C=C2)N)N | 33.34 | 4 | 0 | [8 empty] | 334
439 | 10.1007/s10854-015-4087-8 | 0 | CC1=C(OCC2CO2)C(C)=CC(C2=CC(C)=C(OCC3CO3)C(C)=C2)=C1 | 33.33 | 0.5674 | 2 | 0 | CC1=CC(C2=CC(C)=C(OCC3CO3)C(C(C)(C)C)=C2)=CC(C(C)(C)C)=C1OCC1CO1 | 33.33 | 0.456 | 2 | 0 | [5 empty] | C1=CC(=CC=C1CC2=CC=C(C=C2)N)N | 33.34 | 4 | 0 | [8 empty] | 323
440 | 10.1007/s10854-015-4087-8 | 0 | CC1=CC(C2=CC(C)=C(OCC3CO3)C(C(C)(C)C)=C2)=CC(C(C)(C)C)=C1OCC1CO1 | 66.66 | 0.456 | 2 | 0 | [10 empty] | C1=CC(=CC=C1CC2=CC=C(C=C2)N)N | 33.34 | 4 | 0 | [8 empty] | 315
441 | 10.1007/s10854-015-4087-8 | 1 | CC1=C(OCC2CO2)C(C)=CC(C2=CC(C)=C(OCC3CO3)C(C)=C2)=C1 | 33.34 | 0.5674 | 2 | 0 | [10 empty] | CC1CCC2C(C1)C(=O)OC2=O | 66.66 | 1 | 0 | [8 empty] | 288
442 | doi.org/10.1021/acs.macromol.5c02077 | 0 | O=C(OCC1CO1)C1=CC=CC=C1SSC1=CC=CC=C1C(=O)OCC1CO1 | 66.66 | 0.432 | 2 | 0.1227 | [10 empty] | C1=CC(=CC=C1CC2=CC=C(C=C2)N)N | 33.34 | 4 | 0 | [8 empty] | 258.8
443 | doi.org/10.1021/acs.macromol.5c02077 | 0 | C1C(O1)COC2=CC=C(C=C2)SSC3=CC=C(C=C3)OCC4CO4 | 66.66 | 0.547 | 2 | 0.0103 | [10 empty] | C1=CC(=CC=C1CC2=CC=C(C=C2)N)N | 33.34 | 4 | 0 | [8 empty] | 284.3
444 | doi.org/10.1021/acs.macromol.5c02077 | 0 | C1C(O1)COC2=CC=C(C=C2)/C=C/C3=CC(=CC(=C3)OCC4CO4)OCC5CO5 | 57.14 | 0.729 | 3.0742 | 0.0742 | [10 empty] | C1=CC(=CC=C1N)SSC2=CC=C(C=C2)N | 42.86 | 4 | 0 | [8 empty] | 280.3
445 | doi.org/10.1021/acs.macromol.5c02077 | 0 | CC(C)(C1=CC=C(C=C1)OCC2CO2)C3=CC=C(C=C3)OCC4CO4 | 66.66 | 0.5102 | 2 | 0.1815 | [10 empty] | C1=CC=C(C(=C1)N)SSC2=CC=CC=C2N | 33.34 | 4 | 0 | [8 empty] | 302.7
446 | doi.org/10.1021/acs.macromol.5c02077 | 0 | C1C(O1)CN(CC2CO2)C3=CC=C(C=C3)CC4=CC=C(C=C4)N(CC5CO5)CC6CO6 | 50 | 0.9467 | 4 | 0 | [10 empty] | C1=CC=C(C(=C1)N)SSC2=CC=CC=C2N | 50 | 4 | 0 | [8 empty] | 277.7
447 | doi.org/10.1021/acs.macromol.5c02077 | 1 | CC(C)(C1=CC=C(C=C1)OCC2CO2)C3=CC=C(C=C3)OCC4CO4 | 33.34 | 0.5102 | 2 | 0.1815 | [10 empty] | CC12CCCCC1C(=O)OC2=O | 66.66 | 1 | 0 | [8 empty] | 306.1
448 | doi.org/10.1021/acs.macromol.5c02077 | 0 | CC(C)(C1=CC=C(C=C1)OCC2CO2)C3=CC=C(C=C3)OCC4CO4 | 66.66 | 0.5102 | 2 | 0.1815 | [10 empty] | C1=CC(=CC=C1N)SSC2=CC=C(C=C2)N | 33.34 | 4 | 0 | [8 empty] | 296.5
449 | 10.1039/C6GC01308B | 0 | COc1cc(CCC(=O)OCCOC(=O)CCc2ccc(OCC3CO3)c(OC)c2)ccc1OCC1CO1 | 66.66 | 0.3769 | 2 | 0 | [10 empty] | CC1(C)CC(N)CC(C)(CN)C1 | 33.34 | 4 | 0 | [8 empty] | 300
450 | 10.1039/C6GC01308B | 0 | COc1cc(CCC(=O)OCCCOC(=O)CCc2ccc(OCC3CO3)c(OC)c2)ccc1OCC1CO1 | 66.66 | 0.3195 | 2 | 0.1656 | [10 empty] | CC1(C)CC(N)CC(C)(CN)C1 | 33.34 | 4 | 0 | [8 empty] | 301
451 | 10.1039/C6GC01308B | 0 | COc1cc(CCC(=O)OCCCCOC(=O)CCc2ccc(OCC3CO3)c(OC)c2)ccc1OCC1CO1 | 66.66 | 0.3115 | 2 | 0.1659 | [10 empty] | CC1(C)CC(N)CC(C)(CN)C1 | 33.34 | 4 | 0 | [8 empty] | 330
452 | 10.1039/C6GC01308B | 0 | COc1cc(CCC(=O)OCCCCCCOC(=O)CCc2ccc(OCC3CO3)c(OC)c2)ccc1OCC1CO1 | 66.66 | 0.2985 | 2 | 0.157 | [10 empty] | CC1(C)CC(N)CC(C)(CN)C1 | 33.34 | 4 | 0 | [8 empty] | 331
453 | 10.1039/C7GC02322G | 0 | COc1cc(CC2CO2)ccc1OP(=O)(Oc1ccc(CC2CO2)cc1OC)Oc1ccc(CC2CO2)cc1OC | 57.24 | 0.5132 | 3 | 0 | [10 empty] | NCCOCCOCCN | 42.76 | 4 | 0 | [8 empty] | 200
454 | 10.1039/C7GC02322G | 0 | COc1cc(CC2CO2)ccc1OP(=O)(Oc1ccc(CC2CO2)cc1OC)Oc1ccc(CC2CO2)cc1OC | 57.17 | 0.5132 | 3 | 0 | [10 empty] | NCc1cccc(CN)c1 | 42.83 | 4 | 0 | [8 empty] | 233
455 | 10.1039/C7GC02322G | 0 | CC(C)(C1=CC=C(C=C1)OCC2CO2)C3=CC=C(C=C3)OCC4CO4 | 66.64 | 0.5875 | 2 | 0 | [10 empty] | NCCOCCOCCN | 33.36 | 4 | 0 | [8 empty] | 300
456 | 10.1039/C7GC02322G | 0 | CC(C)(C1=CC=C(C=C1)OCC2CO2)C3=CC=C(C=C3)OCC4CO4 | 66.64 | 0.5875 | 2 | 0 | [10 empty] | NCc1cccc(CN)c1 | 33.36 | 4 | 0 | [8 empty] | 333
457 | doi.org/10.1002/app.28770 | 1 | CC(C)(C1=CC=C(C=C1)OCC2CO2)C3=CC=C(C=C3)OCC4CO4 | 66.66 | 0.5348 | 2 | 0.1181 | [10 empty] | C1=CC(=CC=C1CC2=CC=C(C=C2)N)N | 33.34 | 4 | 0 | [8 empty] | 387
458 | 10.1016/j.polymertesting.2019.106167 | 0 | CC(C)(C1=CC=C(C=C1)OCC2CO2)C3=CC=C(C=C3)OCC4CO4 | 66.66 | 0.5063 | 2 | 0.1919 | [10 empty] | C1=CC(=CC=C1CC2=CC=C(C=C2)N)N | 33.34 | 4 | 0 | [8 empty] | 356.7
459 | 10.1016/j.polymertesting.2019.106167 | 0 | CC(C)(C1=CC=C(C=C1)OCC2CO2)C3=CC=C(C=C3)OCC4CO4 | 66.66 | 0.5063 | 2 | 0.1919 | [10 empty] | C1=CC(=CC=C1CC2=CC=C(C=C2)N)N | 30 | 4 | 0 | NC1=CC=C(CC2=CC=C(NC3CC(=O)N(C4=CC=C(OC5=CC=C(C6(C7=CC=C(OC8=CC=C(N9C(=O)CC(NC%10=CC=C(CC%11=CC=C(N)C=C%11)C=C%10)C9=O)C=C8)C=C7)OC(=O)C7=CC=CC=C76)C=C5)C=C4)C3=O)C=C2)C=C1 | 3.34 | 4 | 0 |  |  |  |  | 359.3
460 | 10.1016/j.polymertesting.2019.106167 | 0 | CC(C)(C1=CC=C(C=C1)OCC2CO2)C3=CC=C(C=C3)OCC4CO4 | 66.66 | 0.5063 | 2 | 0.1919 | [10 empty] | C1=CC(=CC=C1CC2=CC=C(C=C2)N)N | 23.34 | 4 | 0 | NC1=CC=C(CC2=CC=C(NC3CC(=O)N(C4=CC=C(OC5=CC=C(C6(C7=CC=C(OC8=CC=C(N9C(=O)CC(NC%10=CC=C(CC%11=CC=C(N)C=C%11)C=C%10)C9=O)C=C8)C=C7)OC(=O)C7=CC=CC=C76)C=C5)C=C4)C3=O)C=C2)C=C1 | 10 | 4 | 0 |  |  |  |  | 365.8
461 | 10.1016/j.polymertesting.2019.106167 | 0 | CC(C)(C1=CC=C(C=C1)OCC2CO2)C3=CC=C(C=C3)OCC4CO4 | 66.66 | 0.5063 | 2 | 0.1919 | [10 empty] | C1=CC(=CC=C1CC2=CC=C(C=C2)N)N | 16.67 | 4 | 0 | NC1=CC=C(CC2=CC=C(NC3CC(=O)N(C4=CC=C(OC5=CC=C(C6(C7=CC=C(OC8=CC=C(N9C(=O)CC(NC%10=CC=C(CC%11=CC=C(N)C=C%11)C=C%10)C9=O)C=C8)C=C7)OC(=O)C7=CC=CC=C76)C=C5)C=C4)C3=O)C=C2)C=C1 | 16.67 | 4 | 0 |  |  |  |  | 369.9
462 | 10.1016/j.polymertesting.2019.106167 | 0 | CC(C)(C1=CC=C(C=C1)OCC2CO2)C3=CC=C(C=C3)OCC4CO4 | 66.66 | 0.5063 | 2 | 0.1919 | [10 empty] | C1=CC(=CC=C1CC2=CC=C(C=C2)N)N | 10 | 4 | 0 | NC1=CC=C(CC2=CC=C(NC3CC(=O)N(C4=CC=C(OC5=CC=C(C6(C7=CC=C(OC8=CC=C(N9C(=O)CC(NC%10=CC=C(CC%11=CC=C(N)C=C%11)C=C%10)C9=O)C=C8)C=C7)OC(=O)C7=CC=CC=C76)C=C5)C=C4)C3=O)C=C2)C=C1 | 23.34 | 4 | 0 |  |  |  |  | 371.6
463 | 10.1016/j.polymertesting.2019.106167 | 0 | CC(C)(C1=CC=C(C=C1)OCC2CO2)C3=CC=C(C=C3)OCC4CO4 | 66.66 | 0.5063 | 2 | 0.1919 | [10 empty] | NC1=CC=C(CC2=CC=C(NC3CC(=O)N(C4=CC=C(OC5=CC=C(C6(C7=CC=C(OC8=CC=C(N9C(=O)CC(NC%10=CC=C(CC%11=CC=C(N)C=C%11)C=C%10)C9=O)C=C8)C=C7)OC(=O)C7=CC=CC=C76)C=C5)C=C4)C3=O)C=C2)C=C1 | 33.34 | 4 | 0 | [8 empty] | 373.4
464 | 10.1016/j.reactfunctpolym.2008.12.019 | 0 | CC(C)(C1=CC=C(C=C1)OCC2CO2)C3=CC=C(C=C3)OCC4CO4 | 50 | 0.5319 | 2 | 0.1251 | [10 empty] | CC(C)(c1ccc(OC#N)cc1)c1ccc(OC#N)cc1 | 50 | 2 | 0 | [8 empty] | 357
465 | 10.1016/j.reactfunctpolym.2008.12.019 | 0 | CC(C)(C1=CC=C(C=C1)OCC2CO2)C3=CC=C(C=C3)OCC4CO4 | 50 | 0.5319 | 2 | 0.1251 | [10 empty] | Cc1cc(Cc2cc(C)c(OC#N)c(C)c2)cc(C)c1OC#N | 50 | 2 | 0 | [8 empty] | 344
466 | 10.1016/j.reactfunctpolym.2008.12.019 | 0 | CC(C)(C1=CC=C(C=C1)OCC2CO2)C3=CC=C(C=C3)OCC4CO4 | 50 | 0.5319 | 2 | 0.1251 | [10 empty] | N#COc1ccc(-c2ccc(OC#N)cc2)cc1 | 50 | 2 | 0 | [8 empty] | 360
467 | 10.1016/j.reactfunctpolym.2008.12.019 | 0 | CC(C)(C1=CC=C(C=C1)OCC2CO2)C3=CC=C(C=C3)OCC4CO4 | 50 | 0.5319 | 2 | 0.1251 | [10 empty] | C1=CC(=CC=C1OC#N)OC2=CC=C(C=C2)OC#N | 50 | 2 | 0 | [8 empty] | 356
468 | 10.1016/j.reactfunctpolym.2008.12.019 | 0 | CC(C)(c1ccc(OCC(O)COc2ccc(OCC(O)COc3ccc(C(C)(C)c4ccc(OCC5CO5)cc4)cc3)c(P3(=O)Oc4ccccc4-c4ccccc43)c2)cc1)c1ccc(OCC2CO2)cc1 | 50 | 0.199 | 2 | 2 | [10 empty] | CC(C)(c1ccc(OC#N)cc1)c1ccc(OC#N)cc1 | 50 | 2 | 0 | [8 empty] | 368
469 | 10.1016/j.reactfunctpolym.2008.12.019 | 0 | CC(C)(c1ccc(OCC(O)COc2ccc(OCC(O)COc3ccc(C(C)(C)c4ccc(OCC5CO5)cc4)cc3)c(P3(=O)Oc4ccccc4-c4ccccc43)c2)cc1)c1ccc(OCC2CO2)cc1 | 50 | 0.199 | 2 | 2 | [10 empty] | Cc1cc(Cc2cc(C)c(OC#N)c(C)c2)cc(C)c1OC#N | 50 | 2 | 0 | [8 empty] | 371
470 | 10.1016/j.reactfunctpolym.2008.12.019 | 0 | CC(C)(c1ccc(OCC(O)COc2ccc(OCC(O)COc3ccc(C(C)(C)c4ccc(OCC5CO5)cc4)cc3)c(P3(=O)Oc4ccccc4-c4ccccc43)c2)cc1)c1ccc(OCC2CO2)cc1 | 50 | 0.199 | 2 | 2 | [10 empty] | N#COc1ccc(-c2ccc(OC#N)cc2)cc1 | 50 | 2 | 0 | [8 empty] | 368
471 | 10.1016/j.reactfunctpolym.2008.12.019 | 0 | CC(C)(c1ccc(OCC(O)COc2ccc(OCC(O)COc3ccc(C(C)(C)c4ccc(OCC5CO5)cc4)cc3)c(P3(=O)Oc4ccccc4-c4ccccc43)c2)cc1)c1ccc(OCC2CO2)cc1 | 50 | 0.199 | 2 | 2 | [10 empty] | C1=CC(=CC=C1OC#N)OC2=CC=C(C=C2)OC#N | 50 | 2 | 0 | [8 empty] | 362
472 | 10.1016/j.reactfunctpolym.2017.09.012 | 0 | CC(C)(C1=CC=C(C=C1)OCC2CO2)C3=CC=C(C=C3)OCC4CO4 | 40 | 0.5208 | 2 | 0.1533 | [10 empty] | C#Cc1cccc(N2COc3ccc(C(C)(CC)c4ccc5c(c4)CN(c4cccc(C#C)c4)CO5)cc3C2)c1 | 60 | 2 | 0 | [8 empty] | 384
473 | 10.1016/j.reactfunctpolym.2017.09.012 | 0 | CC(C)(C1=CC=C(C=C1)OCC2CO2)C3=CC=C(C=C3)OCC4CO4 | 40 | 0.5208 | 2 | 0.1533 | [10 empty] | C#Cc1cccc(N2COc3ccc(C(C)(C)c4cccc(C(C)(C)c5ccc6c(c5)CN(c5cccc(C#C)c5)CO6)c4)cc3C2)c1 | 60 | 2 | 0 | [8 empty] | 371
474 | 10.1016/j.reactfunctpolym.2017.09.012 | 0 | CC(C)(C1=CC=C(C=C1)OCC2CO2)C3=CC=C(C=C3)OCC4CO4 | 40 | 0.5208 | 2 | 0.1533 | [10 empty] | C#Cc1cccc(N2COc3ccc(C(c4ccc5c(c4)CN(c4cccc(C#C)c4)CO5)(C(F)(F)F)C(F)(F)F)cc3C2)c1 | 60 | 2 | 0 | [8 empty] | 394
475 | 10.1016/j.polymdegradstab.2016.07.013 | 0 | CC(C)(C1=CC=C(C=C1)OCC2CO2)C3=CC=C(C=C3)OCC4CO4 | 66.66 | 0.5319 | 2 | 0.1251 | [10 empty] | C1=CC(=CC=C1N)S(=O)(=O)C2=CC=C(C=C2)N | 33.34 | 4 | 0 | [8 empty] | 384
476 | 10.1016/j.polymdegradstab.2004.01.016 | 0 | C12=CC=CC(OCC3CO3)=C1C=CC=C2OCC4CO4 | 66.66 | 0.7345 | 2 | 0 | [10 empty] | NC1=CC=C(CC2=CC=C(N)C=C2)C=C1 | 33.34 | 4 | 0 | [8 empty] | 356
477 | 10.1016/j.polymdegradstab.2004.01.016 | 0 | C1(OCC2CO2)=CC=C(C=CC(OCC3CO3)=C4)C4=C1 | 66.66 | 0.7345 | 2 | 0 | [10 empty] | NC1=CC=C(CC2=CC=C(N)C=C2)C=C1 | 33.34 | 4 | 0 | [8 empty] | 353
478 | 10.1016/j.polymdegradstab.2004.01.016 | 0 | C1(OCC2CO2)=CC=C(C=CC=C3)C3=C1C4=C(OCC5CO5)C=CC6=CC=CC=C64 | 66.66 | 0.5019 | 2 | 0 | [10 empty] | NC1=CC=C(CC2=CC=C(N)C=C2)C=C1 | 33.34 | 4 | 0 | [8 empty] | 352
479 | 10.1016/j.polymdegradstab.2004.01.016 | 0 | C1(OCC2OC2)=CC=C(/C=N/C3=CC=C(OCC4CO4)C=C3)C=C1 | 66.66 | 0.6147 | 2 | 0 | [10 empty] | NC1=CC=C(CC2=CC=C(N)C=C2)C=C1 | 33.34 | 4 | 0 | [8 empty] | 342
480 | 10.1016/j.polymdegradstab.2004.01.016 | 0 | C1(OCC2OC2)=CC=CC=C1C3=CC=CC=C3OCC4CO4 | 66.66 | 0.6704 | 2 | 0 | [10 empty] | NC1=CC=C(CC2=CC=C(N)C=C2)C=C1 | 33.34 | 4 | 0 | [8 empty] | 333
481 | 10.1016/j.polymdegradstab.2004.01.016 | 0 | C1(OCC2OC2)=CC=C(C3=CC=C(OCC4CO4)C=C3)C=C1 | 66.66 | 0.6704 | 2 | 0 | [10 empty] | NC1=CC=C(CC2=CC=C(N)C=C2)C=C1 | 33.34 | 4 | 0 | [8 empty] | 348
482 | 10.1016/j.polymdegradstab.2004.01.016 | 0 | C1(OCC2OC2)=CC=C(/C=N/C3=CC=C(OCC4CO4)C=C3)C=C1 | 66.66 | 0.6147 | 2 | 0 | [10 empty] | NC1=CC=C(S(N)(=O)=O)C=C1 | 33.34 | 4 | 0 | [8 empty] | 324
483 | 10.1016/j.polymdegradstab.2004.01.016 | 0 | C1(OCC2OC2)=CC=C(C3=CC=C(OCC4CO4)C=C3)C=C1 | 66.66 | 0.6704 | 2 | 0 | [10 empty] | NC1=CC=C(S(N)(=O)=O)C=C1 | 33.34 | 4 | 0 | [8 empty] | 334
484 | 10.1016/j.coco.2020.100377 | 0 | CC(C)(C1=CC=C(C=C1)OCC2CO2)C3=CC=C(C=C3)OCC4CO4 | 64.52 | 0.5102 | 2 | 0.1815 | [10 empty] | NC1=C(C)C(N)=C(CC)C=C1CC | 17.74 | 4 | 0 | CC1=C(N)C(CC)=C(N)C(CC)=C1 | 17.74 | 4 | 0 |  |  |  |  | 376.5
485 | 10.1002/pen.25199 | 0 | CC(C)(C1=CC=C(C=C1)OCC2CO2)C3=CC=C(C=C3)OCC4CO4 | 69.11 | 0.5875 | 2 | 0 | [10 empty] | NC1=CC=C(CC2=CC=C(N)C=C2)C=C1 | 30.89 | 4 | 0 | [8 empty] | 355.8
486 | 10.1002/pen.25199 | 0 | CC(C)(C1=CC=C(C=C1)OCC2CO2)C3=CC=C(C=C3)OCC4CO4 | 68.28 | 0.5875 | 2 | 0 | [10 empty] | NC1=CC=C(CC2=CC=C(N)C=C2)C=C1 | 30.51 | 4 | 0 | O=P(OC1=C2C=CC=C1)(C(C3=CC=CC=C3O)NCCC4=CNC5=C4C=CC=C5)C6=C2C=CC=C6 | 1.21 | 2 | 1 |  |  |  |  | 339.4
487 | 10.1002/pen.25199 | 0 | CC(C)(C1=CC=C(C=C1)OCC2CO2)C3=CC=C(C=C3)OCC4CO4 | 67.4 | 0.5875 | 2 | 0 | [10 empty] | NC1=CC=C(CC2=CC=C(N)C=C2)C=C1 | 30.12 | 4 | 0 | O=P(OC1=C2C=CC=C1)(C(C3=CC=CC=C3O)NCCC4=CNC5=C4C=CC=C5)C6=C2C=CC=C6 | 2.48 | 2 | 1 |  |  |  |  | 338.3
488 | 10.1002/pen.25199 | 0 | CC(C)(C1=CC=C(C=C1)OCC2CO2)C3=CC=C(C=C3)OCC4CO4 | 65.59 | 0.5875 | 2 | 0 | [10 empty] | NC1=CC=C(CC2=CC=C(N)C=C2)C=C1 | 29.31 | 4 | 0 | O=P(OC1=C2C=CC=C1)(C(C3=CC=CC=C3O)NCCC4=CNC5=C4C=CC=C5)C6=C2C=CC=C6 | 5.09 | 2 | 1 |  |  |  |  | 337.5
489 | 10.1002/pen.25199 | 0 | CC(C)(C1=CC=C(C=C1)OCC2CO2)C3=CC=C(C=C3)OCC4CO4 | 62.31 | 0.5875 | 2 | 0 | [10 empty] | NC1=CC=C(CC2=CC=C(N)C=C2)C=C1 | 27.84 | 4 | 0 | O=P(OC1=C2C=CC=C1)(C(C3=CC=CC=C3O)NCCC4=CNC5=C4C=CC=C5)C6=C2C=CC=C6 | 9.85 | 2 | 1 |  |  |  |  | 332.5
490 | 10.1002/app.10887 | 1 | CC(C)(C1=CC=C(C=C1)OCC2CO2)C3=CC=C(C=C3)OCC4CO4 | 66.66 | 0.5376 | 2 | 0.111 | [10 empty] | CC(C(C=C1)=CC=C1OC#N)(C)C2=CC=C(OC#N)C=C2 | 33.34 | 2 | 0 | [8 empty] | 344.3
491 | 10.1002/app.10887 | 1 | CC1=C(OCC2CO2)C(C)=CC(C(C=C3C)=CC(C)=C3OCC4CO4)=C1 | 66.66 | 0.5405 | 2 | 0.05222 | [10 empty] | CC(C(C=C1)=CC=C1OC#N)(C)C2=CC=C(OC#N)C=C2 | 33.34 | 2 | 0 | [8 empty] | 361.4
492 | 10.1002/app.10887 | 1 | C1(COC2=CC=C(C3=CC=C(OCC4CO4)C=C3)C=C2)CO1 | 66.66 | 0.62 | 2 | 0.1 | [10 empty] | CC(C(C=C1)=CC=C1OC#N)(C)C2=CC=C(OC#N)C=C2 | 33.34 | 2 | 0 | [8 empty] | 309.9
493 | 10.1002/app.10887 | 1 | CC(C)(C1=CC=C(C=C1)OCC2CO2)C3=CC=C(C=C3)OCC4CO4 | 50 | 0.5376 | 2 | 0.111 | [10 empty] | CC(C(C=C1)=CC=C1OC#N)(C)C2=CC=C(OC#N)C=C2 | 50 | 2 | 0 | [8 empty] | 344.7
494 | 10.1002/app.10887 | 1 | CC1=C(OCC2CO2)C(C)=CC(C(C=C3C)=CC(C)=C3OCC4CO4)=C1 | 50 | 0.5405 | 2 | 0.05222 | [10 empty] | CC(C(C=C1)=CC=C1OC#N)(C)C2=CC=C(OC#N)C=C2 | 50 | 2 | 0 | [8 empty] | 366.2
495 | 10.1002/app.10887 | 1 | C1(COC2=CC=C(C3=CC=C(OCC4CO4)C=C3)C=C2)CO1 | 50 | 0.62 | 2 | 0.1 | [10 empty] | CC(C(C=C1)=CC=C1OC#N)(C)C2=CC=C(OC#N)C=C2 | 50 | 2 | 0 | [8 empty] | 312.4
496 | 10.1002/app.10887 | 1 | CC(C)(C1=CC=C(C=C1)OCC2CO2)C3=CC=C(C=C3)OCC4CO4 | 33.33 | 0.5376 | 2 | 0.111 | [10 empty] | CC(C(C=C1)=CC=C1OC#N)(C)C2=CC=C(OC#N)C=C2 | 66.67 | 2 | 0 | [8 empty] | 345.4
497 | 10.1002/app.10887 | 1 | CC1=C(OCC2CO2)C(C)=CC(C(C=C3C)=CC(C)=C3OCC4CO4)=C1 | 33.33 | 0.5405 | 2 | 0.05222 | [10 empty] | CC(C(C=C1)=CC=C1OC#N)(C)C2=CC=C(OC#N)C=C2 | 66.67 | 2 | 0 | [8 empty] | 366.3
498 | 10.1002/app.10887 | 1 | C1(COC2=CC=C(C3=CC=C(OCC4CO4)C=C3)C=C2)CO1 | 33.33 | 0.62 | 2 | 0.1 | [10 empty] | CC(C(C=C1)=CC=C1OC#N)(C)C2=CC=C(OC#N)C=C2 | 66.67 | 2 | 0 | [8 empty] | 320.5
499 | 10.1016/j.cej.2020.126881 | 0 | COC1=CC(C2=NC(C3=CC(OC)=C(OCC4CO4)C=C3)=NC(C3=CC(OC)=C(OCC4CO4)C=C3)=N2)=CC=C1OCC1CO1 | 57.14 | 0.4873 | 3 | 0 | [10 empty] | C1=CC(=CC=C1N)S(=O)(=O)C2=CC=C(C=C2)N | 42.86 | 4 | 0 | [8 empty] | 394
500 | 10.1016/j.cej.2020.126881 | 0 | CC(C)(C1=CC=C(C=C1)OCC2CO2)C3=CC=C(C=C3)OCC4CO4 | 66.66 | 0.44 | 2 | 0.4014 | [10 empty] | C1=CC(=CC=C1N)S(=O)(=O)C2=CC=C(C=C2)N | 33.34 | 4 | 0 | [8 empty] | 391
501 | 10.1039/c9py00202b | 0 | c1cc(COCC2CO2)oc1COCc1ccc(COCC2CO2)o1 | 66.66 | 0.5708 | 2 | 0 | [10 empty] | NCCOCCN | 33.34 | 4 | 0 | [8 empty] | 281
502 | 10.1039/c9py00202b | 0 | c1cc(COCC2CO2)oc1COCc1ccc(COCC2CO2)o1 | 66.66 | 0.5708 | 2 | 0 | [10 empty] | NCCOCCOCCN | 33.34 | 4 | 0 | [8 empty] | 265
503 | 10.1039/c9py00202b | 0 | c1cc(COCC2CO2)oc1COCc1ccc(COCC2CO2)o1 | 66.66 | 0.5708 | 2 | 0 | [10 empty] | NCCOCCOCCOCCN | 33.34 | 4 | 0 | [8 empty] | 291
504 | 10.1039/c9py00202b | 0 | c1cc(COCC2CO2)oc1COCC1CO1 | 66.66 | 0.8325 | 2 | 0 | [10 empty] | NCCOCCN | 33.34 | 4 | 0 | [8 empty] | 308
505 | 10.1039/c9py00202b | 0 | c1cc(COCC2CO2)oc1COCC1CO1 | 66.66 | 0.8325 | 2 | 0 | [10 empty] | NCCOCCOCCN | 33.34 | 4 | 0 | [8 empty] | 314
506 | 10.1039/c9py00202b | 0 | c1cc(COCC2CO2)oc1COCC1CO1 | 66.66 | 0.8325 | 2 | 0 | [10 empty] | NCCOCCOCCOCCN | 33.34 | 4 | 0 | [8 empty] | 326
507 | 10.1002/pat.4461 | 0 | CC(C)(C1=CC=C(C=C1)OCC2CO2)C3=CC=C(C=C3)OCC4CO4 | 63.88 | 0.5348 | 2 | 0.1181 | CCOP(=O)(OCC)C(NC1=CC=C(CC2=CC=C(NC(C3=CC(OC)=C(OCC4CO4)C=C3)P(=O)(OCC)OCC)C=C2)C=C1)C1=CC=C(OCC2CO2)C(OC)=C1 | 2.8 | 0.234 | 2 | 0 | [5 empty] | C1=CC(=CC=C1CC2=CC=C(C=C2)N)N | 33.33 | 4 | 0 | [8 empty] | 337
508 | 10.1039/C5TA02939B | 0 | CC(C)(C1=CC=C(C=C1)OCC2CO2)C3=CC=C(C=C3)OCC4CO4 | 66.66 | 0.531 | 2 | 0.1274 | [10 empty] | Nc1cccc(S(=O)(=O)c2cccc(N)c2)c1 | 33.34 | 4 | 0 | [8 empty] | 387
509 | 10.1039/C5TA02939B | 0 | COc1cc(CC2CO2)ccc1OC(=O)c1ccc(C(=O)Oc2ccc(CC3CO3)cc2OC)cc1 | 66.66 | 0.4077 | 2 | 0 | [10 empty] | Nc1cccc(S(=O)(=O)c2cccc(N)c2)c1 | 33.34 | 4 | 0 | [8 empty] | 337
510 | 10.1021/acssuschemeng.9b02629 | 0 | CC(C)(C1=CC=C(C=C1)OCC2CO2)C3=CC=C(C=C3)OCC4CO4 | 66.66 | 0.5875 | 2 | 0 | [10 empty] | CC1(C)CC(N)CC(C)(CN)C1 | 33.34 | 4 | 0 | [8 empty] | 355
511 | 10.1021/acssuschemeng.9b02629 | 1 | CC(C)(C1=CC=C(C=C1)OCC2CO2)C3=CC=C(C=C3)OCC4CO4 | 45.45 | 0.5875 | 2 | 0 | [10 empty] | CC1(C2CCC1(C(=O)OC2=O)C)C | 54.55 | 1 | 0 | [8 empty] | 386
512 | 10.1021/acssuschemeng.9b02629 | 1 | CC(C)(C1=CC=C(C=C1)OCC2CO2)C3=CC=C(C=C3)OCC4CO4 | 36.73 | 0.5875 | 2 | 0 | COC1=CC(C2OC2C)=CC=C1OP(=O)(OC1=CC=CC=C1)OC1=CC=C(C2OC2C)C=C1OC | 8.72 | 0.4012 | 2 | 0 | [5 empty] | CC1(C2CCC1(C(=O)OC2=O)C)C | 54.55 | 1 | 0 | [8 empty] | 322
513 | 10.1021/acssuschemeng.9b02629 | 1 | CC(C)(C1=CC=C(C=C1)OCC2CO2)C3=CC=C(C=C3)OCC4CO4 | 27.09 | 0.5875 | 2 | 0 | COC1=CC(C2OC2C)=CC=C1OP(=O)(OC1=CC=CC=C1)OC1=CC=C(C2OC2C)C=C1OC | 18.38 | 0.4012 | 2 | 0 | [5 empty] | CC1(C2CCC1(C(=O)OC2=O)C)C | 54.52 | 1 | 0 | [8 empty] | 308
514 | 10.1021/acssuschemeng.9b02629 | 1 | CC(C)(C1=CC=C(C=C1)OCC2CO2)C3=CC=C(C=C3)OCC4CO4 | 16.2 | 0.5875 | 2 | 0 | COC1=CC(C2OC2C)=CC=C1OP(=O)(OC1=CC=CC=C1)OC1=CC=C(C2OC2C)C=C1OC | 29.29 | 0.4012 | 2 | 0 | [5 empty] | CC1(C2CCC1(C(=O)OC2=O)C)C | 54.51 | 1 | 0 | [8 empty] | 296
515 | 10.1021/acssuschemeng.9b02629 | 1 | COC1=CC(C2OC2C)=CC=C1OCC1CO1 | 45.44 | 0.8465 | 2 | 0 | [10 empty] | CC1(C2CCC1(C(=O)OC2=O)C)C | 54.56 | 1 | 0 | [8 empty] | 364
516 | 10.1021/acssuschemeng.9b02629 | 1 | COC1=CC(C2OC2C)=CC=C1OCC1CO1 | 38.1 | 0.8465 | 2 | 0 | COC1=CC(C2OC2C)=CC=C1OP(=O)(OC1=CC=CC=C1)OC1=CC=C(C2OC2C)C=C1OC | 7.38 | 0.4012 | 2 | 0 | [5 empty] | CC1(C2CCC1(C(=O)OC2=O)C)C | 54.52 | 1 | 0 | [8 empty] | 309
517 | 10.1021/acssuschemeng.9b02629 | 1 | COC1=CC(C2OC2C)=CC=C1OCC1CO1 | 29.28 | 0.8465 | 2 | 0 | COC1=CC(C2OC2C)=CC=C1OP(=O)(OC1=CC=CC=C1)OC1=CC=C(C2OC2C)C=C1OC | 16.2 | 0.4012 | 2 | 0 | [5 empty] | CC1(C2CCC1(C(=O)OC2=O)C)C | 54.53 | 1 | 0 | [8 empty] | 301
518 | 10.1021/acssuschemeng.9b02629 | 1 | COC1=CC(C2OC2C)=CC=C1OCC1CO1 | 18.37 | 0.8465 | 2 | 0 | COC1=CC(C2OC2C)=CC=C1OP(=O)(OC1=CC=CC=C1)OC1=CC=C(C2OC2C)C=C1OC | 27.08 | 0.4012 | 2 | 0 | [5 empty] | CC1(C2CCC1(C(=O)OC2=O)C)C | 54.55 | 1 | 0 | [8 empty] | 293
519 | 10.1021/acssuschemeng.9b02629 | 1 | COC1=CC(C2OC2C)=CC=C1OP(=O)(OC1=CC=CC=C1)OC1=CC=C(C2OC2C)C=C1OC | 45.46 | 0.4012 | 2 | 0 | [10 empty] | CC1(C2CCC1(C(=O)OC2=O)C)C | 54.54 | 1 | 0 | [8 empty] | 274
520 | 10.1021/acssuschemeng.7b01222 | 1 | COc1cc(CC2CO2)ccc1OC(=O)c1ccc(C(=O)Oc2ccc(CC3CO3)cc2OC)o1 | 33.34 | 0.4163 | 2 | 0 | [10 empty] | CC12CCCCC1C(=O)OC2=O | 66.66 | 1 | 0 | [8 empty] | 315
521 | 10.1039/c5ra00242g | 1 | O=C(OCC1CO1)c1ccc(C(=O)OCC2CO2)cc1 | 33.34 | 0.7188 | 2 | 0 | [10 empty] | CC12CCCCC1C(=O)OC2=O | 66.66 | 1 | 0 | [8 empty] | 284
522 | 10.1039/c5ra00242g | 1 | O=C(OCC1CO1)c1ccc(C(=O)OCC2CO2)o1 | 33.34 | 0.7457 | 2 | 0 | [10 empty] | CC12CCCCC1C(=O)OC2=O | 66.66 | 1 | 0 | [8 empty] | 293
523 | 10.1039/c5ra00242g | 0 | O=C(OCC1CO1)c1ccc(C(=O)OCC2CO2)o1 | 66.66 | 0.7457 | 2 | 0 | [10 empty] | CC(N)COCC(C)N | 33.34 | 4 | 0 | [8 empty] | 267
524 | 10.1039/c5ra00242g | 0 | O=C(OCC1CO1)c1ccc(C(=O)OCC2CO2)cc1 | 66.66 | 0.7188 | 2 | 0 | [10 empty] | CC(N)COCC(C)N | 33.34 | 4 | 0 | [8 empty] | 266
525 | 10.1002/cssc.201300749 | 1 | CC(C)(c1ccc(OCC2CO2)cc1)c1ccc(OCC2CO2)cc1 | 40 | 0.5348 | 2 | 0.1181 | [10 empty] | CC12CCCCC1C(=O)OC2=O | 60 | 1 | 0 | [8 empty] | 340.1
526 | 10.1002/cssc.201300749 | 1 | O=C(CC1(C(=O)OCC2CO2)CO1)OCC1CO1 | 30.77 | 1.16 | 3 | 0 | [10 empty] | CC12CCCCC1C(=O)OC2=O | 69.23 | 1 | 0 | [8 empty] | 319.7
527 | 10.1002/cssc.201300749 | 0 | O=C(CC1(C(=O)OCC2CO2)CO1)OCC1CO1 | 57.14 | 1.16 | 3 | 0 | [10 empty] | CC(N)COCC(C)N | 42.86 | 4 | 0 | [8 empty] | 266.3
528 | 10.1002/cssc.201300749 | 0 | CC(C)(c1ccc(OCC2CO2)cc1)c1ccc(OCC2CO2)cc1 | 66.66 | 0.5348 | 2 | 0.1181 | [10 empty] | CC(N)COCC(C)N | 33.34 | 4 | 0 | [8 empty] | 322.3
529 | 10.1021/acssuschemeng.6b00479 | 0 | CC(C)(c1ccc(OCC2CO2)cc1)c1ccc(OCC2CO2)cc1 | 66.66 | 0.531 | 2 | 0.1274 | [10 empty] | C1=CC(=CC(=C1)S(=O)(=O)C2=CC=CC(=C2)N)N | 33.34 | 4 | 0 | [8 empty] | 394.1
530 | 10.1021/acssuschemeng.6b00479 | 0 | COc1cc(CC2CO2)ccc1Oc1nc(Oc2ccc(CC3CO3)cc2OC)nc(Oc2ccc(CC3CO3)cc2OC)n1 | 57.14 | 0.4873 | 3 | 0 | [10 empty] | C1=CC(=CC(=C1)S(=O)(=O)C2=CC=CC(=C2)N)N | 42.86 | 4 | 0 | [8 empty] | 325.3
531 | 10.1016/j.eurpolymj.2015.10.032 | 0 | COc1cc(OCC2CO2)ccc1OCC1CO1 | 66.66 | 0.7928 | 2 | 0 | [10 empty] | CC1(C)CC(N)CC(C)(CN)C1 | 33.34 | 4 | 0 | [8 empty] | 325
532 | 10.1016/j.eurpolymj.2015.10.032 | 0 | c1cc(N(CC2CO2)CC2CO2)ccc1OCC1CO1 | 57.14 | 1.0818 | 3 | 0 | [10 empty] | CC1(C)CC(N)CC(C)(CN)C1 | 42.86 | 4 | 0 | [8 empty] | 341
533 | 10.1016/j.eurpolymj.2015.10.032 | 0 | COc1cc(CN(CC2CO2)CC2CO2)ccc1OCC1CO1 | 57.14 | 1.0818 | 3 | 0 | [10 empty] | CC1(C)CC(N)CC(C)(CN)C1 | 42.86 | 4 | 0 | [8 empty] | 313
534 | 10.1016/j.eurpolymj.2015.10.032 | 0 | CC(C)(c1ccc(OCC2CO2)cc1)c1ccc(OCC2CO2)cc1 | 66.66 | 0.5875 | 2 | 0 | [10 empty] | NCCCCCCCCCCN | 33.34 | 4 | 0 | [8 empty] | 354
535 | 10.1016/j.eurpolymj.2015.10.032 | 0 | CC(C)(c1ccc(OCC2CO2)cc1)c1ccc(OCC2CO2)cc1 | 50 | 0.5875 | 2 | 0 | [10 empty] | COc1cc(CN)ccc1O | 50 | 2 | 0 | [8 empty] | 271
536 | 10.1016/j.eurpolymj.2015.10.032 | 0 | CC(C)(c1ccc(OCC2CO2)cc1)c1ccc(OCC2CO2)cc1 | 66.66 | 0.5875 | 2 | 0 | [10 empty] | CC(C)(c1ccc(CN)o1)c1ccc(CN)o1 | 33.34 | 4 | 0 | [8 empty] | 340
537 | 10.1016/j.eurpolymj.2015.10.032 | 0 | COc1cc(OCC2CO2)ccc1OCC1CO1 | 66.66 | 0.7928 | 2 | 0 | [10 empty] | NCCCCCCCCCCN | 33.34 | 4 | 0 | [8 empty] | 334
538 | 10.1016/j.eurpolymj.2015.10.032 | 0 | COc1cc(OCC2CO2)ccc1OCC1CO1 | 50 | 0.7928 | 2 | 0 | [10 empty] | COc1cc(CN)ccc1O | 50 | 2 | 0 | [8 empty] | 267
539 | 10.1016/j.eurpolymj.2015.10.032 | 0 | COc1cc(OCC2CO2)ccc1OCC1CO1 | 66.66 | 0.7928 | 2 | 0 | [10 empty] | CC(C)(c1ccc(CN)o1)c1ccc(CN)o1 | 33.34 | 4 | 0 | [8 empty] | 321
540 | 10.1038/s41467-019-10178-0 | 0 | COc1cc(-c2ccc(=O)n(CC3CO3)n2)ccc1OCC1CO1 | 66.66 | 0.6053 | 2 | 0 | [10 empty] | Nc1ccc(Cc2ccc(N)cc2)cc1 | 33.34 | 4 | 0 | [8 empty] | 316
541 | 10.1021/acssuschemeng.8b00443 | 0 | CC(C)(c1ccc(OCC2CO2)cc1)c1ccc(OCC2CO2)cc1 | 71.43 | 0.5875 | 2 | 0 | [10 empty] | NCCNCCN | 28.57 | 5 | 0 | [8 empty] | 305
542 | 10.1021/acssuschemeng.8b00443 | 0 | COc1cc(C(c2ccc(OCC3CO3)c(OC)c2)c2cc(OC)c(OCC3CO3)c(OC)c2)ccc1OCC1CO1 | 62.5 | 0.5167 | 3 | 0 | [10 empty] | NCCNCCN | 37.5 | 5 | 0 | [8 empty] | 184
543 | 10.1021/acssuschemeng.8b00443 | 0 | COc1cc(C(c2ccc(OCC3CO3)cc2)c2ccc(OCC3CO3)cc2)cc(OC)c1OCC1CO1 | 62.5 | 0.5763 | 3 | 0 | [10 empty] | NCCNCCN | 37.5 | 5 | 0 | [8 empty] | 218
544 | 10.1021/acssuschemeng.8b00443 | 0 | COc1cc(C(c2ccc(OCC3CO3)cc2)c2ccc(OCC3CO3)c(OC)c2)ccc1OCC1CO1 | 62.5 | 0.5763 | 3 | 0 | [10 empty] | NCCNCCN | 37.5 | 5 | 0 | [8 empty] | 206
545 | 10.1021/acssuschemeng.8b00443 | 0 | c1cc(C(c2ccc(OCC3CO3)cc2)c2ccc(OCC3CO3)cc2)ccc1OCC1CO1 | 62.5 | 0.6514 | 3 | 0 | [10 empty] | NCCNCCN | 37.5 | 5 | 0 | [8 empty] | 257
546 | 10.1021/acssuschemeng.8b02419 | 0 | COc1cc(CO)cc(-c2cc(CO)cc(OC)c2OCC2CO2)c1OCC1CO1 | 66.66 | 0.478 | 2 | 2 | [10 empty] | CC1(C)CC(N)CC(C)(CN)C1 | 33.34 | 4 | 0 | [8 empty] | 273
547 | 10.1021/acssuschemeng.8b02419 | 0 | COc1cc(CO)cc(-c2cc(COCC3CO3)cc(OC)c2OCC2CO2)c1OCC1CO1 | 57.14 | 0.6322 | 3 | 1 | [10 empty] | CC1(C)CC(N)CC(C)(CN)C1 | 42.86 | 4 | 0 | [8 empty] | 292
548 | 10.1021/acssuschemeng.8b02419 | 0 | COc1cc(COCC2CO2)cc(-c2cc(COCC3CO3)cc(OC)c2OCC2CO2)c1OCC1CO1 | 50 | 0.7539 | 4 | 0 | [10 empty] | CC1(C)CC(N)CC(C)(CN)C1 | 50 | 4 | 0 | [8 empty] | 275
549 | 10.1016/j.eurpolymj.2019.05.028 | 0 | COc1cc(C2OCC3OC(c4ccc(OCC5CO5)c(OC)c4)OCC3O2)ccc1OCC1CO1 | 66.66 | 0.398 | 2 | 0 | [10 empty] | C1=CC(=CC=C1N)S(=O)(=O)C2=CC=C(C=C2)N | 33.34 | 4 | 0 | [8 empty] | 308
550 | 10.1021/acs.macromol.8b01010 | 1 | CC(C)(C1=CC=C(C=C1)OCC2CO2)C3=CC=C(C=C3)OCC4CO4 | 33.34 | 0.53 | 2 | 0.1299 | [10 empty] | CC1CCC2C(C1)C(=O)OC2=O | 66.66 | 1 | 0 | [8 empty] | 299
551 | 10.1021/acs.macromol.8b01010 | 1 | COC1=CC(C(C2=CC=C(OCC3CO3)C(OC)=C2)C2=CC=C(OCC3CO3)C(OC)=C2)=CC=C1OCC1CO1 | 25 | 0.5449 | 3 | 0 | [10 empty] | CC1CCC2C(C1)C(=O)OC2=O | 75 | 1 | 0 | [8 empty] | 302
552 | 10.1021/acs.macromol.8b01010 | 1 | COC1=CC(C(C2=CC=C(OCC3CO3)C(OC)=C2)C2=CC=C(OCC3CO3)C(OC)=C2)=CC=C1OCC1CO1 | 40 | 0.5449 | 3 | 0 | [10 empty] | CC1CCC2C(C1)C(=O)OC2=O | 60 | 1 | 0 | [8 empty] | 325
553 | 10.1002/pi.5336 | 1 | O=C(OCC1CCC2OC2C1)C1CCC2OC2C1 | 75 | 0.7927 | 2 | 0 | [10 empty] | CC(C)C(S)CCC(C)C(S)CCC(C)C(S)CCC(S)C(C)CCC(S)C(C)CCC(S)C(C)C | 25 | 6 | 0 | [8 empty] | 322
554 | 10.1002/pi.5336 | 1 | O=C(OCC1CCC2OC2C1)C1CCC2OC2C1 | 66.66 | 0.7927 | 2 | 0 | [10 empty] | O=C(CCS)OCC(COC(=O)CCS)(COC(=O)CCS)COC(=O)CCS | 33.34 | 4 | 0 | [8 empty] | 268
555 | 10.1002/pi.5336 | 1 | O=C(OCC1CCC2OC2C1)C1CCC2OC2C1 | 60 | 0.7927 | 2 | 0 | [10 empty] | O=c1n(CCCS)c(=O)n(CCCS)c(=O)n1CCCS | 40 | 3 | 0 | [8 empty] | 327
556 | 10.1002/pi.5336 | 1 | O=C(OCC1CCC2OC2C1)C1CCC2OC2C1 | 60 | 0.7927 | 2 | 0 | [10 empty] | COc1cc(CCCS)cc(CCCS)c1OCCCS | 40 | 3 | 0 | [8 empty] | 294
557 | 10.1016/j.jhazmat.2019.121984 | 1 | CC(C)(C1=CC=C(C=C1)OCC2CO2)C3=CC=C(C=C3)OCC4CO4 | 84.19 | 0.5319 | 2 | 0.1251 | [10 empty] | C1=CN(C=N1)CCCN | 15.81 | 2 | 0 | [8 empty] | 386
558 | 10.1016/j.jhazmat.2019.121984 | 1 | CC(C)(C1=CC=C(C=C1)OCC2CO2)C3=CC=C(C=C3)OCC4CO4 | 92.22 | 0.5319 | 2 | 0.1251 | [10 empty] | O=P(NCCCN1C=CN=C1)(C1=CC=CC=C1)C1=CC=CC=C1 | 7.78 | 1 | 0 | [8 empty] | 348
559 | 10.1016/j.jhazmat.2019.121984 | 1 | CC(C)(C1=CC=C(C=C1)OCC2CO2)C3=CC=C(C=C3)OCC4CO4 | 89.25 | 0.5319 | 2 | 0.1251 | [10 empty] | O=P(NCCCN1C=CN=C1)(C1=CC=CC=C1)C1=CC=CC=C1 | 10.75 | 1 | 0 | [8 empty] | 329
560 | 10.1016/j.jhazmat.2019.121984 | 1 | CC(C)(C1=CC=C(C=C1)OCC2CO2)C3=CC=C(C=C3)OCC4CO4 | 86.44 | 0.5319 | 2 | 0.1251 | [10 empty] | O=P(NCCCN1C=CN=C1)(C1=CC=CC=C1)C1=CC=CC=C1 | 13.56 | 1 | 0 | [8 empty] | 323
561 | 10.1016/j.jhazmat.2019.121984 | 1 | CC(C)(C1=CC=C(C=C1)OCC2CO2)C3=CC=C(C=C3)OCC4CO4 | 83.83 | 0.5319 | 2 | 0.1251 | [10 empty] | O=P(NCCCN1C=CN=C1)(C1=CC=CC=C1)C1=CC=CC=C1 | 16.17 | 1 | 0 | [8 empty] | 318
562 | 10.1016/j.polymertesting.2020.106466 | 0 | COc1cc(CC2CO2)ccc1OP(=O)(Oc1ccccc1)Oc1ccc(CC2CO2)cc1OC | 66.66 | 0.4012 | 2 | 0 | [10 empty] | Nc1ccc(Cc2ccc(N)cc2)cc1 | 33.34 | 4 | 0 | [8 empty] | 300.5
563 | 10.1016/j.eurpolymj.2020.109805 | 0 | COc1cc(CC2CO2)ccc1OP(=O)(Oc1ccc(CC2CO2)cc1OC)Oc1ccc(CC2CO2)cc1OC | 57.14 | 0.5132 | 3 | 0 | [10 empty] | Nc1ccc(SSc2ccc(N)cc2)cc1 | 42.86 | 4 | 0 | [8 empty] | 299
564 | 10.1016/j.mtcomm.2020.101984 | 0 | O=c1c2cc3c(=O)n(-c4cccc5c(OCC6CO6)cccc45)c(=O)c3cc2c(=O)n1-c1cccc2c(OCC(O)COc3cccc4c(-n5c(=O)c6cc7c(=O)n(-c8cccc9c(OCC%10CO%10)cccc89)c(=O)c7cc6c5=O)cccc34)cccc12 | 66.66 | 0.1711 | 2 | 1 | [10 empty] | Nc1cccc2c(-n3c(=O)c4cc5c(=O)n(-c6cccc7c(-n8c(=O)c9cc%10c(=O)n(-c%11cccc%12c(N)cccc%11%12)c(=O)c%10cc9c8=O)cccc67)c(=O)c5cc4c3=O)cccc12 | 33.34 | 4 | 0 | [8 empty] | 273
565 | 10.1016/j.polymer.2007.07.059 | 1 | c1cc(N(CC2CO2)CC2CO2)ccc1Cc1ccc(N(CC2CO2)CC2CO2)cc1 | 66.66 | 0.9467 | 4 | 0 | [10 empty] | O=C1OC(=O)C2CCCCC12 | 33.34 | 1 | 0 | [8 empty] | 337
566 | 10.1016/j.polymer.2006.01.075 | 0 | CC(C)(C1=CC=C(C=C1)OCC2CO2)C3=CC=C(C=C3)OCC4CO4 | 66.66 | 0.5556 | 2 | 0.0689 | [10 empty] | C1=CC=C2C(=C1)C(=NN(C2=O)C3=CC=C(C=C3)N)C4=CC=C(C=C4)OC5=CC=C(C=C5)N | 33.34 | 4 | 0 | [8 empty] | 375
567 | 10.1016/j.polymer.2006.01.075 | 0 | CC(C)(C1=CC=C(C=C1)OCC2CO2)C3=CC=C(C=C3)OCC4CO4 | 52.63 | 0.5556 | 2 | 0.0689 | [10 empty] | C1=CC=C2C(=C1)C(=NN(C2=O)C3=CC=C(C=C3)N)C4=CC=C(C=C4)OC5=CC=C(C=C5)N | 5.26 | 4 | 0 | C1=CC=C2C(=C1)C(=NN(C2=O)C3=CC=C(C=C3)N=CC4=CC=C(C=C4)O)C5=CC=C(C=C5)OC6=CC=C(C=C6)N=CC7=CC=C(C=C7)O | 42.11 | 0 | 2 |  |  |  |  | 354
568 | 10.1016/j.polymer.2006.01.075 | 0 | CC(C)(C1=CC=C(C=C1)OCC2CO2)C3=CC=C(C=C3)OCC4CO4 | 55.56 | 0.5556 | 2 | 0.0689 | [10 empty] | C1=CC=C2C(=C1)C(=NN(C2=O)C3=CC=C(C=C3)N)C4=CC=C(C=C4)OC5=CC=C(C=C5)N | 11.11 | 4 | 0 | C1=CC=C2C(=C1)C(=NN(C2=O)C3=CC=C(C=C3)N=CC4=CC=C(C=C4)O)C5=CC=C(C=C5)OC6=CC=C(C=C6)N=CC7=CC=C(C=C7)O | 33.33 | 0 | 2 |  |  |  |  | 361
569 | 10.1016/j.polymer.2006.01.075 | 0 | CC(C)(C1=CC=C(C=C1)OCC2CO2)C3=CC=C(C=C3)OCC4CO4 | 57.14 | 0.5556 | 2 | 0.0689 | [10 empty] | C1=CC=C2C(=C1)C(=NN(C2=O)C3=CC=C(C=C3)N)C4=CC=C(C=C4)OC5=CC=C(C=C5)N | 14.29 | 4 | 0 | C1=CC=C2C(=C1)C(=NN(C2=O)C3=CC=C(C=C3)N=CC4=CC=C(C=C4)O)C5=CC=C(C=C5)OC6=CC=C(C=C6)N=CC7=CC=C(C=C7)O | 28.57 | 0 | 2 |  |  |  |  | 353
570 | 10.1016/j.polymer.2006.01.075 | 0 | CC(C)(C1=CC=C(C=C1)OCC2CO2)C3=CC=C(C=C3)OCC4CO4 | 58.82 | 0.5556 | 2 | 0.0689 | [10 empty] | C1=CC=C2C(=C1)C(=NN(C2=O)C3=CC=C(C=C3)N)C4=CC=C(C=C4)OC5=CC=C(C=C5)N | 17.65 | 4 | 0 | C1=CC=C2C(=C1)C(=NN(C2=O)C3=CC=C(C=C3)N=CC4=CC=C(C=C4)O)C5=CC=C(C=C5)OC6=CC=C(C=C6)N=CC7=CC=C(C=C7)O | 23.53 | 0 | 2 |  |  |  |  | 365
571 | 10.1016/j.polymer.2006.01.075 | 0 | CC(C)(C1=CC=C(C=C1)OCC2CO2)C3=CC=C(C=C3)OCC4CO4 | 62.5 | 0.5556 | 2 | 0.0689 | [10 empty] | C1=CC=C2C(=C1)C(=NN(C2=O)C3=CC=C(C=C3)N)C4=CC=C(C=C4)OC5=CC=C(C=C5)N | 25 | 4 | 0 | C1=CC=C2C(=C1)C(=NN(C2=O)C3=CC=C(C=C3)N=CC4=CC=C(C=C4)O)C5=CC=C(C=C5)OC6=CC=C(C=C6)N=CC7=CC=C(C=C7)O | 12.5 | 0 | 2 |  |  |  |  | 367
572 | 10.1016/j.polymer.2006.01.075 | 0 | CC(C)(C1=CC=C(C=C1)OCC2CO2)C3=CC=C(C=C3)OCC4CO4 | 50 | 0.5556 | 2 | 0.0689 | [10 empty] | C1=CC=C2C(=C1)C(=NN(C2=O)C3=CC=C(C=C3)N=CC4=CC=C(C=C4)O)C5=CC=C(C=C5)OC6=CC=C(C=C6)N=CC7=CC=C(C=C7)O | 50 | 0 | 2 | [8 empty] | 357
573 | 10.1016/j.polymer.2006.01.075 | 0 | CC(C)(C1=CC=C(C=C1)OCC2CO2)C3=CC=C(C=C3)OCC4CO4 | 50 | 0.5556 | 2 | 0.0689 | [10 empty] | C1=CC(=CC=C1N)OC2=CC=C(C=C2)N | 50 | 0 | 2 | [8 empty] | 366
574 | 10.1021/acs.macromol.9b00334 | 1 | COC1=CC(CC2=C(C)C=C3OCC(CO)OC3=C2)=CC=C1OCC1CO1 | 19.49 | 0.2685 | 1 | 1 | COC1=CC(CC2=C(C)C=C(OCC3CO3)C(OCC3CO3)=C2)=CC=C1OCC1CO1 | 34.64 | 0.7001 | 3 | 0 | [5 empty] | CCCCCCCCC1C(CCCCCCCC(=O)O)C(CCCCCCCC(=O)O)C2C(CCCCCCCC(=O)O)C=CC(CCCCCC)C2C1CCCCCC | 31.68 | 3 | 0 | CCCCCCCCC1C(CCCCCC)C=CC(CCCCCCCC(=O)O)C1CCCCCCCC(=O)O | 14.19 | 2 | 0 |  |  |  |  | 354
575 | 10.1021/acs.macromol.9b00334 | 1 | COC1=CC(CC2=C(C)C=C3OCC(CO)OC3=C2)=CC=C1OCC1CO1 | 35.95 | 0.2685 | 1 | 1 | COC1=CC(CC2=C(C)C=C(OCC3CO3)C(OCC3CO3)=C2)=CC=C1OCC1CO1 | 23.97 | 0.7001 | 3 | 0 | [5 empty] | CCCCCCCCC1C(CCCCCCCC(=O)O)C(CCCCCCCC(=O)O)C2C(CCCCCCCC(=O)O)C=CC(CCCCCC)C2C1CCCCCC | 27.68 | 3 | 0 | CCCCCCCCC1C(CCCCCC)C=CC(CCCCCCCC(=O)O)C1CCCCCCCC(=O)O | 12.4 | 2 | 0 |  |  |  |  | 339
576 | 10.1021/acs.macromol.9b00334 | 1 | COC1=CC(CC2=C(C)C=C3OCC(CO)OC3=C2)=CC=C1OCC1CO1 | 58.27 | 0.2685 | 1 | 1 | COC1=CC(CC2=C(C)C=C(OCC3CO3)C(OCC3CO3)=C2)=CC=C1OCC1CO1 | 9.49 | 0.7001 | 3 | 0 | [5 empty] | CCCCCCCCC1C(CCCCCCCC(=O)O)C(CCCCCCCC(=O)O)C2C(CCCCCCCC(=O)O)C=CC(CCCCCC)C2C1CCCCCC | 22.26 | 3 | 0 | CCCCCCCCC1C(CCCCCC)C=CC(CCCCCCCC(=O)O)C1CCCCCCCC(=O)O | 9.98 | 2 | 0 |  |  |  |  | 313
577 | 10.1021/acs.macromol.9b00334 | 1 | COC1=CC(CC2=C(C)C=C3OCC(CO)OC3=C2)=CC=C1OCC1CO1 | 60.83 | 0.2685 | 1 | 1 | COC1=CC(CC2=C(C)C=C(OCC3CO3)C(OCC3CO3)=C2)=CC=C1OCC1CO1 | 9.9 | 0.7001 | 3 | 0 | [5 empty] | CCCCCCCCC1C(CCCCCCCC(=O)O)C(CCCCCCCC(=O)O)C2C(CCCCCCCC(=O)O)C=CC(CCCCCC)C2C1CCCCCC | 20.21 | 3 | 0 | CCCCCCCCC1C(CCCCCC)C=CC(CCCCCCCC(=O)O)C1CCCCCCCC(=O)O | 9.06 | 2 | 0 |  |  |  |  | 309
578 | 10.1021/acs.macromol.9b00334 | 1 | COC1=CC(CC2=C(C)C=C3OCC(CO)OC3=C2)=CC=C1OCC1CO1 | 55.59 | 0.2685 | 1 | 1 | COC1=CC(CC2=C(C)C=C(OCC3CO3)C(OCC3CO3)=C2)=CC=C1OCC1CO1 | 9.05 | 0.7001 | 3 | 0 | [5 empty] | CCCCCCCCC1C(CCCCCCCC(=O)O)C(CCCCCCCC(=O)O)C2C(CCCCCCCC(=O)O)C=CC(CCCCCC)C2C1CCCCCC | 24.42 | 3 | 0 | CCCCCCCCC1C(CCCCCC)C=CC(CCCCCCCC(=O)O)C1CCCCCCCC(=O)O | 10.94 | 2 | 0 |  |  |  |  | 300