## Sheet1
num | doi | catalyst 0 no 1 yes | monomer1 | mol ratio1 | epoxy value1 | functionality1 | hydroxy1 | monomer2 | mol ratio2 | epoxy value2 | functionality2 | hydroxy2 | monomer3 | mol ratio3 | epoxy value3 | functionality3 | hydroxy3 | curing agent1 | mol ratio4 | functionality4 | hydroxy4 | curing agent2 | mol ratio5 | functionality5 | hydroxy5 | curing agent3 | mol ratio6 | functionality6 | hydroxy6 | Tg_C
1 | doi.org/10.1002/app.22572 | 0 | CC(C)(C1CCC(CC1)OCC2CO2)C3CCC(CC3)OCC4CO4 | 44.44 | 0.5673517 | 2 | 0 | [10 empty] | C1CC2C(CC1C(=O)O)C(=O)OC2=O | 55.56 | 2 | 0 | [8 empty] | 97
2 | DOI 10.1007/s13233-018-6075-3 | 1 | CC(C)(C1CCC(CC1)OCC2CO2)C3CCC(CC3)OCC4CO4 | 57.14 | 0.4256 | 2 | 0.3962 | [10 empty] | CC12CCCCC1C(=O)OC2=O | 42.86 | 1 | 0 | [8 empty] | 98
3 | DOI 10.1007/s13233-018-6075-3 | 1 | CC(C)(C1=CC=C(C=C1)OCC2CO2)C3=CC=C(C=C3)OCC4CO4 | 29.04 | 0.44 | 2 | 0.4015 | CC(C)(C1CCC(CC1)OCC2CO2)C3CCC(CC3)OCC4CO4 | 28.1 | 0.4256 | 2 | 0.3964 | [5 empty] | CC12CCCCC1C(=O)OC2=O | 42.86 | 1 | 0 | [8 empty] | 112
4 | DOI 10.1007/s13233-018-6075-3 | 0 | CC(C)(C1CCC(CC1)OCC2CO2)C3CCC(CC3)OCC4CO4 | 66.67 | 0.4256 | 2 | 0.3739 | [10 empty] | CC(COCC(C)OCC(C)OCC(C)OCC(C)OCC(C)N)N | 13.33 | 4 | 0 | CC(COCC(C)OCC(C)OCC(C)OCC(C)OCC(C)OCC(C)N)N | 20 | 4 | 0 |  |  |  |  | 31
5 | DOI 10.1007/s13233-018-6075-3 | 0 | CC(C)(C1=CC=C(C=C1)OCC2CO2)C3=CC=C(C=C3)OCC4CO4 | 33.89 | 0.44 | 2 | 0.4015 | CC(C)(C1CCC(CC1)OCC2CO2)C3CCC(CC3)OCC4CO4 | 32.78 | 0.4256 | 2 | 0.3964 | [5 empty] | CC(COCC(C)OCC(C)OCC(C)OCC(C)OCC(C)N)N | 13.33 | 4 | 0 | CC(COCC(C)OCC(C)OCC(C)OCC(C)OCC(C)OCC(C)N)N | 20 | 4 | 0 |  |  |  |  | 48
6 | DOI 10.1007/s13233-018-6075-3 | 0 | CC(C)(C1CCC(CC1)OCC2CO2)C3CCC(CC3)OCC4CO4 | 66.67 | 0.4256 | 2 | 0.3739 | [10 empty] | CC(COCC(C)OCC(C)N)N | 16.665 | 4 | 0 | CC(COCC(C)OCC(C)OCC(C)N)N | 16.665 | 4 | 0 |  |  |  |  | 61
7 | DOI 10.1007/s13233-018-6075-3 | 0 | CC(C)(C1=CC=C(C=C1)OCC2CO2)C3=CC=C(C=C3)OCC4CO4 | 33.89 | 0.44 | 2 | 0.4015 | CC(C)(C1CCC(CC1)OCC2CO2)C3CCC(CC3)OCC4CO4 | 32.78 | 0.4256 | 2 | 0.3964 | [5 empty] | CC(COCC(C)OCC(C)N)N | 16.665 | 4 | 0 | CC(COCC(C)OCC(C)OCC(C)N)N | 16.665 | 4 | 0 |  |  |  |  | 83
8 | DOI 10.1007/s13233-018-6075-3 | 0 | CC(C)(C1CCC(CC1)OCC2CO2)C3CCC(CC3)OCC4CO4 | 66.67 | 0.4256 | 2 | 0.3739 | [10 empty] | NC1CCC(CC2CCC(N)CC2)CC1 | 33.33 | 4 | 0 | [8 empty] | 118
9 | DOI 10.1007/s13233-018-6075-3 | 0 | CC(C)(C1CCC(CC1)OCC2CO2)C3CCC(CC3)OCC4CO4 | 66.67 | 0.4256 | 2 | 0.3739 | [10 empty] | C1=CC(=CC=C1CC2=CC=C(C=C2)N)N | 33.33 | 4 | 0 | [8 empty] | 125
10 | DOI 10.1007/s13233-018-6075-3 | 0 | CC(C)(C1=CC=C(C=C1)OCC2CO2)C3=CC=C(C=C3)OCC4CO4 | 33.89 | 0.44 | 2 | 0.4015 | CC(C)(C1CCC(CC1)OCC2CO2)C3CCC(CC3)OCC4CO4 | 32.78 | 0.4256 | 2 | 0.3964 | [5 empty] | C1=CC(=CC=C1CC2=CC=C(C=C2)N)N | 33.33 | 4 | 0 | [8 empty] | 139
11 | doi.org/10.1021/acs.macromol.9b02006 | 1 | CC(C)(C1=CC=C(C=C1)OCC2CO2)C3=CC=C(C=C3)OCC4CO4 | 31.47 | 0.5263 | 2 | 0.1392 | C1C(O1)COCCOCCOCC2CO2 | 8.686 | 0.9163845 | 2 | 0 | C1C(O1)COCCOCCOCCOCC2CO2 | 23.164 | 0.7624799 | 2 | 0 | COc1cc(/C=N/C2CC(C)(C)CC(C)(CN)C2)ccc1O | 9.94 | 1 | 1 | COc1cc(/C=N/CC2(C)CC(N)CC(C)(C)C2)ccc1O | 26.74 | 1 | 1 |  |  |  |  | 127
12 | doi.org/10.1021/acssuschemeng.1c00231 | 1 | OC(COCC(COCC(O)COCC(COCC1CO1)OCC1CO1)OCC1CO1)COCC(COCC(O)COCC(COCC1CO1)OCC1CO1)OCC1CO1 | 25 | 0.687 | 6 | 3 | [10 empty] | COC1=C(C=CC(=C1)C=NC2=CC=C(C=C2)O)O | 75 | 0 | 2 | [8 empty] | 70
13 | doi.org/10.1021/acssuschemeng.1c00231 | 1 | OC(COCC(COCC(O)COCC(COCC1CO1)OCC1CO1)OCC1CO1)COCC(COCC(O)COCC(COCC1CO1)OCC1CO1)OCC1CO1 | 25 | 0.687 | 6 | 3 | [10 empty] | C1=CC(=CC=C1CC2=CC=C(C=C2)O)O | 75 | 0 | 2 | [8 empty] | 37.8
14 | doi.org/10.1016/j.compositesb.2020.108278 | 0 | C1C(O1)COC2=CC=C(C=C2)SSC3=CC=C(C=C3)OCC4CO4 | 66.67 | 0.5517668 | 2 | 0 | [10 empty] | C1=CC(=CC=C1N)SSC2=CC=C(C=C2)N | 33.33 | 4 | 0 | [8 empty] | 147
15 | doi.org/10.1016/j.compositesb.2020.108278 | 0 | CC(C)(C1=CC=C(C=C1)OCC2CO2)C3=CC=C(C=C3)OCC4CO4 | 66.67 | 0.5875113 | 2 | 0 | [10 empty] | C1=CC(=CC=C1N)SSC2=CC=C(C=C2)N | 33.33 | 4 | 0 | [8 empty] | 162
16 | doi.org/10.1021/acs.biomac.5b00014 | 0 | CCCCCOC(=O)CCC(C)(C1=CC=C(C=C1)OCC2CO2)C3=CC=C(C=C3)OCC4CO4 | 66.67 | 0.4268124 | 2 | 0 | [10 empty] | CC1(CC(CC(C1)(C)CN)N)C | 33.33 | 4 | 0 | [8 empty] | 86
17 | doi.org/10.1021/acs.biomac.5b00014 | 0 | CCCCOC(=O)CCC(C)(C1=CC=C(C=C1)OCC2CO2)C3=CC=C(C=C3)OCC4CO4 | 66.67 | 0.439983 | 2 | 0 | [10 empty] | CC1(CC(CC(C1)(C)CN)N)C | 33.33 | 4 | 0 | [8 empty] | 96
18 | doi.org/10.1021/acs.biomac.5b00014 | 0 | CCOC(=O)CCC(C)(c1ccc(OCC2CO2)cc1)c1ccc(OCC2CO2)cc1 | 66.67 | 0.4689233 | 2 | 0 | [10 empty] | CC1(CC(CC(C1)(C)CN)N)C | 33.33 | 4 | 0 | [8 empty] | 136
19 | doi.org/10.1021/acs.biomac.5b00014 | 0 | CC(CCC(=O)OC)(C1=CC=C(C=C1)OCC2CO2)C3=CC=C(C=C3)OCC4CO4 | 66.67 | 0.4848696 | 2 | 0 | [10 empty] | CC1(CC(CC(C1)(C)CN)N)C | 33.33 | 4 | 0 | [8 empty] | 158
20 | doi.org/10.1021/acs.biomac.5b00014 | 0 | CC(C)(C1=CC=C(C=C1)OCC2CO2)C3=CC=C(C=C3)OCC4CO4 | 66.67 | 0.5875113 | 2 | 0 | [10 empty] | CC1(CC(CC(C1)(C)CN)N)C | 33.33 | 4 | 0 | [8 empty] | 165
21 | doi.org/10.1021/acs.macromol.9b02243 | 1 | CC(C)(C1=CC=C(C=C1)OCC2CO2)C3=CC=C(C=C3)OCC4CO4 | 30.24 | 0.53 | 2 | 0.13 | [10 empty] | CC12CC(C=C1)C3C2C(=O)OC3=O | 58.14 | 1 | 0 | C(CO)N(CCO)CCO | 11.62 | 0 | 3 |  |  |  |  | 119
22 | doi.org/10.1021/acs.macromol.9b02006 | 1 | CC(C)(C1=CC=C(C=C1)OCC2CO2)C3=CC=C(C=C3)OCC4CO4 | 31.47 | 0.5263 | 2 | 0.1392 | C1C(O1)COCCOCCOCC2CO2 | 8.686 | 0.9163845 | 2 | 0 | C1C(O1)COCCOCCOCCOCC2CO2 | 23.164 | 0.7624799 | 2 | 0 | COc1cc(/C=N/C2CC(C)(C)CC(C)(CN)C2)ccc1O | 8.77 | 1 | 1 | COc1cc(/C=N/CC2(C)CC(N)CC(C)(C)C2)ccc1O | 27.91 | 1 | 1 |  |  |  |  | 121
23 | doi.org/10.1021/acs.macromol.9b02243 | 1 | CC(C)(C1=CC=C(C=C1)OCC2CO2)C3=CC=C(C=C3)OCC4CO4 | 31.14 | 0.5299 | 2 | 0.1301 | [10 empty] | CC12CC(C=C1)C3C2C(=O)OC3=O | 59.88 | 1 | 0 | C(CO)N(CCO)CCO | 8.98 | 0 | 3 |  |  |  |  | 124.1
24 | doi.org/10.1021/acs.macromol.9b02243 | 1 | CC(C)(C1=CC=C(C=C1)OCC2CO2)C3=CC=C(C=C3)OCC4CO4 | 32.1 | 0.53 | 2 | 0.1299 | [10 empty] | CC12CC(C=C1)C3C2C(=O)OC3=O | 61.73 | 1 | 0 | C(CO)N(CCO)CCO | 6.17 | 0 | 3 |  |  |  |  | 134.9
25 | doi.org/10.1021/acs.macromol.9b02243 | 1 | CC(C)(C1=CC=C(C=C1)OCC2CO2)C3=CC=C(C=C3)OCC4CO4 | 33.12 | 0.5299 | 2 | 0.1301 | [10 empty] | CC12CC(C=C1)C3C2C(=O)OC3=O | 63.69 | 1 | 0 | C(CO)N(CCO)CCO | 3.19 | 0 | 3 |  |  |  |  | 124.4
26 | doi.org/10.1016/j.compositesb.2020.108019 | 0 | CC(C)(C1=CC=C(C=C1)OCC2CO2)C3=CC=C(C=C3)OCC4CO4 | 59.27 | 0.44 | 2 | 0.4014 | [10 empty] | C1=CC(=CC=C1CC2=CC=C(C=C2)N)N | 33.96 | 4 | 0 | O=P1(NC2=NNC=N2)OC2=C(C=CC=C2)C2=C1C=CC=C2 | 6.77 | 2 | 0 |  |  |  |  | 142
27 | doi.org/10.1016/j.compositesb.2020.108019 | 0 | CC(C)(C1=CC=C(C=C1)OCC2CO2)C3=CC=C(C=C3)OCC4CO4 | 60.64 | 0.44 | 2 | 0.4014 | [10 empty] | C1=CC(=CC=C1CC2=CC=C(C=C2)N)N | 34.74 | 4 | 0 | O=P1(NC2=NNC=N2)OC2=C(C=CC=C2)C2=C1C=CC=C2 | 4.62 | 2 | 0 |  |  |  |  | 153
28 | doi.org/10.1016/j.compositesb.2020.108019 | 0 | CC(C)(C1=CC=C(C=C1)OCC2CO2)C3=CC=C(C=C3)OCC4CO4 | 62.07 | 0.44 | 2 | 0.4015 | [10 empty] | C1=CC(=CC=C1CC2=CC=C(C=C2)N)N | 35.57 | 4 | 0 | O=P1(NC2=NNC=N2)OC2=C(C=CC=C2)C2=C1C=CC=C2 | 2.36 | 2 | 0 |  |  |  |  | 159
29 | doi.org/10.1016/j.cej.2019.02.177 | 0 | C1C(O1)COC2=CC=C(C=C2)CC3=CC=C(C=C3)OCC4CO4 | 53.33 | 0.5883 | 2 | 0.1076 | [10 empty] | Nc1cccc(CN=Cc2ccc(C=NCc3cccc(N)c3)cc2)c1 | 19.6 | 4 | 0 | Nc1cccc(CN=Cc2ccc(C=NCc3cccc(N=Cc4ccc(C=NCc5cccc(N)c5)cc4)c3)cc2)c1 | 27.07 | 4 | 0 |  |  |  |  | 100.2
30 | doi.org/10.1016/j.cej.2019.02.177 | 0 | C1C(O1)COC2=CC=C(C=C2)CC3=CC=C(C=C3)OCC4CO4 | 57.14 | 0.5883 | 2 | 0.1076 | [10 empty] | Nc1cccc(CN=Cc2ccc(C=NCc3cccc(N)c3)cc2)c1 | 18 | 4 | 0 | Nc1cccc(CN=Cc2ccc(C=NCc3cccc(N=Cc4ccc(C=NCc5cccc(N)c5)cc4)c3)cc2)c1 | 24.86 | 4 | 0 |  |  |  |  | 113.51
31 | doi.org/10.1016/j.cej.2019.02.177 | 0 | C1C(O1)COC2=CC=C(C=C2)CC3=CC=C(C=C3)OCC4CO4 | 61.54 | 0.5883 | 2 | 0.1077 | [10 empty] | Nc1cccc(CN=Cc2ccc(C=NCc3cccc(N)c3)cc2)c1 | 16.15 | 4 | 0 | Nc1cccc(CN=Cc2ccc(C=NCc3cccc(N=Cc4ccc(C=NCc5cccc(N)c5)cc4)c3)cc2)c1 | 22.31 | 4 | 0 |  |  |  |  | 128.4
32 | doi.org/10.1039/C2GC36715G | 1 | CC(C)(C1=CC=C(C=C1)OCC2CO2)C3=CC=C(C=C3)OCC4CO4 | 40 | 0.5347 | 2 | 0.1182 | [10 empty] | CC12CCCCC1C(=O)OC2=O | 60 | 1 | 0 | [8 empty] | 130.4
33 | doi.org/10.1016/j.cej.2019.02.177 | 0 | C1C(O1)COC2=CC=C(C=C2)CC3=CC=C(C=C3)OCC4CO4 | 66.67 | 0.5883 | 2 | 0.1077 | [10 empty] | Nc1cccc(CN=Cc2ccc(C=NCc3cccc(N)c3)cc2)c1 | 14 | 4 | 0 | Nc1cccc(CN=Cc2ccc(C=NCc3cccc(N=Cc4ccc(C=NCc5cccc(N)c5)cc4)c3)cc2)c1 | 19.33 | 4 | 0 |  |  |  |  | 150.3
34 | doi.org/10.1016/j.cej.2019.123124 | 1 | C1C(O1)COC2=CC=C(C=C2)/C=C/C3=CC(=CC(=C3)OCC4CO4)OCC5CO5 | 33.33 | 0.69444 | 3.1811 | 0.1811 | [10 empty] | CC1CCC2C(C1)C(=O)OC2=O | 66.67 | 1 | 0 | [8 empty] | 210.8
35 | doi.org/10.1016/j.cej.2019.123124 | 1 | CC(C)(C1=CC=C(C=C1)OCC2CO2)C3=CC=C(C=C3)OCC4CO4 | 33.33 | 0.4999 | 2 | 0.2097 | [10 empty] | CC1CCC2C(C1)C(=O)OC2=O | 66.67 | 1 | 0 | [8 empty] | 146.5
36 | doi.org/10.1016/j.eurpolymj.2023.112166 | 0 | C[Si](C)(CCC/N=C/c1ccc(COCC2CO2)o1)O[Si](C)(C)O[Si](C)(C)CCC/N=C/c1ccc(COCC2CO2)o1 | 66.67 | 0.3072225 | 2 | 0 | [10 empty] | C1=C(OC(=C1)CN)CC2=CC=C(O2)CN | 33.33 | 4 | 0 | [8 empty] | 207.3
37 | doi.org/10.1016/j.eurpolymj.2023.112166 | 0 | CC(C)(C1=CC=C(C=C1)OCC2CO2)C3=CC=C(C=C3)OCC4CO4 | 66.67 | 0.5875113 | 2 | 0 | [10 empty] | C1=C(OC(=C1)CN)CC2=CC=C(O2)CN | 33.33 | 4 | 0 | [8 empty] | 152
38 | doi.org/10.1016/j.polymdegradstab.2023.110440 | 0 | CC(C)(C1=CC=C(C=C1)OCC2CO2)C3=CC=C(C=C3)OCC4CO4 | 66.67 | 0.5875113 | 2 | 0 | [10 empty] | C1=CC(=CC=C1N)S(=O)(=O)C2=CC=C(C=C2)N | 33.33 | 4 | 0 | [8 empty] | 215
39 | doi.org/10.1016/j.reactfunctpolym.2023.105687 | 0 | C1C(O1)COC2=CC=C(C=C2)/C=C/C3=CC(=CC(=C3)OCC4CO4)OCC5CO5 | 50 | 0.7567 | 3 | 0 | [10 empty] | C1=C(C=C(C=C1O)O)O | 50 | 0 | 3 | [8 empty] | 245.7
40 | 10.1039/c8gc03477j | 0 | COC1=C(C=CC(=C1)C=O)OCC2CO2 | 57.143 | 0.4802774 | 1 | 0 | [10 empty] | C1CC(CCC1CC2CCC(CC2)N)N | 42.857 | 4 | 0 | [8 empty] | 172
41 | doi.org/10.1016/j.reactfunctpolym.2023.105687 | 0 | CC(C)(C1=CC=C(C=C1)OCC2CO2)C3=CC=C(C=C3)OCC4CO4 | 60 | 0.5875113 | 2 | 0 | [10 empty] | C1=C(C=C(C=C1O)O)O | 40 | 0 | 3 | [8 empty] | 143.1
42 | doi.org/10.1021/acssuschemeng.8b04851 | 0 | CC(C)(C1=CC=C(C=C1)OCC2CO2)C3=CC=C(C=C3)OCC4CO4 | 51.86 | 0.5291 | 2 | 0.1323 | [10 empty] | CC(COCC(C)OCC(C)N)N | 13.49 | 4 | 0 | CC(COCC(C)OCC(C)OCC(C)N)N | 29.12 | 4 | 0 | O=C(OC[C@@H]1OC(OC(=O)c2cc(O)c(O)c(OC(=O)c3cc(O)c(O)c(O)c3)c2)[C@@H](OC(=O)c2cc(O)c(O)c(OC(=O)c3cc(O)c(O)c(O)c3)c2)[C@H](OC(=O)c2cc(O)c(O)c(OC(=O)c3cc(O)c(O)c(O)c3)c2)[C@H]1OC(=O)c1cc(O)c(O)c(OC(=O)c2cc(O)c(O)c(O)c2)c1)c1cc(O)c(O)c(OC(=O)c2cc(O)c(O)c(O)c2)c1 | 5.53 | 0 | 25 | 127
43 | doi.org/10.1021/acssuschemeng.8b04851 | 0 | CC(C)(C1=CC=C(C=C1)OCC2CO2)C3=CC=C(C=C3)OCC4CO4 | 52.34 | 0.5291 | 2 | 0.1322 | [10 empty] | CC(COCC(C)OCC(C)N)N | 13.62 | 4 | 0 | CC(COCC(C)OCC(C)OCC(C)N)N | 29.39 | 4 | 0 | O=C(OC[C@@H]1OC(OC(=O)c2cc(O)c(O)c(OC(=O)c3cc(O)c(O)c(O)c3)c2)[C@@H](OC(=O)c2cc(O)c(O)c(OC(=O)c3cc(O)c(O)c(O)c3)c2)[C@H](OC(=O)c2cc(O)c(O)c(OC(=O)c3cc(O)c(O)c(O)c3)c2)[C@H]1OC(=O)c1cc(O)c(O)c(OC(=O)c2cc(O)c(O)c(O)c2)c1)c1cc(O)c(O)c(OC(=O)c2cc(O)c(O)c(O)c2)c1 | 4.65 | 0 | 25 | 138.3
44 | doi.org/10.1021/acssuschemeng.8b04851 | 0 | CC(C)(C1=CC=C(C=C1)OCC2CO2)C3=CC=C(C=C3)OCC4CO4 | 52.82 | 0.5291 | 2 | 0.1321 | [10 empty] | CC(COCC(C)OCC(C)N)N | 13.75 | 4 | 0 | CC(COCC(C)OCC(C)OCC(C)N)N | 29.66 | 4 | 0 | O=C(OC[C@@H]1OC(OC(=O)c2cc(O)c(O)c(OC(=O)c3cc(O)c(O)c(O)c3)c2)[C@@H](OC(=O)c2cc(O)c(O)c(OC(=O)c3cc(O)c(O)c(O)c3)c2)[C@H](OC(=O)c2cc(O)c(O)c(OC(=O)c3cc(O)c(O)c(O)c3)c2)[C@H]1OC(=O)c1cc(O)c(O)c(OC(=O)c2cc(O)c(O)c(O)c2)c1)c1cc(O)c(O)c(OC(=O)c2cc(O)c(O)c(O)c2)c1 | 3.77 | 0 | 25 | 155.4
45 | doi.org/10.1021/acssuschemeng.8b04851 | 0 | CC(C)(C1=CC=C(C=C1)OCC2CO2)C3=CC=C(C=C3)OCC4CO4 | 53.59 | 0.5291 | 2 | 0.1321 | [10 empty] | CC(COCC(C)OCC(C)N)N | 13.94 | 4 | 0 | CC(COCC(C)OCC(C)OCC(C)N)N | 30.09 | 4 | 0 | O=C(OC[C@@H]1OC(OC(=O)c2cc(O)c(O)c(OC(=O)c3cc(O)c(O)c(O)c3)c2)[C@@H](OC(=O)c2cc(O)c(O)c(OC(=O)c3cc(O)c(O)c(O)c3)c2)[C@H](OC(=O)c2cc(O)c(O)c(OC(=O)c3cc(O)c(O)c(O)c3)c2)[C@H]1OC(=O)c1cc(O)c(O)c(OC(=O)c2cc(O)c(O)c(O)c2)c1)c1cc(O)c(O)c(OC(=O)c2cc(O)c(O)c(O)c2)c1 | 2.38 | 0 | 25 | 120.6
46 | doi.org/10.1021/acs.iecr.9b05904 | 0 | C1C(O1)COC(=O)C2=CC=C(O2)C(=O)OCC3CO3 | 66.67 | 0.7456538 | 2 | 0 | [10 empty] | C1=CC(=CC=C1CC2=CC=C(C=C2)N)N | 33.33 | 4 | 0 | [8 empty] | 156.4
47 | doi.org/10.1021/acs.iecr.9b05904 | 0 | C1C(O1)COC(=O)C2=CC(=CC=C2)C(=O)OCC3CO3 | 66.67 | 0.7187522 | 2 | 0 | [10 empty] | C1=CC(=CC=C1CC2=CC=C(C=C2)N)N | 33.33 | 4 | 0 | [8 empty] | 124.4
48 | doi.org/10.1021/acs.iecr.0c01277 | 0 | CC(C)(C1=CC=C(C=C1)OCC2CO2)C3=CC=C(C=C3)OCC4CO4 | 56.48 | 0.44 | 2 | 0.4014 | [10 empty] | C1=CC(=CC=C1CC2=CC=C(C=C2)N)N | 32.36 | 4 | 0 | CC1(C)COP(=O)(n2ncnc2N)OC1 | 11.16 | 2 | 0 |  |  |  |  | 148
49 | doi.org/10.1021/acs.iecr.0c01277 | 0 | CC(C)(C1=CC=C(C=C1)OCC2CO2)C3=CC=C(C=C3)OCC4CO4 | 58.75 | 0.44 | 2 | 0.4014 | [10 empty] | C1=CC(=CC=C1CC2=CC=C(C=C2)N)N | 33.66 | 4 | 0 | CC1(C)COP(=O)(n2ncnc2N)OC1 | 7.59 | 2 | 0 |  |  |  |  | 154
50 | doi.org/10.1021/acs.iecr.0c01277 | 0 | CC(C)(C1=CC=C(C=C1)OCC2CO2)C3=CC=C(C=C3)OCC4CO4 | 61.14 | 0.44 | 2 | 0.4014 | [10 empty] | C1=CC(=CC=C1CC2=CC=C(C=C2)N)N | 35.03 | 4 | 0 | CC1(C)COP(=O)(n2ncnc2N)OC1 | 3.81 | 2 | 0 |  |  |  |  | 154
51 | 10.1039/c8gc03477j | 0 | CC(C)(C1=CC=C(C=C1)OCC2CO2)C3=CC=C(C=C3)OCC4CO4 | 66.67 | 0.5347 | 2 | 0.1183 | [10 empty] | C1CC(CCC1CC2CCC(CC2)N)N | 33.33 | 4 | 0 | [8 empty] | 162
52 | doi.org/10.1021/acs.iecr.0c01277 | 0 | CC(C)(C1=CC=C(C=C1)OCC2CO2)C3=CC=C(C=C3)OCC4CO4 | 63.57 | 0.44 | 2 | 0.4014 | [10 empty] | C1=CC(=CC=C1CC2=CC=C(C=C2)N)N | 36.43 | 4 | 0 | [8 empty] | 166
53 | doi.org/10.1021/acssuschemeng.0c08302 | 0 | COc1cc(/C=N/c2n[nH]c(/N=C/c3ccc(OCC4CO4)c(OC)c3)n2)ccc1OCC1CO1 | 66.67 | 0.4171072 | 2 | 0 | [10 empty] | C1=CC(=CC=C1CC2=CC=C(C=C2)N)N | 33.33 | 4 | 0 | [8 empty] | 135
54 | doi.org/10.1021/acssuschemeng.1c02434 | 0 | O=c1oc2c(O)c(OCC3CO3)cc3c(=O)oc4c(O)c(OCC5CO5)cc1c4c23 | 66.67 | 0.4827163 | 2 | 2 | [10 empty] | C1=CC(=CC=C1CC2=CC=C(C=C2)N)N | 33.33 | 4 | 0 | [8 empty] | 220
55 | doi.org/10.1039/C8TA07140C | 1 | CC(C)(C1=CC=C(C=C1)OCC2CO2)C3=CC=C(C=C3)OCC4CO4 | 66.67 | 0.535 | 2 | 0.1174 | [10 empty] | CC1(CC(CC(C1)(C)CN)N)C | 33.33 | 4 | 0 | [8 empty] | 164
56 | doi.org/10.1021/acsami.5b02552 | 1 | CC(C)(C1=CC=C(C=C1)OCC2CO2)C3=CC=C(C=C3)OCC4CO4 | 36.11 | 0.52 | 2 | 0.1554 | [10 empty] | C1C=CCC2C1C(=O)OC2=O | 63.89 | 1 | 0 | [8 empty] | 125
57 | doi.org/10.1021/acssuschemeng.8b00439 | 0 | C1C(O1)COC2=CC=C(C=C2)C3=COC4=C(C3=O)C=CC(=C4)OCC5CO5 | 66.67 | 0.5458977 | 2 | 0 | [10 empty] | C1=CC(=CC=C1CC2=CC=C(C=C2)N)N | 33.33 | 4 | 0 | [8 empty] | 205
58 | doi.org/10.1021/acssuschemeng.8b00439 | 0 | CC(C)(C1=CC=C(C=C1)OCC2CO2)C3=CC=C(C=C3)OCC4CO4 | 66.67 | 0.5299 | 2 | 0.13 | [10 empty] | C1=CC(=CC=C1CC2=CC=C(C=C2)N)N | 33.33 | 4 | 0 | [8 empty] | 179
59 | doi.org/10.1002/app.24895 | 0 | CC(C)(C1=CC=C(C=C1)OCC2CO2)C3=CC=C(C=C3)OCC4CO4 | 66.66 | 0.5347 | 2 | 0.1182 | [10 empty] | CC1(CC(CC(C1)(C)CN)N)C | 33.33 | 4 | 0 | [8 empty] | 155
60 | doi.org/10.1021/acs.macromol.7b00097 | 0 | CCOP(=O)(C(C1=CC(=C(C=C1)OCC2CO2)OC)NC3=CC=C(C=C3)NC(C4=CC(=C(C=C4)OCC5CO5)OC)P(=O)(OCC)OCC)OCC | 50 | 0.2615247 | 2 | 0 | [10 empty] | C1=CC(=CC=C1CC2=CC=C(C=C2)N)N | 50 | 4 | 0 | [8 empty] | 214
61 | doi.org/10.1016/j.polymer.2023.126233 | 1 | CC(C)(C1=CC=C(C=C1)OCC2CO2)C3=CC=C(C=C3)OCC4CO4 | 66.66 | 0.5102 | 2 | 0.1814 | [10 empty] | C1=CC=C(C(=C1)C=NCCN=CC2=CC=CC=C2O)O | 33.34 | 0 | 2 | [8 empty] | 140
62 | doi.org/10.1016/j.polymer.2022.125163 | 0 | C1C(O1)COC2=CC=C(C=C2)SSC3=CC=C(C=C3)OCC4CO4 | 62.2 | 0.5517668 | 2 | 0 | CC(C)(C1=CC=C(C=C1)OCC2CO2)C3=CC=C(C=C3)OCC4CO4 | 15.56 | 0.5875113 | 2 | 0 | [5 empty] | C(CNCCNCCNCCN)N | 22.22 | 7 | 0 | [8 empty] | 116
63 | doi.org/10.1016/j.polymdegradstab.2023.110574 | 0 | CC(C)(C1=CC=C(C=C1)OCC2CO2)C3=CC=C(C=C3)OCC4CO4 | 63.29 | 0.44 | 2 | 0.4015 | [10 empty] | C1=CC(=CC=C1N)S(=O)(=O)C2=CC=C(C=C2)N | 34.77 | 4 | 0 | O=c1c2cc3c(=O)n(-c4ccc(-c5ccc(NP(=O)(c6ccccc6)c6ccccc6)cc5C(F)(F)F)c(C(F)(F)F)c4)c(=O)c3cc2c(=O)n1-c1ccc(-c2ccc(NP(=O)(c3ccccc3)c3ccccc3)cc2C(F)(F)F)c(C(F)(F)F)c1 | 1.95 | 2 | 0 |  |  |  |  | 169.9
64 | doi.org/10.1016/j.polymdegradstab.2023.110574 | 0 | CC(C)(C1=CC=C(C=C1)OCC2CO2)C3=CC=C(C=C3)OCC4CO4 | 63.66 | 0.44 | 2 | 0.4014 | [10 empty] | C1=CC(=CC=C1N)S(=O)(=O)C2=CC=C(C=C2)N | 35.05 | 4 | 0 | O=c1c2cc3c(=O)n(-c4ccc(-c5ccc(NP(=O)(c6ccccc6)c6ccccc6)cc5C(F)(F)F)c(C(F)(F)F)c4)c(=O)c3cc2c(=O)n1-c1ccc(-c2ccc(NP(=O)(c3ccccc3)c3ccccc3)cc2C(F)(F)F)c(C(F)(F)F)c1 | 1.29 | 2 | 0 |  |  |  |  | 169.7
65 | doi.org/10.1016/j.polymdegradstab.2023.110574 | 0 | CC(C)(C1=CC=C(C=C1)OCC2CO2)C3=CC=C(C=C3)OCC4CO4 | 64.18 | 0.44 | 2 | 0.4014 | [10 empty] | C1=CC(=CC=C1N)S(=O)(=O)C2=CC=C(C=C2)N | 35.2 | 4 | 0 | O=c1c2cc3c(=O)n(-c4ccc(-c5ccc(NP(=O)(c6ccccc6)c6ccccc6)cc5C(F)(F)F)c(C(F)(F)F)c4)c(=O)c3cc2c(=O)n1-c1ccc(-c2ccc(NP(=O)(c3ccccc3)c3ccccc3)cc2C(F)(F)F)c(C(F)(F)F)c1 | 0.62 | 2 | 0 |  |  |  |  | 168.8
66 | doi.org/10.1016/j.reactfunctpolym.2023.105511 | 0 | CC(C)(C1CCC(CC1)OCC2CO2)C3CCC(CC3)OCC4CO4 | 66.66 | 0.4348 | 2 | 0.3626 | [10 empty] | Nc1ccc(Oc2ccc(-c3coc4cc(Oc5ccc(N)cc5C(F)(F)F)ccc4c3=O)cc2)c(C(F)(F)F)c1 | 33.34 | 4 | 0 | [8 empty] | 128
67 | doi.org/10.1016/j.mtcomm.2022.104483 | 1 | C1C(O1)COC2=CC3=C(C=C2)C(=CC=C3)OCC4CO4 | 35.71 | 0.734484 | 2 | 0 | [10 empty] | CC1=CC2CC1C3C2C(=O)OC3=O | 64.29 | 1 | 0 | [8 empty] | 168
68 | doi.org/10.1016/j.mtcomm.2022.104483 | 1 | C1C(O1)COC2=CC3=C(C=C2)C=CC(=C3)OCC4CO4 | 38.46 | 0.734484 | 2 | 0 | [10 empty] | CC1=CC2CC1C3C2C(=O)OC3=O | 61.54 | 1 | 0 | [8 empty] | 177
69 | doi.org/10.1016/j.matlet.2022.132589 | 1 | CC(C)(C1=CC=C(C=C1)OCC2CO2)C3=CC=C(C=C3)OCC4CO4 | 29.63 | 0.5103 | 2 | 0.1812 | [10 empty] | COC1=C(C=CC(=C1)C=O)O | 44.44 | 0 | 1 | C(CN)N | 25.93 | 4 | 0 |  |  |  |  | 93
70 | doi.org/10.1002/app.24895 | 0 | CC(C)(C1=CC=C(C=C1)OCC2CO2)C3=CC=C(C=C3)OCC4CO4 | 60 | 0.5347 | 2 | 0.1183 | [10 empty] | C1CN(CCN1)CCCCN | 40 | 3 | 0 | [8 empty] | 110
71 | doi.org/10.1016/j.matlet.2022.132589 | 1 | CC(C)(C1=CC=C(C=C1)OCC2CO2)C3=CC=C(C=C3)OCC4CO4 | 36.36 | 0.5102 | 2 | 0.1815 | [10 empty] | COC1=C(C=CC(=C1)C=O)O | 36.36 | 0 | 1 | C(CN)N | 27.28 | 4 | 0 |  |  |  |  | 99
72 | doi.org/10.1016/j.matlet.2022.132589 | 1 | CC(C)(C1=CC=C(C=C1)OCC2CO2)C3=CC=C(C=C3)OCC4CO4 | 66.66 | 0.5102 | 2 | 0.1814 | [10 empty] | C(CN)N | 33.34 | 4 | 0 | [8 empty] | 111.5
73 | doi.org/10.1016/j.polymer.2004.07.070 | 0 | CC(C)(C1=CC=C(C=C1)OCC2CO2)C3=CC=C(C=C3)OCC4CO4 | 66.67 | 0.5263 | 2 | 0.1392 | [10 empty] | C1=CC(=CC(=C1)N)N | 33.33 | 4 | 0 | [8 empty] | 160
74 | doi.org/10.1016/j.polymer.2004.07.070 | 0 | C[Si](C)(CCOCC1CO1)O[Si]12O[Si]3(O[Si](C)(C)CCOCC4CO4)O[Si]4(O[Si](C)(C)CCOCC5CO5)O[Si](O[Si](C)(C)CCOCC5CO5)(O1)O[Si]1(O[Si](C)(C)CCOCC5CO5)O[Si](O[Si](C)(C)CCOCC5CO5)(O2)O[Si](O[Si](C)(C)CCOCC2CO2)(O3)O[Si](O[Si](C)(C)CCOCC2CO2)(O4)O1 | 33.34 | 0.4398224 | 8 | 0 | [10 empty] | C1=CC(=CC(=C1)N)N | 66.66 | 4 | 0 | [8 empty] | 239
75 | doi.org/10.1002/app.52073 | 0 | CC(C)(C1=CC=C(C=C1)OCC2CO2)C3=CC=C(C=C3)OCC4CO4 | 66.66 | 0.5102 | 2 | 0.1814 | [10 empty] | C(CCCN)CCN | 33.34 | 4 | 0 | [8 empty] | 110
76 | doi.org/10.1002/app.52073 | 0 | CC(C)(C1=CC=C(C=C1)OCC2CO2)C3=CC=C(C=C3)OCC4CO4 | 66.8 | 0.5102 | 2 | 0.1814 | [10 empty] | CC(COCC(C)OCC(C)OCC(C)OCC(C)OCC(C)N)N | 13.28 | 4 | 0 | CC(COCC(C)OCC(C)OCC(C)OCC(C)OCC(C)OCC(C)N)N | 19.92 | 4 | 0 |  |  |  |  | 40
77 | doi.org/10.1016/j.porgcoat.2022.106821 | 0 | COc1cc2c(OC)cc1Cc1cc(OC)c(cc1OC)Cc1cc(OC)c(cc1OC)Cc1cc(OCC3CO3)c(cc1OCC1CO1)Cc1cc(OC)c(cc1OC)C2 | 66.66 | 0.2395327 | 2 | 0 | [10 empty] | C1=CC(=CC=C1CC2=CC=C(C=C2)N)N | 33.34 | 4 | 0 | [8 empty] | 158.5
78 | doi.org/10.1016/j.eurpolymj.2018.01.026 | 0 | C1C(O1)COC2=CC(=C(C=C2)OCC3CO3)C4=CC(=CC=C4)C(F)(F)F | 87.74 | 0.5459484 | 2 | 0 | [10 empty] | C1=CC=C2C(=C1)NC(=N2)C3=CC=C(C=C3)C(F)(F)F | 12.26 | 1 | 0 | [8 empty] | 116
79 | doi.org/10.1016/j.eurpolymj.2018.01.026 | 0 | C1C(O1)COC2=CC(=C(C=C2)OCC3CO3)C4=CC(=CC=C4)C(F)(F)F | 31.91 | 0.5459484 | 2 | 0 | [10 empty] | CC12CCCCC1C(=O)OC2=O | 63.82 | 1 | 0 | C1=CC=C2C(=C1)NC(=N2)C3=CC=C(C=C3)C(F)(F)F | 4.28 | 1 | 0 |  |  |  |  | 127
80 | doi.org/10.1016/j.eurpolymj.2018.01.026 | 0 | C1C(O1)COC2=CC(=C(C=C2)OCC3CO3)C4=CC(=CC=C4)C(F)(F)F | 69.15 | 0.5459484 | 2 | 0 | [10 empty] | CC1=NC=CN1 | 30.85 | 1 | 0 | [8 empty] | 117
81 | doi.org/10.1002/app.24895 | 0 | CC(C)(C1=CC=C(C=C1)OCC2CO2)C3=CC=C(C=C3)OCC4CO4 | 77.78 | 0.5347 | 2 | 0.1183 | [10 empty] | C(CNCCNCCNCN)N | 22.22 | 7 | 0 | [8 empty] | 126
82 | doi.org/10.1016/j.eurpolymj.2018.01.026 | 0 | C1C(O1)COC2=CC(=C(C=C2)OCC3CO3)C4=CC(=CC=C4)C(F)(F)F | 29.17 | 0.5459484 | 2 | 0 | [10 empty] | CC12CCCCC1C(=O)OC2=O | 58.34 | 1 | 0 | CC1=NC=CN1 | 12.48 | 1 | 0 |  |  |  |  | 133
83 | doi.org/10.1049/hve2.12175 | 0 | CC(C)(C1=CC=C(C=C1)OCC2CO2)C3=CC=C(C=C3)OCC4CO4 | 65.18 | 0.5102 | 2 | 0.1813 | [10 empty] | CCC1=NC=C(N1)C | 34.82 | 1 | 0 | [8 empty] | 95
84 | doi.org/10.1049/hve2.12175 | 0 | CC(C)(C1=CC=C(C=C1)OCC2CO2)C3=CC=C(C=C3)OCC4CO4 | 73.74 | 0.5102 | 2 | 0.1814 | [10 empty] | CCC1=NC=C(N1)C | 26.26 | 1 | 0 | [8 empty] | 122
85 | doi.org/10.1049/hve2.12175 | 0 | CC(C)(C1=CC=C(C=C1)OCC2CO2)C3=CC=C(C=C3)OCC4CO4 | 84.89 | 0.5102 | 2 | 0.1814 | [10 empty] | CCC1=NC=C(N1)C | 15.11 | 1 | 0 | [8 empty] | 145
86 | doi.org/10.1049/hve2.12175 | 0 | CC(C)(C1=CC=C(C=C1)OCC2CO2)C3=CC=C(C=C3)OCC4CO4 | 90.36 | 0.5102 | 2 | 0.1814 | [10 empty] | CCC1=NC=C(N1)C | 9.64 | 1 | 0 | [8 empty] | 161
87 | doi.org/10.1049/hve2.12175 | 0 | CC(C)(C1=CC=C(C=C1)OCC2CO2)C3=CC=C(C=C3)OCC4CO4 | 96.55 | 0.5102 | 2 | 0.1815 | [10 empty] | CCC1=NC=C(N1)C | 3.45 | 1 | 0 | [8 empty] | 164
88 | doi.org/10.1049/hve2.12175 | 0 | CC(C)(C1=CC=C(C=C1)OCC2CO2)C3=CC=C(C=C3)OCC4CO4 | 62.05 | 0.5102 | 2 | 0.1815 | [10 empty] | CCN1C=CN=C1 | 37.96 | 0 | 0 | [8 empty] | 123
89 | doi.org/10.1049/hve2.12175 | 0 | CC(C)(C1=CC=C(C=C1)OCC2CO2)C3=CC=C(C=C3)OCC4CO4 | 71.03 | 0.5102 | 2 | 0.1813 | [10 empty] | CCN1C=CN=C1 | 28.97 | 0 | 0 | [8 empty] | 127
90 | doi.org/10.1002/app.24895 | 0 | CC(C)(C1=CC=C(C=C1)OCC2CO2)C3=CC=C(C=C3)OCC4CO4 | 75 | 0.5346 | 2 | 0.1184 | [10 empty] | C(CNCCNCCN)N | 25 | 6 | 0 | [8 empty] | 124
91 | doi.org/10.1049/hve2.12175 | 0 | CC(C)(C1=CC=C(C=C1)OCC2CO2)C3=CC=C(C=C3)OCC4CO4 | 83.06 | 0.5102 | 2 | 0.1813 | [10 empty] | CCN1C=CN=C1 | 16.94 | 0 | 0 | [8 empty] | 131
92 | doi.org/10.1049/hve2.12175 | 0 | CC(C)(C1=CC=C(C=C1)OCC2CO2)C3=CC=C(C=C3)OCC4CO4 | 89.1 | 0.5102 | 2 | 0.1814 | [10 empty] | CCN1C=CN=C1 | 10.9 | 0 | 0 | [8 empty] | 143
93 | doi.org/10.1049/hve2.12175 | 0 | CC(C)(C1=CC=C(C=C1)OCC2CO2)C3=CC=C(C=C3)OCC4CO4 | 96.08 | 0.5102 | 2 | 0.1814 | [10 empty] | CCN1C=CN=C1 | 3.92 | 0 | 0 | [8 empty] | 158
94 | 10.1007/s10965-014-0588-z | 1 | CC(C)(C1=CC=C(C=C1)OCC2CO2)C3=CC=C(C=C3)OCC4CO4 | 34.93 | 0.5221 | 2 | 0.15 | [10 empty] | CC1=CCC2C(C1)C(=O)OC2=O | 60.33 | 1 | 0 | O=C1OC(=O)c2cc(Oc3ccc4c(c3)C(=O)N(c3c(F)c(F)c5c(F)c(F)c(N6C(=O)c7ccc(Oc8ccc9c(c8)C(=O)OC9=O)cc7C6=O)c(F)c5c3F)C4=O)ccc21 | 3.79 | 2 | 0 | O=C1OC(=O)c2cc(Oc3ccc4c(c3)C(=O)N(c3c(F)c(F)c5c(F)c(N6C(=O)c7ccc(Oc8ccc9c(c8)C(=O)OC9=O)cc7C6=O)c(F)c(F)c5c3F)C4=O)ccc21 | 0.95 | 2 | 0 | 160
95 | 10.1007/s10965-014-0588-z | 1 | CC(C)(C1=CC=C(C=C1)OCC2CO2)C3=CC=C(C=C3)OCC4CO4 | 34.41 | 0.5221 | 2 | 0.15 | [10 empty] | CC1=CCC2C(C1)C(=O)OC2=O | 62.48 | 1 | 0 | O=C1OC(=O)c2cc(Oc3ccc4c(c3)C(=O)N(c3c(F)c(F)c5c(F)c(F)c(N6C(=O)c7ccc(Oc8ccc9c(c8)C(=O)OC9=O)cc7C6=O)c(F)c5c3F)C4=O)ccc21 | 2.49 | 2 | 0 | O=C1OC(=O)c2cc(Oc3ccc4c(c3)C(=O)N(c3c(F)c(F)c5c(F)c(N6C(=O)c7ccc(Oc8ccc9c(c8)C(=O)OC9=O)cc7C6=O)c(F)c(F)c5c3F)C4=O)ccc21 | 0.62 | 2 | 0 | 154
96 | 10.1007/s10965-014-0588-z | 1 | CC(C)(C1=CC=C(C=C1)OCC2CO2)C3=CC=C(C=C3)OCC4CO4 | 33.87 | 0.5221 | 2 | 0.15 | [10 empty] | CC1=CCC2C(C1)C(=O)OC2=O | 64.6 | 1 | 0 | O=C1OC(=O)c2cc(Oc3ccc4c(c3)C(=O)N(c3c(F)c(F)c5c(F)c(F)c(N6C(=O)c7ccc(Oc8ccc9c(c8)C(=O)OC9=O)cc7C6=O)c(F)c5c3F)C4=O)ccc21 | 1.22 | 2 | 0 | O=C1OC(=O)c2cc(Oc3ccc4c(c3)C(=O)N(c3c(F)c(F)c5c(F)c(N6C(=O)c7ccc(Oc8ccc9c(c8)C(=O)OC9=O)cc7C6=O)c(F)c(F)c5c3F)C4=O)ccc21 | 0.31 | 2 | 0 | 147
97 | 10.1007/s10965-014-0588-z | 1 | CC(C)(C1=CC=C(C=C1)OCC2CO2)C3=CC=C(C=C3)OCC4CO4 | 35.62 | 0.5221 | 2 | 0.1499 | [10 empty] | CC1=CCC2C(C1)C(=O)OC2=O | 60.42 | 1 | 0 | O=C1OC(=O)c2cc(Oc3ccc4c(c3)C(=O)N(c3c(F)c(F)c(F)c(N5C(=O)c6ccc(Oc7ccc8c(c7)C(=O)OC8=O)cc6C5=O)c3F)C4=O)ccc21 | 3.3 | 2 | 0 | O=C1OC(=O)c2cc(Oc3ccc4c(c3)C(=O)N(c3c(F)c(F)c(N5C(=O)c6ccc(Oc7ccc8c(c7)C(=O)OC8=O)cc6C5=O)c(F)c3F)C4=O)ccc21 | 0.66 | 2 | 0 | 165
98 | 10.1007/s10965-014-0588-z | 1 | CC(C)(C1=CC=C(C=C1)OCC2CO2)C3=CC=C(C=C3)OCC4CO4 | 34.52 | 0.5221 | 2 | 0.1501 | [10 empty] | CC1=CCC2C(C1)C(=O)OC2=O | 62.01 | 1 | 0 | O=C1OC(=O)c2cc(Oc3ccc4c(c3)C(=O)N(c3c(F)c(F)c(F)c(N5C(=O)c6ccc(Oc7ccc8c(c7)C(=O)OC8=O)cc6C5=O)c3F)C4=O)ccc21 | 2.89 | 2 | 0 | O=C1OC(=O)c2cc(Oc3ccc4c(c3)C(=O)N(c3c(F)c(F)c(N5C(=O)c6ccc(Oc7ccc8c(c7)C(=O)OC8=O)cc6C5=O)c(F)c3F)C4=O)ccc21 | 0.58 | 2 | 0 | 160
99 | 10.1007/s10965-014-0588-z | 1 | CC(C)(C1=CC=C(C=C1)OCC2CO2)C3=CC=C(C=C3)OCC4CO4 | 33.89 | 0.5221 | 2 | 0.1499 | [10 empty] | CC1=CCC2C(C1)C(=O)OC2=O | 64.4 | 1 | 0 | O=C1OC(=O)c2cc(Oc3ccc4c(c3)C(=O)N(c3c(F)c(F)c(F)c(N5C(=O)c6ccc(Oc7ccc8c(c7)C(=O)OC8=O)cc6C5=O)c3F)C4=O)ccc21 | 1.42 | 2 | 0 | O=C1OC(=O)c2cc(Oc3ccc4c(c3)C(=O)N(c3c(F)c(F)c(N5C(=O)c6ccc(Oc7ccc8c(c7)C(=O)OC8=O)cc6C5=O)c(F)c3F)C4=O)ccc21 | 0.29 | 2 | 0 | 152
100 | 10.1007/s10965-014-0588-z | 1 | CC(C)(C1=CC=C(C=C1)OCC2CO2)C3=CC=C(C=C3)OCC4CO4 | 33.34 | 0.5221 | 2 | 0.15 | [10 empty] | CC1=CCC2C(C1)C(=O)OC2=O | 66.66 | 1 | 0 | [8 empty] | 133
101 | doi.org/10.1002/app.24895 | 0 | CC(C)(C1=CC=C(C=C1)OCC2CO2)C3=CC=C(C=C3)OCC4CO4 | 71.43 | 0.5347 | 2 | 0.1183 | [10 empty] | C(CNCCN)N | 28.57 | 5 | 0 | [8 empty] | 119
102 | 10.1109/TDEI.2022.3193652 | 1 | CC(C)(C1=CC=C(C=C1)OCC2CO2)C3=CC=C(C=C3)OCC4CO4 | 33.37 | 0.5299 | 2 | 0.1301 | [10 empty] | CC1=CC2CC1C3C2C(=O)OC3=O | 66.63 | 1 | 0 | [8 empty] | 125
103 | 10.1109/TDEI.2022.3193652 | 1 | CC(C)(C1=CC=C(C=C1)OCC2CO2)C3=CC=C(C=C3)OCC4CO4 | 33.37 | 0.5299 | 2 | 0.1301 | [10 empty] | CC1CCC2C(C1)C(=O)OC2=O | 66.63 | 1 | 0 | [8 empty] | 127.1
104 | 10.1109/TDEI.2022.3193652 | 1 | CC(C)(C1=CC=C(C=C1)OCC2CO2)C3=CC=C(C=C3)OCC4CO4 | 33.29 | 0.5299 | 2 | 0.1301 | [10 empty] | C1CCC2C(C1)C(=O)OC2=O | 66.71 | 1 | 0 | [8 empty] | 136
105 | 10.1109/TDEI.2022.3193652 | 1 | CC(C)(C1=CC=C(C=C1)OCC2CO2)C3=CC=C(C=C3)OCC4CO4 | 33.35 | 0.5299 | 2 | 0.1301 | [10 empty] | CC1=CCC2C(C1)C(=O)OC2=O | 66.65 | 1 | 0 | [8 empty] | 125
106 | 10.1109/TDEI.2022.3193652 | 1 | CC(C)(C1=CC=C(C=C1)OCC2CO2)C3=CC=C(C=C3)OCC4CO4 | 33.37 | 0.5299 | 2 | 0.1301 | [10 empty] | C1C=CCC2C1C(=O)OC2=O | 66.63 | 1 | 0 | [8 empty] | 116.7
107 | 10.1109/TDEI.2022.3193652 | 1 | CC(C)(C1=CC=C(C=C1)OCC2CO2)C3=CC=C(C=C3)OCC4CO4 | 33.36 | 0.5297 | 2 | 0.1307 | [10 empty] | C1=CC=C2C(=C1)C(=O)OC2=O | 66.64 | 1 | 0 | [8 empty] | 150.5
108 | doi.org/10.1016/j.ces.2023.119149 | 1 | Cc1ccc(N2C(=O)c3cccc(Oc4ccccc4CC4CO4)c3C2=O)cc1N1C(=O)c2cccc(Oc3ccccc3CC3CO3)c2C1=O | 33.33 | 0.2946823 | 2 | 0 | [10 empty] | CC12CCCCC1C(=O)OC2=O | 66.67 | 1 | 0 | [8 empty] | 182.4
109 | doi.org/10.1002/app.52132 | 1 | Fc1ccc(C(OCC2CO2)(C(F)(F)F)C(F)(F)F)cc1C(OCC1CO1)(C(F)(F)F)C(F)(F)F | 33.33 | 0.3092 | 2 | 0.2199 | [10 empty] | C1CCC2C(C1)C(=O)OC2=O | 66.67 | 1 | 0 | [8 empty] | 138.1
110 | doi.org/10.3390/polym15132853 | 0 | FC(F)(F)c1cc(-c2cc(OCC3CO3)ccc2OCC2CO2)cc(C(F)(F)F)c1 | 66.67 | 0.4604772 | 2 | 0 | [10 empty] | C1=CC(=CC=C1N)S(=O)(=O)C2=CC=C(C=C2)N | 33.33 | 4 | 0 | [8 empty] | 178
111 | doi.org/10.3390/polym15132853 | 0 | FC(F)(F)c1cc(-c2cc(OCC3CO3)ccc2OCC2CO2)cc(C(F)(F)F)c1 | 66.67 | 0.4604772 | 2 | 0 | [10 empty] | C1=CC(=CC=C1CC2=CC=C(C=C2)N)N | 33.33 | 4 | 0 | [8 empty] | 133
112 | doi.org/10.1002/app.24895 | 0 | CC(C)(C1=CC=C(C=C1)OCC2CO2)C3=CC=C(C=C3)OCC4CO4 | 66.66 | 0.5347 | 2 | 0.1182 | [10 empty] | C(CN)N | 33.33 | 4 | 0 | [8 empty] | 110
113 | doi.org/10.3390/polym15132853 | 0 | FC(F)(F)c1ccc(-c2cc(OCC3CO3)ccc2OCC2CO2)cc1 | 66.67 | 0.5459484 | 2 | 0 | [10 empty] | C1=CC(=CC=C1N)S(=O)(=O)C2=CC=C(C=C2)N | 33.33 | 4 | 0 | [8 empty] | 185
114 | doi.org/10.3390/polym15132853 | 0 | FC(F)(F)c1ccc(-c2cc(OCC3CO3)ccc2OCC2CO2)cc1 | 66.67 | 0.5459484 | 2 | 0 | [10 empty] | C1=CC(=CC=C1CC2=CC=C(C=C2)N)N | 33.33 | 4 | 0 | [8 empty] | 147
115 | doi.org/10.3390/polym15132853 | 0 | C1C(O1)COC2=CC(=C(C=C2)OCC3CO3)C4=CC(=CC=C4)C(F)(F)F | 66.67 | 0.5459484 | 2 | 0 | [10 empty] | C1=CC(=CC=C1N)S(=O)(=O)C2=CC=C(C=C2)N | 33.33 | 4 | 0 | [8 empty] | 160
116 | doi.org/10.3390/polym15132853 | 0 | C1C(O1)COC2=CC(=C(C=C2)OCC3CO3)C4=CC(=CC=C4)C(F)(F)F | 66.67 | 0.5459484 | 2 | 0 | [10 empty] | C1=CC(=CC=C1CC2=CC=C(C=C2)N)N | 33.33 | 4 | 0 | [8 empty] | 128
117 | doi.org/10.1021/acssuschemeng.2c07698 | 1 | CC(C)(C1=CC=C(C=C1)OCC2CO2)C3=CC=C(C=C3)OCC4CO4 | 33.14 | 0.5102 | 2 | 0.1814 | [10 empty] | CC12CCCCC1C(=O)OC2=O | 56.8 | 1 | 0 | Cc1cccc(-c2cc3c(cc2C(C)C)CCC2C(C)(C(=O)O)CCCC32C)c1 | 10.06 | 1 | 0 |  |  |  |  | 171
118 | doi.org/10.1021/acssuschemeng.2c07698 | 1 | CC(C)(C1=CC=C(C=C1)OCC2CO2)C3=CC=C(C=C3)OCC4CO4 | 34.36 | 0.5102 | 2 | 0.1813 | [10 empty] | CC12CCCCC1C(=O)OC2=O | 58.9 | 1 | 0 | Cc1cccc(-c2cc3c(cc2C(C)C)CCC2C(C)(C(=O)O)CCCC32C)c1 | 6.75 | 1 | 0 |  |  |  |  | 153
119 | doi.org/10.1021/acssuschemeng.2c07698 | 1 | CC(C)(C1=CC=C(C=C1)OCC2CO2)C3=CC=C(C=C3)OCC4CO4 | 35.64 | 0.5102 | 2 | 0.1815 | [10 empty] | CC12CCCCC1C(=O)OC2=O | 61.1 | 1 | 0 | Cc1cccc(-c2cc3c(cc2C(C)C)CCC2C(C)(C(=O)O)CCCC32C)c1 | 3.26 | 1 | 0 |  |  |  |  | 148
120 | 10.1109/ICEPT.2006.359806 | 0 | C1C(O1)COC(=O)C2=CC=C(C=C2)C(C3=CC=C(C=C3)C(=O)OCC4CO4)(C5=CC(=CC=C5)C(F)(F)F)C(F)(F)F | 66.67 | 0.3445442 | 2 | 0 | [10 empty] | C1=CC(=CC=C1CC2=CC=C(C=C2)N)N | 33.33 | 1 | 0 | [8 empty] | 170
121 | 10.1109/ICEPT.2006.359806 | 1 | C1C(O1)COC(=O)C2=CC=C(C=C2)C(C3=CC=C(C=C3)C(=O)OCC4CO4)(C5=CC(=CC=C5)C(F)(F)F)C(F)(F)F | 38.46 | 0.3445442 | 2 | 0 | [10 empty] | CC1CCC2C(C1)C(=O)OC2=O | 61.54 | 1 | 0 | [8 empty] | 175
122 | doi.org/10.1016/j.eurpolymj.2020.110053 | 0 | COc1cc(C=O)cc(Cc2cc(C=O)cc(OC)c2OCC2CO2)c1OCC1CO1 | 57.14 | 0.4668131 | 2 | 0 | [10 empty] | CC(COCC(C)OCC(C)N)N | 21.43 | 4 | 0 | CC(COCC(C)OCC(C)OCC(C)N)N | 21.43 | 4 | 0 |  |  |  |  | 106
123 | doi.org/10.1002/app.23760 | 0 | CC(C)(C1=CC=C(C=C1)OCC2CO2)C3=CC=C(C=C3)OCC4CO4 | 71.43 | 0.5102 | 2 | 0.1815 | [10 empty] | C(CNCCNCCN)C#N | 28.57 | 5 | 0 | [8 empty] | 80.6
124 | doi.org/10.1002/app.54212 | 0 | C1=CC(=NOCC2CO2)C=CC1=NOCC1CO1 | 66.66 | 0.799188 | 2 | 0 | [10 empty] | C(CCCN)CCN | 33.34 | 4 | 0 | [8 empty] | 76
125 | doi.org/10.1002/macp.200500143 | 0 | CC(C)(C1=CC=C(C=C1)OCC2CO2)C3=CC=C(C=C3)OCC4CO4 | 67.43 | 0.5555 | 2 | 0.069 | [10 empty] | CC(C)(c1ccc(OC(=O)c2cccc(C(=O)NCCCO[Si](C)(C)O[Si](C)(C)CCCN)c2)cc1)c1ccc(OC(=O)c2cccc(C(=O)NCCC[Si](C)(C)O[Si](C)(C)OCCCN)c2)cc1 | 32.57 | 6 | 0 | [8 empty] | 87.1
126 | doi.org/10.1016/j.reactfunctpolym.2023.105646 | 1 | CC(C)(C1=CC=C(C=C1)OCC2CO2)C3=CC=C(C=C3)OCC4CO4 | 47.4 | 0.5102 | 2 | 0.1814 | C1C(O1)COCCCCOCC2CO2 | 46.1 | 0.9888752 | 2 | 0 | [5 empty] | O=C(OC[C@@H]1OC(OC(=O)c2cc(O)c(O)c(OC(=O)c3cc(O)c(O)c(O)c3)c2)[C@@H](OC(=O)c2cc(O)c(O)c(OC(=O)c3cc(O)c(O)c(O)c3)c2)[C@H](OC(=O)c2cc(O)c(O)c(OC(=O)c3cc(O)c(O)c(O)c3)c2)[C@H]1OC(=O)c1cc(O)c(O)c(OC(=O)c2cc(O)c(O)c(O)c2)c1)c1cc(O)c(O)c(OC(=O)c2cc(O)c(O)c(O)c2)c1 | 6.51 | 0 | 25 | [8 empty] | 119.9
127 | doi.org/10.1016/j.reactfunctpolym.2023.105646 | 1 | CC(C)(C1=CC=C(C=C1)OCC2CO2)C3=CC=C(C=C3)OCC4CO4 | 52.25 | 0.5102 | 2 | 0.1814 | C1C(O1)COCCCCOCC2CO2 | 40.57 | 0.9888752 | 2 | 0 | [5 empty] | O=C(OC[C@@H]1OC(OC(=O)c2cc(O)c(O)c(OC(=O)c3cc(O)c(O)c(O)c3)c2)[C@@H](OC(=O)c2cc(O)c(O)c(OC(=O)c3cc(O)c(O)c(O)c3)c2)[C@H](OC(=O)c2cc(O)c(O)c(OC(=O)c3cc(O)c(O)c(O)c3)c2)[C@H]1OC(=O)c1cc(O)c(O)c(OC(=O)c2cc(O)c(O)c(O)c2)c1)c1cc(O)c(O)c(OC(=O)c2cc(O)c(O)c(O)c2)c1 | 7.17 | 0 | 25 | [8 empty] | 126.5
128 | doi.org/10.1016/j.reactfunctpolym.2023.105646 | 1 | CC(C)(C1=CC=C(C=C1)OCC2CO2)C3=CC=C(C=C3)OCC4CO4 | 58.09 | 0.5102 | 2 | 0.1814 | C1C(O1)COCCCCOCC2CO2 | 33.94 | 0.9888752 | 2 | 0 | [5 empty] | O=C(OC[C@@H]1OC(OC(=O)c2cc(O)c(O)c(OC(=O)c3cc(O)c(O)c(O)c3)c2)[C@@H](OC(=O)c2cc(O)c(O)c(OC(=O)c3cc(O)c(O)c(O)c3)c2)[C@H](OC(=O)c2cc(O)c(O)c(OC(=O)c3cc(O)c(O)c(O)c3)c2)[C@H]1OC(=O)c1cc(O)c(O)c(OC(=O)c2cc(O)c(O)c(O)c2)c1)c1cc(O)c(O)c(OC(=O)c2cc(O)c(O)c(O)c2)c1 | 7.97 | 0 | 25 | [8 empty] | 148
129 | doi.org/10.1016/j.reactfunctpolym.2023.105646 | 1 | CC(C)(C1=CC=C(C=C1)OCC2CO2)C3=CC=C(C=C3)OCC4CO4 | 65.55 | 0.5102 | 2 | 0.1814 | C1C(O1)COCCCCOCC2CO2 | 25.45 | 0.9888752 | 2 | 0 | [5 empty] | O=C(OC[C@@H]1OC(OC(=O)c2cc(O)c(O)c(OC(=O)c3cc(O)c(O)c(O)c3)c2)[C@@H](OC(=O)c2cc(O)c(O)c(OC(=O)c3cc(O)c(O)c(O)c3)c2)[C@H](OC(=O)c2cc(O)c(O)c(OC(=O)c3cc(O)c(O)c(O)c3)c2)[C@H]1OC(=O)c1cc(O)c(O)c(OC(=O)c2cc(O)c(O)c(O)c2)c1)c1cc(O)c(O)c(OC(=O)c2cc(O)c(O)c(O)c2)c1 | 9 | 0 | 25 | [8 empty] | 134.3
130 | doi.org/10.1016/j.reactfunctpolym.2023.105646 | 1 | CC(C)(C1=CC=C(C=C1)OCC2CO2)C3=CC=C(C=C3)OCC4CO4 | 75 | 0.5102 | 2 | 0.1815 | C1C(O1)COCCCCOCC2CO2 | 14.71 | 0.9888752 | 2 | 0 | [5 empty] | O=C(OC[C@@H]1OC(OC(=O)c2cc(O)c(O)c(OC(=O)c3cc(O)c(O)c(O)c3)c2)[C@@H](OC(=O)c2cc(O)c(O)c(OC(=O)c3cc(O)c(O)c(O)c3)c2)[C@H](OC(=O)c2cc(O)c(O)c(OC(=O)c3cc(O)c(O)c(O)c3)c2)[C@H]1OC(=O)c1cc(O)c(O)c(OC(=O)c2cc(O)c(O)c(O)c2)c1)c1cc(O)c(O)c(OC(=O)c2cc(O)c(O)c(O)c2)c1 | 10.29 | 0 | 25 | [8 empty] | 162.1
131 | doi.org/10.1002/pen.25497 | 0 | COC1=C(C=CC(=C1)C=NC2=CC=C(C=C2)N=CC3=CC(=C(C=C3)OCC4CO4)OC)OCC5CO5 | 71.43 | 0.4093831 | 2 | 0 | [10 empty] | C(CNCCN)N | 28.57 | 5 | 0 | [8 empty] | 117
132 | doi.org/10.1002/pen.25497 | 0 | COc1cc(/C=N\N=C\c2ccc(OCC3CO3)c(OC)c2)ccc1OCC1CO1 | 71.43 | 0.4849167 | 2 | 0 | [10 empty] | C(CNCCN)N | 28.57 | 5 | 0 | [8 empty] | 80
133 | doi.org/10.1002/app.51944 | 1 | CC(C)(C1=CC=C(C=C1)OCC2CO2)C3=CC=C(C=C3)OCC4CO4 | 51.55 | 0.5875113 | 2 | 0 | [10 empty] | C1=CC(=CC=C1CO)O | 48.45 | 0 | 2 | [8 empty] | 109
134 | doi.org/10.1016/j.cej.2019.121916 | 1 | CC(C)(C1=CC=C(C=C1)OCC2CO2)C3=CC=C(C=C3)OCC4CO4 | 38.03 | 0.5102 | 2 | 0.1814 | [10 empty] | CC1=CCC2C(C1)C(=O)OC2=O | 54.96 | 1 | 0 | O=C(CC(C(=O)O)P1(=O)Oc2ccccc2-c2ccccc21)OCCn1c(=O)n(CCOC(=O)CC(C(=O)O)P2(=O)Oc3ccccc3-c3ccccc32)c(=O)n(CCOC(=O)CC(C(=O)O)P2(=O)Oc3ccccc3-c3ccccc32)c1=O | 7.01 | 3 | 0 |  |  |  |  | 130
135 | doi.org/10.1002/app.51944 | 1 | CC(C)(C1=CC=C(C=C1)OCC2CO2)C3=CC=C(C=C3)OCC4CO4 | 57.14 | 0.5875113 | 2 | 0 | [10 empty] | C1=CC(=CC=C1CO)O | 42.86 | 0 | 2 | [8 empty] | 102
136 | doi.org/10.1002/app.51944 | 1 | CC(C)(C1=CC=C(C=C1)OCC2CO2)C3=CC=C(C=C3)OCC4CO4 | 64.1 | 0.5875113 | 2 | 0 | [10 empty] | C1=CC(=CC=C1CO)O | 35.9 | 0 | 2 | [8 empty] | 94
137 | doi.org/10.1002/app.51944 | 1 | CC(C)(C1=CC=C(C=C1)OCC2CO2)C3=CC=C(C=C3)OCC4CO4 | 51.55 | 0.5875113 | 2 | 0 | [10 empty] | C1=CC(=CC(=C1)O)CO | 48.45 | 0 | 2 | [8 empty] | 77
138 | doi.org/10.1002/app.51944 | 1 | CC(C)(C1=CC=C(C=C1)OCC2CO2)C3=CC=C(C=C3)OCC4CO4 | 56.18 | 0.5875113 | 2 | 0 | [10 empty] | C1=CC(=CC(=C1)O)CO | 43.82 | 0 | 2 | [8 empty] | 80
139 | doi.org/10.1002/app.51944 | 1 | CC(C)(C1=CC=C(C=C1)OCC2CO2)C3=CC=C(C=C3)OCC4CO4 | 64.1 | 0.5875113 | 2 | 0 | [10 empty] | C1=CC(=CC(=C1)O)CO | 35.9 | 0 | 2 | [8 empty] | 76
140 | doi.org/10.1002/app.51944 | 1 | CC(C)(C1=CC=C(C=C1)OCC2CO2)C3=CC=C(C=C3)OCC4CO4 | 51.55 | 0.5875113 | 2 | 0 | [10 empty] | C1=CC=C(C(=C1)CO)O | 48.45 | 0 | 2 | [8 empty] | 137
141 | doi.org/10.1002/app.51944 | 1 | CC(C)(C1=CC=C(C=C1)OCC2CO2)C3=CC=C(C=C3)OCC4CO4 | 58.82 | 0.5875113 | 2 | 0 | [10 empty] | C1=CC=C(C(=C1)CO)O | 41.18 | 0 | 2 | [8 empty] | 122
142 | doi.org/10.1002/app.51944 | 1 | CC(C)(C1=CC=C(C=C1)OCC2CO2)C3=CC=C(C=C3)OCC4CO4 | 66.67 | 0.5875113 | 2 | 0 | [10 empty] | C1=CC=C(C(=C1)CO)O | 33.33 | 0 | 2 | [8 empty] | 95
143 | doi.org/10.1080/10601325.2018.1470469 | 0 | CC(C)(C1=CC=C(C=C1)OCC2CO2)C3=CC=C(C=C3)OCC4CO4 | 63.91 | 0.5318 | 2 | 0.1253 | [10 empty] | C1=CC(=CC=C1CC2=CC=C(C=C2)N)N | 31.96 | 4 | 0 | O=C1C=CC(=O)N1c1ccc(Cc2ccc(N3COc4ccc(C5(c6ccc7c(c6)CN(c6ccc(Cc8ccc(N9C(=O)C=CC9=O)cc8)cc6)CO7)CCCCC5)cc4C3)cc2)cc1 | 4.13 | 0 | 0 |  |  |  |  | 185
144 | doi.org/10.1080/10601325.2018.1470469 | 0 | CC(C)(C1=CC=C(C=C1)OCC2CO2)C3=CC=C(C=C3)OCC4CO4 | 64.17 | 0.5319 | 2 | 0.1251 | [10 empty] | C1=CC(=CC=C1CC2=CC=C(C=C2)N)N | 32.09 | 4 | 0 | O=C1C=CC(=O)N1c1ccc(Cc2ccc(N3COc4ccc(C5(c6ccc7c(c6)CN(c6ccc(Cc8ccc(N9C(=O)C=CC9=O)cc8)cc6)CO7)CCCCC5)cc4C3)cc2)cc1 | 3.74 | 0 | 0 |  |  |  |  | 182
145 | doi.org/10.1016/j.cej.2019.121916 | 1 | CC(C)(C1=CC=C(C=C1)OCC2CO2)C3=CC=C(C=C3)OCC4CO4 | 36.58 | 0.5102 | 2 | 0.1815 | [10 empty] | CC1=CCC2C(C1)C(=O)OC2=O | 58.57 | 1 | 0 | O=C(CC(C(=O)O)P1(=O)Oc2ccccc2-c2ccccc21)OCCn1c(=O)n(CCOC(=O)CC(C(=O)O)P2(=O)Oc3ccccc3-c3ccccc32)c(=O)n(CCOC(=O)CC(C(=O)O)P2(=O)Oc3ccccc3-c3ccccc32)c1=O | 4.85 | 3 | 0 |  |  |  |  | 131
146 | doi.org/10.1080/10601325.2018.1470469 | 0 | CC(C)(C1=CC=C(C=C1)OCC2CO2)C3=CC=C(C=C3)OCC4CO4 | 65.73 | 0.5319 | 2 | 0.1252 | [10 empty] | C1=CC(=CC=C1CC2=CC=C(C=C2)N)N | 32.86 | 4 | 0 | O=C1C=CC(=O)N1c1ccc(Cc2ccc(N3COc4ccc(C5(c6ccc7c(c6)CN(c6ccc(Cc8ccc(N9C(=O)C=CC9=O)cc8)cc6)CO7)CCCCC5)cc4C3)cc2)cc1 | 1.41 | 0 | 0 |  |  |  |  | 174
147 | doi.org/10.1080/10601325.2018.1470469 | 0 | CC(C)(C1=CC=C(C=C1)OCC2CO2)C3=CC=C(C=C3)OCC4CO4 | 66.67 | 0.5319 | 2 | 0.1252 | [10 empty] | C1=CC(=CC=C1CC2=CC=C(C=C2)N)N | 28.07 | 4 | 0 | Nc1ccc(Cc2ccc(N3COc4ccc(C5(c6ccc7c(c6)CN(c6ccc(Cc8ccc(N)cc8)cc6)CO7)CCCCC5)cc4C3)cc2)cc1 | 5.26 | 4 | 0 |  |  |  |  | 178
148 | doi.org/10.1080/10601325.2018.1470469 | 0 | CC(C)(C1=CC=C(C=C1)OCC2CO2)C3=CC=C(C=C3)OCC4CO4 | 66.67 | 0.5319 | 2 | 0.1252 | [10 empty] | C1=CC(=CC=C1CC2=CC=C(C=C2)N)N | 29.82 | 4 | 0 | Nc1ccc(Cc2ccc(N3COc4ccc(C5(c6ccc7c(c6)CN(c6ccc(Cc8ccc(N)cc8)cc6)CO7)CCCCC5)cc4C3)cc2)cc1 | 3.51 | 4 | 0 |  |  |  |  | 176
149 | doi.org/10.1080/10601325.2018.1470469 | 0 | CC(C)(C1=CC=C(C=C1)OCC2CO2)C3=CC=C(C=C3)OCC4CO4 | 66.67 | 0.5319 | 2 | 0.1252 | [10 empty] | C1=CC(=CC=C1CC2=CC=C(C=C2)N)N | 31.58 | 4 | 0 | Nc1ccc(Cc2ccc(N3COc4ccc(C5(c6ccc7c(c6)CN(c6ccc(Cc8ccc(N)cc8)cc6)CO7)CCCCC5)cc4C3)cc2)cc1 | 1.75 | 4 | 0 |  |  |  |  | 169
150 | 10.1007/s13726-016-0482-0 | 0 | CC(C)C1=CC23CCC4C(C2CC1C(C3)C(=O)OCC5CO5)(CCCC4(C)C(=O)OCC6CO6)C | 66.66 | 0.4109738 | 2 | 0 | [10 empty] | CC(COCC(C)OCC(C)N)N | 16.67 | 4 | 0 | CC(COCC(C)OCC(C)OCC(C)N)N | 16.67 | 4 | 0 |  |  |  |  | 110
151 | 10.1007/s13726-016-0482-0 | 0 | CC(C)C1=CC23CCC4C(C2CC1C(C3)C(=O)OCC5CO5)(CCCC4(C)C(=O)OCC6CO6)C | 33.33 | 0.4109738 | 2 | 0 | C1C(O1)COC(=O)C2=CC=C(C=C2)C(=O)OCC3CO3 | 33.33 | 0.7187522 | 2 | 0 | [5 empty] | CC(COCC(C)OCC(C)N)N | 16.67 | 4 | 0 | CC(COCC(C)OCC(C)OCC(C)N)N | 16.67 | 4 | 0 |  |  |  |  | 102
152 | 10.1007/s13726-016-0482-0 | 0 | C1C(O1)COC(=O)C2=CC=C(C=C2)C(=O)OCC3CO3 | 66.66 | 0.7187522 | 2 | 0 | [10 empty] | CC(COCC(C)OCC(C)N)N | 16.67 | 4 | 0 | CC(COCC(C)OCC(C)OCC(C)N)N | 16.67 | 4 | 0 |  |  |  |  | 85
153 | doi.org/10.1016/j.cej.2019.121916 | 1 | CC(C)(C1=CC=C(C=C1)OCC2CO2)C3=CC=C(C=C3)OCC4CO4 | 35.34 | 0.5102 | 2 | 0.1814 | [10 empty] | CC1=CCC2C(C1)C(=O)OC2=O | 61.67 | 1 | 0 | O=C(CC(C(=O)O)P1(=O)Oc2ccccc2-c2ccccc21)OCCn1c(=O)n(CCOC(=O)CC(C(=O)O)P2(=O)Oc3ccccc3-c3ccccc32)c(=O)n(CCOC(=O)CC(C(=O)O)P2(=O)Oc3ccccc3-c3ccccc32)c1=O | 2.99 | 3 | 0 |  |  |  |  | 133
154 | doi.org/10.1021/acssuschemeng.9b05198 | 0 | CC(C)(C1=CC=C(C=C1)OCC2CO2)C3=CC=C(C=C3)OCC4CO4 | 92.59 | 0.5875113 | 2 | 0 | [10 empty] | O=C(OC[C@@H]1OC(OC(=O)c2cc(O)c(O)c(OC(=O)c3cc(O)c(O)c(O)c3)c2)[C@@H](OC(=O)c2cc(O)c(O)c(OC(=O)c3cc(O)c(O)c(O)c3)c2)[C@H](OC(=O)c2cc(O)c(O)c(OC(=O)c3cc(O)c(O)c(O)c3)c2)[C@H]1OC(=O)c1cc(O)c(O)c(OC(=O)c2cc(O)c(O)c(O)c2)c1)c1cc(O)c(O)c(OC(=O)c2cc(O)c(O)c(O)c2)c1 | 7.41 | 0 | 25 | [8 empty] | 137
155 | doi.org/10.1021/acssuschemeng.9b05198 | 0 | CC(C)(C1=CC=C(C=C1)OCC2CO2)C3=CC=C(C=C3)OCC4CO4 | 96.15 | 0.5875113 | 2 | 0 | [10 empty] | O=C(OC[C@@H]1OC(OC(=O)c2cc(O)c(O)c(OC(=O)c3cc(O)c(O)c(O)c3)c2)[C@@H](OC(=O)c2cc(O)c(O)c(OC(=O)c3cc(O)c(O)c(O)c3)c2)[C@H](OC(=O)c2cc(O)c(O)c(OC(=O)c3cc(O)c(O)c(O)c3)c2)[C@H]1OC(=O)c1cc(O)c(O)c(OC(=O)c2cc(O)c(O)c(O)c2)c1)c1cc(O)c(O)c(OC(=O)c2cc(O)c(O)c(O)c2)c1 | 3.85 | 0 | 25 | [8 empty] | 105
156 | doi.org/10.1016/j.polymdegradstab.2023.110410 | 0 | COc1cc(/C=N/N=C(N/N=C/c2cc(OC)c(OCC3CO3)c(OC)c2)N/N=C/c2cc(OC)c(OCC3CO3)c(OC)c2)cc(OC)c1OCC1CO1 | 80 | 0.3922651 | 3 | 0 | [10 empty] | C1=CC(=CC=C1CC2=CC=C(C=C2)N)N | 20 | 4 | 0 | [8 empty] | 244.9
157 | doi.org/10.1016/0032-3861（92）90734-E | 0 | CC(C)(C1=CC=C(C=C1)OCC2CO2)C3=CC=C(C=C3)OCC4CO4 | 57.07 | 0.5263 | 2 | 0.1393 | [10 empty] | C(CN)N | 14.1 | 4 | 0 | CNCCNC | 28.85 | 2 | 0 |  |  |  |  | 70
158 | doi.org/10.1016/0032-3861（92）90734-E | 0 | CC(C)(C1=CC=C(C=C1)OCC2CO2)C3=CC=C(C=C3)OCC4CO4 | 61.46 | 0.5263 | 2 | 0.1393 | [10 empty] | C(CN)N | 22.92 | 4 | 0 | CNCCNC | 15.63 | 2 | 0 |  |  |  |  | 94
159 | doi.org/10.1016/0032-3861（92）90734-E | 0 | CC(C)(C1=CC=C(C=C1)OCC2CO2)C3=CC=C(C=C3)OCC4CO4 | 64.47 | 0.5263 | 2 | 0.1391 | [10 empty] | C(CN)N | 28.95 | 4 | 0 | CNCCNC | 6.58 | 2 | 0 |  |  |  |  | 117
160 | doi.org/10.1016/0032-3861（92）90734-E | 0 | CC(C)(C1=CC=C(C=C1)OCC2CO2)C3=CC=C(C=C3)OCC4CO4 | 66.66 | 0.5263 | 2 | 0.1392 | [10 empty] | C(CN)N | 33.34 | 4 | 0 | [8 empty] | 154
161 | doi.org/10.1016/0032-3861（92）90734-E | 0 | CC(C)(C1=CC=C(C=C1)OCC2CO2)C3=CC=C(C=C3)OCC4CO4 | 50 | 0.5263 | 2 | 0.1392 | [10 empty] | CNCCNC | 50 | 2 | 0 | [8 empty] | 59
162 | doi.org/10.1016/j.cej.2019.121916 | 1 | CC(C)(C1=CC=C(C=C1)OCC2CO2)C3=CC=C(C=C3)OCC4CO4 | 34.27 | 0.5102 | 2 | 0.1815 | [10 empty] | CC1=CCC2C(C1)C(=O)OC2=O | 64.33 | 1 | 0 | O=C(CC(C(=O)O)P1(=O)Oc2ccccc2-c2ccccc21)OCCn1c(=O)n(CCOC(=O)CC(C(=O)O)P2(=O)Oc3ccccc3-c3ccccc32)c(=O)n(CCOC(=O)CC(C(=O)O)P2(=O)Oc3ccccc3-c3ccccc32)c1=O | 1.4 | 3 | 0 |  |  |  |  | 135
163 | doi.org/10.1021/acs.macromol.7b00097 | 0 | CCOP(=O)(OCC)C(Nc1ccc(Cc2ccc(NC(c3ccc(OCC4CO4)c(OC)c3)P(=O)(OCC)OCC)cc2)cc1)c1ccc(OCC2CO2)c(OC)c1 | 50 | 0.2339534 | 2 | 0 | [10 empty] | C1=CC(=CC=C1CC2=CC=C(C=C2)N)N | 50 | 4 | 0 | [8 empty] | 183
164 | doi.org/10.1177/0954008319854489 | 1 | CC(C)(C1=CC=C(C=C1)OCC2CO2)C3=CC=C(C=C3)OCC4CO4 | 60 | 0.5493 | 2 | 0.0833 | [10 empty] | CCC(COC(=O)CCS)(COC(=O)CCS)COC(=O)CCS | 40 | 3 | 0 | [8 empty] | 48
165 | doi.org/10.1177/0954008319854489 | 1 | CC(C)(C1=CC=C(C=C1)OCC2CO2)C3=CC=C(C=C3)OCC4CO4 | 66.68 | 0.5494 | 2 | 0.0831 | [10 empty] | CCC(COC(=O)CCS)(COC(=O)CCS)COC(=O)CCS | 33.33 | 3 | 0 | [8 empty] | 68
166 | doi.org/10.1177/0954008319854489 | 1 | CC(C)(C1=CC=C(C=C1)OCC2CO2)C3=CC=C(C=C3)OCC4CO4 | 75 | 0.5496 | 2 | 0.0827 | [10 empty] | CCC(COC(=O)CCS)(COC(=O)CCS)COC(=O)CCS | 25 | 3 | 0 | [8 empty] | 93
167 | doi.org/10.1177/0954008319854489 | 1 | CC(C)(C1=CC=C(C=C1)OCC2CO2)C3=CC=C(C=C3)OCC4CO4 | 85.71 | 0.5494 | 2 | 0.083 | [10 empty] | CCC(COC(=O)CCS)(COC(=O)CCS)COC(=O)CCS | 14.29 | 3 | 0 | [8 empty] | 121
168 | doi.org/10.1016/j.eurpolymj.2021.110389 | 1 | CC(C)(C1=CC=C(C=C1)OCC2CO2)C3=CC=C(C=C3)OCC4CO4 | 37.48 | 0.5875113 | 2 | 0 | [10 empty] | C1CC(=O)OC1=O | 62.52 | 1 | 0 | [8 empty] | 111.2
169 | doi.org/10.1002/macp.202200451 | 0 | CC(C)(C1=CC=C(C=C1)OCC2CO2)C3=CC=C(C=C3)OCC4CO4 | 80 | 0.5875113 | 2 | 0 | [10 empty] | CC(N)COCC(C)OCC(C)NC(=O)OCC(O)C(CO)OC(=O)NC(C)COCC(C)OCC(C)NC(=O)OCC(O)C(CO)OC(=O)NC(C)COCC(C)OCC(C)N | 20 | 8 | 4 | [8 empty] | 60
170 | doi.org/10.1002/macp.202200451 | 0 | CC(C)(C1=CC=C(C=C1)OCC2CO2)C3=CC=C(C=C3)OCC4CO4 | 87.5 | 0.5875113 | 2 | 0 | [10 empty] | NCCNCCNC(=O)OCC(O)C(CO)OC(=O)NCCNCCNC(=O)OCC(O)C(CO)OC(=O)NCCNCCNC(=O)OCC(O)C(CO)OC(=O)NCCNCCN | 12.5 | 14 | 6 | [8 empty] | 126
171 | doi.org/10.1016/j.jhazmat.2019.03.045 | 0 | CC(C)(C1=CC=C(C=C1)OCC2CO2)C3=CC=C(C=C3)OCC4CO4 | 48.8 | 0.44 | 2 | 0.4014 | [10 empty] | C1=CC(=CC=C1CC2=CC=C(C=C2)N)N | 27.97 | 4 | 0 | CC1(C)COP(=O)(Nc2nc3ccccc3s2)OC1 | 23.23 | 1 | 0 |  |  |  |  | 151
172 | doi.org/10.1002/macp.202200451 | 0 | CC(C)(C1=CC=C(C=C1)OCC2CO2)C3=CC=C(C=C3)OCC4CO4 | 87.5 | 0.5875113 | 2 | 0 | [10 empty] | NCCNCCNCCNC(=O)OCC(O)C(CO)OC(=O)NCCNCCNCCNC(=O)OCC(O)C(CO)OC(=O)NCCNCCNCCN | 12.5 | 14 | 4 | [8 empty] | 113
173 | doi:10.1295/polymj.PJ2006219 | 1 | CCCCCCCCCCCCCCOC(=O)C1=C(C=CC(=C1)OC(=O)C2=CC=C(C=C2)OCC3CO3)OC(=O)C4=CC=C(C=C4)OCC5CO5 | 33.34 | 0.2845594 | 2 | 0 | [10 empty] | CC1CCC2C(C1)C(=O)OC2=O | 66.66 | 1 | 0 | [8 empty] | 54.25
174 | doi:10.1295/polymj.PJ2006219 | 1 | CCCCCCCCCCOC(=O)C1=C(C=CC(=C1)OC(=O)C2=CC=C(C=C2)OCC3CO3)OC(=O)C4=CC=C(C=C4)OCC5CO5 | 33.34 | 0.3092466 | 2 | 0 | [10 empty] | CC1CCC2C(C1)C(=O)OC2=O | 66.66 | 1 | 0 | [8 empty] | 112.15
175 | doi:10.1295/polymj.PJ2006219 | 1 | CCCCCCOC(=O)C1=C(C=CC(=C1)OC(=O)C2=CC=C(C=C2)OCC3CO3)OC(=O)C4=CC=C(C=C4)OCC5CO5 | 33.34 | 0.3386243 | 2 | 0 | [10 empty] | CC1CCC2C(C1)C(=O)OC2=O | 66.66 | 1 | 0 | [8 empty] | 118.95
176 | doi:10.1295/polymj.PJ2006219 | 1 | CCOC(=O)C1=C(C=CC(=C1)OC(=O)C2=CC=C(C=C2)OCC3CO3)OC(=O)C4=CC=C(C=C4)OCC5CO5 | 33.34 | 0.3741696 | 2 | 0 | [10 empty] | CC1CCC2C(C1)C(=O)OC2=O | 66.66 | 1 | 0 | [8 empty] | 134.35
177 | doi.org/10.1039/C5GC00912J | 1 | CCCCCCCCC1C(O1)CCCCCCCC(=O)OC(COC(=O)CCCCCCCC2C(O2)CCC3C(O3)CCCC)COC(=O)CCCCCCCC4C(O4)CC5C(O5)CCC6C(O6)C | 32.26 | 0.6151329 | 6 | 0 | [10 empty] | C(CCC(=O)O)CC(=O)O | 67.74 | 2 | 0 | [8 empty] | 7
178 | doi.org/10.1016/j.jhazmat.2019.03.045 | 0 | CC(C)(C1=CC=C(C=C1)OCC2CO2)C3=CC=C(C=C3)OCC4CO4 | 50.58 | 0.44 | 2 | 0.4013 | [10 empty] | C1=CC(=CC=C1CC2=CC=C(C=C2)N)N | 28.99 | 4 | 0 | CC1(C)COP(=O)(Nc2nc3ccccc3s2)OC1 | 20.43 | 1 | 0 |  |  |  |  | 145
179 | 10.1080/10601325.2018.1470468 | 1 | CC(C)(C1=CC=C(C=C1)OCC2CO2)C3=CC=C(C=C3)OCC4CO4 | 21.07 | 0.5875113 | 2 | 0 | O=C(CC1(C(=O)OCC2CO2)CO1)OCC1CO1 | 18.51 | 1.161773 | 3 | 0 | [5 empty] | CC1CCC2C(C1)C(=O)OC2=O | 60.42 | 1 | 0 | [8 empty] | 118
180 | 10.1080/10601325.2018.1470468 | 1 | CC(C)(C1=CC=C(C=C1)OCC2CO2)C3=CC=C(C=C3)OCC4CO4 | 28.74 | 0.5875113 | 2 | 0 | O=C(CC1(C(=O)OCC2CO2)CO1)OCC1CO1 | 9.47 | 1.161773 | 3 | 0 | [5 empty] | CC1CCC2C(C1)C(=O)OC2=O | 61.8 | 1 | 0 | [8 empty] | 128
181 | 10.1080/10601325.2018.1470468 | 1 | CC(C)(C1=CC=C(C=C1)OCC2CO2)C3=CC=C(C=C3)OCC4CO4 | 24.86 | 0.5875113 | 2 | 0 | O=C(CC1(C(=O)OCC2CO2)CO1)OCC1CO1 | 14.04 | 1.161773 | 3 | 0 | [5 empty] | CC1CCC2C(C1)C(=O)OC2=O | 61.1 | 1 | 0 | [8 empty] | 126
182 | doi.org/10.1002/pat.5629 | 0 | CC(C)(C1=CC=C(C=C1)OCC2CO2)C3=CC=C(C=C3)OCC4CO4 | 62.8 | 0.5102 | 2 | 0.1815 | [10 empty] | COc1cc(C2OCC3(CO2)COC(c2ccc(OCC(O)CN)c(OC)c2)OC3)ccc1OCC(O)CN | 37.2 | 4 | 2 | [8 empty] | 136
183 | 10.1007/s10854-021-06948-6 | 0 | CC(C)(C1=CC=C(C=C1)OCC2CO2)C3=CC=C(C=C3)OCC4CO4 | 16.67 | 0.5101 | 2 | 0.1818 | [10 empty] | C1=CC(=CC=C1C(C2=CC=C(C=C2)OC3=CC=C(C=C3)N)(C(F)(F)F)C(F)(F)F)OC4=CC=C(C=C4)N | 16.67 | 4 | 0 | C=CC(=O)O | 66.66 | 1 | 0 |  |  |  |  | 113.6
184 | 10.1007/s10854-021-06948-6 | 0 | CC(C)(C1=CC=C(C=C1)OCC2CO2)C3=CC=C(C=C3)OCC4CO4 | 16.67 | 0.5101 | 2 | 0.1818 | [10 empty] | CC(C)(C1=CC=C(C=C1)OC2=CC=C(C=C2)N)C3=CC=C(C=C3)OC4=CC=C(C=C4)N | 16.67 | 4 | 0 | C=CC(=O)O | 66.66 | 1 | 0 |  |  |  |  | 110.3
185 | 10.1007/s10854-021-06948-6 | 0 | CC(C)(C1=CC=C(C=C1)OCC2CO2)C3=CC=C(C=C3)OCC4CO4 | 16.67 | 0.5101 | 2 | 0.1818 | [10 empty] | C1=CC(=CC=C1CC2=CC=C(C=C2)N)N | 16.67 | 4 | 0 | C=CC(=O)O | 66.66 | 1 | 0 |  |  |  |  | 110.6
186 | 10.1007/s10965-021-02595-x | 1 | C1C(O1)COCC(C(C(C(COCC2CO2)OCC3CO3)O)OCC4CO4)O | 50 | 0.9841842 | 4 | 2 | [10 empty] | C=C(CC(=O)O)C(=O)O | 50 | 2 | 0 | [8 empty] | 35.9
187 | 10.1007/s10965-021-02595-x | 1 | C1C(O1)COCC(C(C(C(COCC2CO2)OCC3CO3)O)OCC4CO4)O | 50 | 0.9841842 | 4 | 2 | [10 empty] | O=C(O)/C=C\C(=O)O | 50 | 2 | 0 | [8 empty] | 35.4
188 | 10.1007/s10965-021-02595-x | 1 | C1C(O1)COCC(C(C(C(COCC2CO2)OCC3CO3)O)OCC4CO4)O | 50 | 0.9841842 | 4 | 2 | [10 empty] | [C@@H]([C@H](C(=O)O)O)(C(=O)O)O | 50 | 2 | 2 | [8 empty] | 53.7
189 | doi.org/10.1016/j.jhazmat.2019.03.045 | 0 | CC(C)(C1=CC=C(C=C1)OCC2CO2)C3=CC=C(C=C3)OCC4CO4 | 52.37 | 0.44 | 2 | 0.4014 | [10 empty] | C1=CC(=CC=C1CC2=CC=C(C=C2)N)N | 30.02 | 4 | 0 | CC1(C)COP(=O)(Nc2nc3ccccc3s2)OC1 | 17.61 | 1 | 0 |  |  |  |  | 144
190 | 10.1007/s10965-021-02595-x | 1 | C1C(O1)COCC(C(C(C(COCC2CO2)OCC3CO3)O)OCC4CO4)O | 50 | 0.9841842 | 4 | 2 | [10 empty] | C(C(=O)O)C(CC(=O)O)(C(=O)O)O | 50 | 3 | 1 | [8 empty] | 40.7
191 | doi.org/10.1016/j.jiec.2020.09.003 | 0 | C1C(O1)COCC2=CC=C(O2)COCC3CO3 | 55.04 | 0.8324489 | 2 | 0 | CCOP(=O)(OCC)C(NCc1ccc(C(C)(C)c2ccc(CNC(c3ccc(COCC4CO4)o3)P(=O)(OCC)OCC)o2)o1)c1ccc(COCC2CO2)o1 | 6.06 | 0.2384288 | 2 | 0 | CCOP(=O)(OCC)C(NCc1ccc(C(C)(C)c2ccc(CN(CC3CO3)C(c3ccc(COCC4CO4)o3)P(=O)(OCC)OCC)o2)o1)c1ccc(COCC2CO2)o1 | 9.09 | 0.3352 | 3 | 0 | CC(C)(C1=CC=C(O1)CN)C2=CC=C(O2)CN | 29.81 | 4 | 0 | [8 empty] | 87.8
192 | doi.org/10.1016/j.jiec.2020.09.003 | 0 | C1C(O1)COCC2=CC=C(O2)COCC3CO3 | 62.28 | 0.8324489 | 2 | 0 | CCOP(=O)(OCC)C(NCc1ccc(C(C)(C)c2ccc(CNC(c3ccc(COCC4CO4)o3)P(=O)(OCC)OCC)o2)o1)c1ccc(COCC2CO2)o1 | 2.29 | 0.2384288 | 2 | 0 | CCOP(=O)(OCC)C(NCc1ccc(C(C)(C)c2ccc(CN(CC3CO3)C(c3ccc(COCC4CO4)o3)P(=O)(OCC)OCC)o2)o1)c1ccc(COCC2CO2)o1 | 3.43 | 0.3352 | 3 | 0 | CC(C)(C1=CC=C(O1)CN)C2=CC=C(O2)CN | 32 | 4 | 0 | [8 empty] | 76.6
193 | doi.org/10.1016/j.jiec.2020.09.003 | 0 | C1C(O1)COCC2=CC=C(O2)COCC3CO3 | 66.67 | 0.8324489 | 2 | 0 | [10 empty] | CC(C)(C1=CC=C(O1)CN)C2=CC=C(O2)CN | 33.33 | 4 | 0 | [8 empty] | 40.1
194 | doi.org/10.1016/j.jiec.2020.09.003 | 0 | CC(C)(C1=CC=C(C=C1)OCC2CO2)C3=CC=C(C=C3)OCC4CO4 | 66.67 | 0.5875113 | 2 | 0 | [10 empty] | CC(C)(C1=CC=C(O1)CN)C2=CC=C(O2)CN | 33.33 | 4 | 0 | [8 empty] | 114.4
195 | doi.org/10.1002/app.1991.070430417 | 0 | C1C(O1)COC2=CC=CC=C2CC3=C(C(=CC=C3)CC4=CC=CC=C4OCC5CO5)OCC6CO6 | 28.57 | 0.6321739 | 3 | 0 | C1C(O1)COC2=CC=CC=C2CC3=C(C(=CC=C3)CC4=CC=CC(=C4OCC5CO5)CC6=CC=CC=C6OCC7CO7)OCC8CO8 | 42.86 | 0.6281989 | 4 | 0 | [5 empty] | C1=CC(=CC=C1N2C(=O)C3=C(C2=O)C=C(C=C3)C(=O)O)OC4=CC=C(C=C4)N5C(=O)C6=C(C5=O)C=C(C=C6)C(=O)O | 28.57 | 2 | 0 | [8 empty] | 117
196 | doi.org/10.1002/app.1991.070430417 | 0 | C1C(O1)COC2=CC=CC=C2CC3=C(C(=CC=C3)CC4=CC=CC=C4OCC5CO5)OCC6CO6 | 28.57 | 0.6321739 | 3 | 0 | C1C(O1)COC2=CC=CC=C2CC3=C(C(=CC=C3)CC4=CC=CC(=C4OCC5CO5)CC6=CC=CC=C6OCC7CO7)OCC8CO8 | 42.86 | 0.6281989 | 4 | 0 | [5 empty] | C1=CC(=CC=C1CC2=CC=C(C=C2)N3C(=O)C4=C(C3=O)C=C(C=C4)C(=O)O)N5C(=O)C6=C(C5=O)C=C(C=C6)C(=O)O | 28.57 | 2 | 0 | [8 empty] | 95
197 | doi.org/10.1002/app.1991.070430417 | 0 | C1C(O1)COC2=CC=CC=C2CC3=C(C(=CC=C3)CC4=CC=CC=C4OCC5CO5)OCC6CO6 | 28 | 0.6321739 | 3 | 0 | C1C(O1)COC2=CC=CC=C2CC3=C(C(=CC=C3)CC4=CC=CC(=C4OCC5CO5)CC6=CC=CC=C6OCC7CO7)OCC8CO8 | 42 | 0.6281989 | 4 | 0 | [5 empty] | C1=CC(=CC(=C1)S(=O)(=O)C2=CC=CC(=C2)N3C(=O)C4=C(C3=O)C=C(C=C4)C(=O)O)N5C(=O)C6=C(C5=O)C=C(C=C6)C(=O)O | 30 | 2 | 0 | [8 empty] | 114
198 | doi.org/10.1002/app.1991.070430417 | 0 | C1C(O1)COC2=CC=CC=C2CC3=C(C(=CC=C3)CC4=CC=CC=C4OCC5CO5)OCC6CO6 | 29.06 | 0.6321739 | 3 | 0 | C1C(O1)COC2=CC=CC=C2CC3=C(C(=CC=C3)CC4=CC=CC(=C4OCC5CO5)CC6=CC=CC=C6OCC7CO7)OCC8CO8 | 43.6 | 0.6281989 | 4 | 0 | [5 empty] | C1=CC(=CC=C1N2C(=O)C3=C(C2=O)C=C(C=C3)C(=O)O)S(=O)(=O)C4=CC=C(C=C4)N5C(=O)C6=C(C5=O)C=C(C=C6)C(=O)O | 27.01 | 2 | 0 | [8 empty] | 118
199 | doi.org/10.1002/app.1991.070430417 | 0 | CC(C)(C1=CC=C(C=C1)OCC2CO2)C3=CC=C(C=C3)OCC4CO4 | 57.14 | 0.5422 | 2 | 0.1001 | [10 empty] | C1=CC(=CC=C1N2C(=O)C3=C(C2=O)C=C(C=C3)C(=O)O)OC4=CC=C(C=C4)N5C(=O)C6=C(C5=O)C=C(C=C6)C(=O)O | 42.86 | 2 | 0 | [8 empty] | 127
200 | doi.org/10.1016/j.jhazmat.2019.03.045 | 0 | CC(C)(C1=CC=C(C=C1)OCC2CO2)C3=CC=C(C=C3)OCC4CO4 | 63.56 | 0.44 | 2 | 0.4014 | [10 empty] | C1=CC(=CC=C1CC2=CC=C(C=C2)N)N | 36.44 | 4 | 0 | [8 empty] | 167
201 | doi.org/10.1002/app.1991.070430417 | 0 | CC(C)(C1=CC=C(C=C1)OCC2CO2)C3=CC=C(C=C3)OCC4CO4 | 80 | 0.5422 | 2 | 0.1 | [10 empty] | C1=CC(=CC=C1CC2=CC=C(C=C2)N3C(=O)C4=C(C3=O)C=C(C=C4)C(=O)O)N5C(=O)C6=C(C5=O)C=C(C=C6)C(=O)O | 20 | 2 | 0 | [8 empty] | 134
202 | doi.org/10.1002/app.1991.070430417 | 0 | CC(C)(C1=CC=C(C=C1)OCC2CO2)C3=CC=C(C=C3)OCC4CO4 | 58.82 | 0.5422 | 2 | 0.1 | [10 empty] | C1=CC(=CC(=C1)S(=O)(=O)C2=CC=CC(=C2)N3C(=O)C4=C(C3=O)C=C(C=C4)C(=O)O)N5C(=O)C6=C(C5=O)C=C(C=C6)C(=O)O | 41.18 | 2 | 0 | [8 empty] | 157
203 | doi.org/10.1002/app.1991.070430417 | 0 | CC(C)(C1=CC=C(C=C1)OCC2CO2)C3=CC=C(C=C3)OCC4CO4 | 76.92 | 0.5422 | 2 | 0.1 | [10 empty] | C1=CC(=CC=C1N2C(=O)C3=C(C2=O)C=C(C=C3)C(=O)O)S(=O)(=O)C4=CC=C(C=C4)N5C(=O)C6=C(C5=O)C=C(C=C6)C(=O)O | 23.08 | 2 | 0 | [8 empty] | 156
204 | 10.3144/expresspolymlett.2012.32 | 1 | CC(C)C1=CC23CCC4C(C2CC1C(C3C(=O)OCC5CO5)C(=O)OCC6CO6)(CCCC4(C)C(=O)OCC7CO7)C | 50 | 0.5113154 | 3 | 0 | [10 empty] | CC(C)C1=CC23CCC4C(C2CC1C5C3C(=O)OC5=O)(CCCC4(C)C(=O)O)C | 50 | 2 | 0 | [8 empty] | 164
205 | doi.org/10.1246/cl.220097 | 1 | CC(CSCCC(=O)OCC(COC(=O)CCSCC(C)C1CCC2(C(C1)O2)C)(COC(=O)CCSCC(C)C3CCC4(C(C3)O4)C)COC(=O)CCSCC(C)C5CCC6(C(C5)O6)C)C7CCC8(C(C7)O8)C | 42.86 | 0.3644252 | 4 | 0 | [10 empty] | C(C(=O)O)C(CC(=O)O)(C(=O)O)O | 57.14 | 3 | 1 | [8 empty] | 8.2
206 | doi.org/10.1246/cl.220097 | 1 | CC(CSCCC(=O)OCC(COC(=O)CCSCC(C)C1CCC2(C(C1)O2)C)(COC(=O)CCSCC(C)C3CCC4(C(C3)O4)C)COC(=O)CCSCC(C)C5CCC6(C(C5)O6)C)C7CCC8(C(C7)O8)C | 60 | 0.3644252 | 4 | 0 | [10 empty] | C(C(=O)O)C(CC(=O)O)(C(=O)O)O | 40 | 3 | 1 | [8 empty] | -0.2
207 | 10.1088/0964-1726/22/5/055034 | 0 | CC(C)(C1=CC=C(C=C1)OCCOCC2CO2)C3=CC=C(C=C3)OCCOCC4CO4 | 66.67 | 0.44 | 2 | 0.07 | [10 empty] | CC1(CC(CC(C1)(C)CN)N)C | 15.4 | 4 | 0 | CC(COCC(C)OCC(C)N)N | 8.965 | 4 | 0 | CC(COCC(C)OCC(C)OCC(C)N)N | 8.965 | 4 | 0 | 55
208 | 10.1088/0964-1726/22/5/055034 | 0 | CC(C)(C1=CC=C(C=C1)OCCOCC2CO2)C3=CC=C(C=C3)OCCOCC4CO4 | 66.67 | 0.44 | 2 | 0.07 | [10 empty] | CC1(CC(CC(C1)(C)CN)N)C | 21.96 | 4 | 0 | CC(COCC(C)OCC(C)N)N | 5.685 | 4 | 0 | CC(COCC(C)OCC(C)OCC(C)N)N | 5.685 | 4 | 0 | 62.5
209 | 10.1088/0964-1726/22/5/055034 | 0 | CC(C)(C1=CC=C(C=C1)OCCOCC2CO2)C3=CC=C(C=C3)OCCOCC4CO4 | 66.67 | 0.44 | 2 | 0.07 | [10 empty] | CC1(CC(CC(C1)(C)CN)N)C | 27.91 | 4 | 0 | CC(COCC(C)OCC(C)N)N | 2.71 | 4 | 0 | CC(COCC(C)OCC(C)OCC(C)N)N | 2.71 | 4 | 0 | 77
210 | 10.1088/0964-1726/22/5/055034 | 0 | CC(C)(C1=CC=C(C=C1)OCCOCC2CO2)C3=CC=C(C=C3)OCCOCC4CO4 | 66.67 | 0.44 | 2 | 0.07 | [10 empty] | CC1(CC(CC(C1)(C)CN)N)C | 33.33 | 4 | 0 | [8 empty] | 86
211 | doi.org/10.1016/j.cej.2017.04.070 | 0 | CC(C)(C1=CC=C(C=C1)OCC2CO2)C3=CC=C(C=C3)OCC4CO4 | 66.67 | 0.44 | 2 | 0.4014 | [10 empty] | C1=CC(=CC=C1CC2=CC=C(C=C2)N)N | 33.33 | 4 | 0 | [8 empty] | 161.6
212 | doi.org/10.1021/acsomega.0c02166 | 1 | CC(C)=CCCC1=CCC(C(=O)OCC2CO2)C(C(=O)OCC2CO2)C1 | 21.76 | 0.5487902 | 2 | 0 | CC(C)=CCCC1=CCC(C(=O)OCC2CO2)C(C(=O)OCCOC(=O)C2CC=C(CCC=C(C)C)CC2C(=O)OCC2CO2)C1 | 7.37 | 0.3111455 | 2 | 0 | CCCCCCCCC(OC(CCCCCCCC(=O)OC1CO1)C(CCCCCCCC)OC(CCCCCC)C(O)C(O)[C@H](C)CCCCCCCC(=O)OC1CO1)C(CCCCCCCC(=O)OC1CO1)OC | 3.89 | 0.27686 | 3 | 2 | C1C2C=CC1C3C2C(=O)OC3=O | 66.97 | 1 | 0 | [8 empty] | 59
213 | doi.org/10.1021/acsomega.0c02166 | 1 | CC(C)=CCCC1=CCC(C(=O)OCC2CO2)C(C(=O)OCC2CO2)C1 | 25.86 | 0.5487902 | 2 | 0 | CC(C)=CCCC1=CCC(C(=O)OCC2CO2)C(C(=O)OCCOC(=O)C2CC=C(CCC=C(C)C)CC2C(=O)OCC2CO2)C1 | 8.76 | 0.3111455 | 2 | 0 | [5 empty] | C1C2C=CC1C3C2C(=O)OC3=O | 65.38 | 1 | 0 | [8 empty] | 71
214 | doi.org/10.1016/j.jmrt.2022.10.008 | 1 | CC(C)(C1=CC=C(C=C1)OCC2CO2)C3=CC=C(C=C3)OCC4CO4 | 35.54 | 0.4784 | 2 | 0.2729 | [10 empty] | CC12CCCCC1C(=O)OC2=O | 64.45 | 1 | 0 | [8 empty] | 128.86
215 | doi.org/10.1016/j.jmrt.2022.10.008 | 1 | CC(C)(C1=CC=C(C=C1)OCC2CO2)C3=CC=C(C=C3)OCC4CO4 | 37.9 | 0.4785 | 2 | 0.2728 | [10 empty] | CC12CCCCC1C(=O)OC2=O | 48.97 | 1 | 0 | CC(C)C1=CC23CCC4C(C2CC1C(C3C(=O)O)C(=O)O)(CCCC4(C)C(=O)O)C | 13.12 | 3 | 0 |  |  |  |  | 133.19
216 | doi.org/10.1016/j.jmrt.2022.10.008 | 1 | CC(C)(C1=CC=C(C=C1)OCC2CO2)C3=CC=C(C=C3)OCC4CO4 | 37.21 | 0.4785 | 2 | 0.2728 | [10 empty] | CC12CCCCC1C(=O)OC2=O | 53.56 | 1 | 0 | CC(C)C1=CC23CCC4C(C2CC1C(C3C(=O)O)C(=O)O)(CCCC4(C)C(=O)O)C | 9.23 | 3 | 0 |  |  |  |  | 139.68
217 | doi.org/10.1016/j.jmrt.2022.10.008 | 1 | CC(C)(C1=CC=C(C=C1)OCC2CO2)C3=CC=C(C=C3)OCC4CO4 | 36.59 | 0.4784 | 2 | 0.273 | [10 empty] | CC12CCCCC1C(=O)OC2=O | 57.62 | 1 | 0 | CC(C)C1=CC23CCC4C(C2CC1C(C3C(=O)O)C(=O)O)(CCCC4(C)C(=O)O)C | 5.79 | 3 | 0 |  |  |  |  | 143.98
218 | doi.org/10.1016/j.jmrt.2022.10.008 | 1 | CC(C)(C1=CC=C(C=C1)OCC2CO2)C3=CC=C(C=C3)OCC4CO4 | 36.05 | 0.4783 | 2 | 0.2732 | [10 empty] | CC12CCCCC1C(=O)OC2=O | 61.22 | 1 | 0 | CC(C)C1=CC23CCC4C(C2CC1C(C3C(=O)O)C(=O)O)(CCCC4(C)C(=O)O)C | 2.73 | 3 | 0 |  |  |  |  | 131.21
219 | doi.org/10.1007/s13726-022-01062-8 | 0 | CC(C)(C1=CC=C(C=C1)OCC2CO2)C3=CC=C(C=C3)OCC4CO4 | 45.69 | 0.53 | 2 | 0.13 | CCCCCCCC(CCCCCCCCc1cccc(OCC2CO2)c1)c1ccc(OCC2CO2)cc1 | 20.98 | 0.3825774 | 2 | 0 | [5 empty] | CC(COCC(C)OCC(C)N)N | 16.665 | 4 | 0 | CC(COCC(C)OCC(C)OCC(C)N)N | 16.665 | 4 | 0 |  |  |  |  | 75.6
220 | doi.org/10.1016/j.mtchem.2022.101315 | 0 | C(=N/c1ccc(SSc2ccc(/N=C/c3ccc(COCC4CO4)o3)cc2)cc1)\c1ccc(COCC2CO2)o1 | 66.67 | 0.3468032 | 2 | 0 | [10 empty] | C1=C(OC(=C1)CN)CC2=CC=C(O2)CN | 33.33 | 4 | 0 | [8 empty] | 171
221 | doi.org/10.1021/am500642n | 1 | CC(C)(C1=CC=C(C=C1)OCC2CO2)C3=CC=C(C=C3)OCC4CO4 | 37.04 | 0.578 | 2 | 0.0197 | [10 empty] | CC1=CCC2C(C1)C(=O)OC2=O | 62.96 | 1 | 0 | [8 empty] | 134
222 | doi.org/10.1002/adv.21760 | 1 | CC(C)(C1=CC=C(C=C1)OCC2CO2)C3=CC=C(C=C3)OCC4CO4 | 50 | 0.44 | 2 | 0.4014 | [10 empty] | C(CCCCC(=O)N)CCCC(=O)N | 50 | 4 | 0 | [8 empty] | 93
223 | doi.org/10.1039/D2RA01302A | 1 | CC(C)(C1=CC=C(C=C1)OCC2CO2)C3=CC=C(C=C3)OCC(COC4=CC=C(C=C4)C(C)(C)C5=CC=C(C=C5)OCC(COC6=CC=C(C=C6)C(C)(C)C7=CC=C(C=C7)OCC(COC8=CC=C(C=C8)C(C)(C)C9=CC=C(C=C9)OCC(COC1=CC=C(C=C1)C(C)(C)C1=CC=C(C=C1)OCC1CO1)O)O)O)O | 66.24 | 0.1353327 | 2 | 4 | [10 empty] | N#CNC(=N)N | 33.76 | 5 | 0 | [8 empty] | 111.09
224 | 10.1007/s13726-013-0130-x | 1 | CC(C)(C1=CC=C(C=C1)OCC2CO2)C3=CC=C(C=C3)OCC4CO4 | 74.57 | 0.534 | 2 | 0.12 | [10 empty] | N#CNC(=N)N | 22.95 | 5 | 0 | CN(C)C(=O)NC1=CC(=CC=C1)Cl | 3.47 | 1 | 0 |  |  |  |  | 116.1
225 | doi.org/10.1016/j.reactfunctpolym.2017.07.003 | 0 | C1C(O1)COCC(COCC(COCC(COCC(COCC(COCC(COCC2CO2)OCC3CO3)O)OCC4CO4)O)OCC5CO5)O | 70.59 | 0.6731205 | 5 | 3 | [10 empty] | NCCSCCCOC[C@H](OCCCSCCN)[C@@H](OCCCSCCN)[C@H](OCCCSCCN)[C@@H](COCCCSCCN)OCCCSCCN | 29.41 | 12 | 0 | [8 empty] | -6.4
226 | doi.org/10.1016/j.reactfunctpolym.2017.07.003 | 0 | C1C(O1)COCC(COCC(COCC(COCC(COCC(COCC(COCC2CO2)OCC3CO3)O)OCC4CO4)O)OCC5CO5)O | 61.54 | 0.6731205 | 5 | 3 | [10 empty] | NCCSCCCOCC(COCC(COCCCSCCN)OCCCSCCN)OCCCSCCN | 38.46 | 8 | 0 | [8 empty] | 14.3
227 | doi.org/10.1002/app.12759 | 0 | CC(C)(C1=CC=C(C=C1)OCC2CO2)C3=CC=C(C=C3)OCC4CO4 | 60.26 | 0.5405 | 2 | 0.104 | [10 empty] | C1=CC(=CC=C1CC2=CC=C(C=C2)N)N | 30.13 | 4 | 0 | CC(C)(C1=CC=C(C=C1)OC#N)C2=CC=C(C=C2)OC#N | 9.61 | 2 | 0 |  |  |  |  | 155
228 | doi.org/10.1002/app.12759 | 0 | CC(C)(C1=CC=C(C=C1)OCC2CO2)C3=CC=C(C=C3)OCC4CO4 | 64.38 | 0.5405 | 2 | 0.1041 | [10 empty] | C1=CC(=CC=C1CC2=CC=C(C=C2)N)N | 32.2 | 4 | 0 | CC(C)(C1=CC=C(C=C1)OC#N)C2=CC=C(C=C2)OC#N | 3.42 | 2 | 0 |  |  |  |  | 162
229 | doi.org/10.1016/j.jiec.2022.10.036 | 0 | COc1cc(/C=C/C(=O)CCc2ccc(OCC3CO3)cc2)ccc1OCC1CO1 | 70.8 | 0.4872511 | 2 | 0 | [10 empty] | C1=CC(=CC=C1N)S(=O)(=O)C2=CC=C(C=C2)N | 29.2 | 4 | 0 | [8 empty] | 151
230 | doi.org/10.1016/j.polymer.2008.05.008 | 1 | CC(C)(C1=CC=C(C=C1)OCC2CO2)C3=CC=C(C=C3)OCC4CO4 | 33.34 | 0.5291 | 2 | 0.1323 | [10 empty] | CC1=CCC2C(C1)C(=O)OC2=O | 66.66 | 1 | 0 | [8 empty] | 128.25
231 | doi.org/10.1016/j.reactfunctpolym.2022.105411 | 0 | CC(C)(C1=CC=C(C=C1)OCC2CO2)C3=CC=C(C=C3)OCC4CO4 | 66.64 | 0.5102 | 2 | 0.1814 | [10 empty] | Cc1ccc(NC(=O)OCCCCCCOc2ccc(OC(=O)Nc3ccc(C)c(NC(=O)Nc4ccc(Cc5ccc(N)cc5)cc4)c3)cc2)cc1NC(=O)Nc1ccc(Cc2ccc(N)cc2)cc1 | 33.36 | 10 | 0 | [8 empty] | 97
232 | doi.org/10.1016/j.eurpolymj.2018.09.020 | 1 | FC(F)(F)c1cc(-c2cc(OCC3CO3)ccc2OCC2CO2)cc(C(F)(F)F)c1 | 33.34 | 0.4604772 | 2 | 0 | [10 empty] | CC1CCC2C(C1)C(=O)OC2=O | 66.66 | 1 | 0 | [8 empty] | 142
233 | doi.org/10.1080/10426507.2013.829838 | 0 | O=C(OCC1CO1)c1ccc(OP2(Oc3ccc(C(=O)OCC4CO4)cc3)=NP(Oc3ccc(C(=O)OCC4CO4)cc3)(Oc3ccc(C(=O)OCC4CO4)cc3)=NP(Oc3ccc(C(=O)OCC4CO4)cc3)(Oc3ccc(C(=O)OCC4CO4)cc3)=N2)cc1 | 40 | 0.4636746 | 6 | 0 | [10 empty] | N#CNC(=N)N | 60 | 5 | 0 | [8 empty] | 221
234 | doi.org/10.1080/10426507.2013.829838 | 0 | O=C(OCC1CO1)c1ccc(OP2(Oc3ccc(C(=O)OCC4CO4)cc3)=NP(Oc3ccc(C(=O)OCC4CO4)cc3)(Oc3ccc(C(=O)OCC4CO4)cc3)=NP(Oc3ccc(C(=O)OCC4CO4)cc3)(Oc3ccc(C(=O)OCC4CO4)cc3)=N2)cc1 | 40 | 0.4636746 | 6 | 0 | [10 empty] | C1=CC(=CC=C1N)S(=O)(=O)C2=CC=C(C=C2)N | 60 | 4 | 0 | [8 empty] | 225
235 | doi.org/10.1080/10426507.2013.829838 | 0 | O=C(OCC1CO1)c1ccc(OP2(Oc3ccc(C(=O)OCC4CO4)cc3)=NP(Oc3ccc(C(=O)OCC4CO4)cc3)(Oc3ccc(C(=O)OCC4CO4)cc3)=NP(Oc3ccc(C(=O)OCC4CO4)cc3)(Oc3ccc(C(=O)OCC4CO4)cc3)=N2)cc1 | 40 | 0.4636746 | 6 | 0 | [10 empty] | C1=CC(=CC=C1CC2=CC=C(C=C2)N)N | 60 | 4 | 0 | [8 empty] | 214
236 | doi.org/10.1002/app.28973 | 0 | C1C(O1)COC2=CC=C(C=C2)C(=O)OC3=CC=C(C=C3)S(=O)(=O)C4=CC=C(C=C4)OC(=O)C5=CC=C(C=C5)OCC6CO6 | 66.67 | 0.3318858 | 2 | 0 | [10 empty] | C1=CC(=CC=C1N)OC2=CC=C(C=C2)N | 33.33 | 4 | 0 | [8 empty] | 130
237 | doi.org/10.1002/app.28973 | 0 | C1C(O1)COC2=CC=C(C=C2)S(=O)(=O)C3=CC=C(C=C3)OCC4CO4 | 66.67 | 0.5518718 | 2 | 0 | [10 empty] | C1=CC(=CC=C1N)OC2=CC=C(C=C2)N | 33.33 | 4 | 0 | [8 empty] | 120
238 | doi.org/10.1002/pola.20763 | 1 | CC(C)(C1=CC=C(C=C1)OCC2CO2)C3=CC=C(C=C3)OCC4CO4 | 50 | 0.5348 | 2 | 0.118 | [10 empty] | C1=CC=C2C(=C1)C3=CC=CC=C3P(=O)(O2)C(C4=CC=C(C=C4)O)(C5=CC=C(C=C5)O)C6=CC=C(C=C6)O | 50 | 0 | 3 | [8 empty] | 156
239 | doi.org/10.1039/C9TA05293C | 0 | COC1=C(C=CC(=C1)C=NC2=CC=C(C=C2)OCC3CO3)OCC4CO4 | 66.66 | 0.562762 | 2 | 0 | [10 empty] | C1=CC(=CC=C1CC2=CC=C(C=C2)N)N | 33.34 | 4 | 0 | [8 empty] | 196
240 | doi.org/10.1039/C7RA09941J | 1 | O=C(c1ccc(F)cc1)c1c(OCC2CO2)ccc2c(C(=O)c3ccc(F)cc3)c(OCC3CO3)ccc12 | 33.33 | 0.3872247 | 2 | 0 | [10 empty] | CC12CCCCC1C(=O)OC2=O | 66.67 | 1 | 0 | [8 empty] | 170
241 | doi.org/10.1039/C7RA09941J | 1 | CC1=CC(=CC(=C1OCC2CO2)C)C3=CC(=C(C(=C3)C)OCC4CO4)C | 33.33 | 0.54 | 2 | 0.0534 | [10 empty] | CC12CCCCC1C(=O)OC2=O | 66.67 | 1 | 0 | [8 empty] | 150
242 | doi.org/10.1016/j.polymer.2008.09.047 | 0 | C1C(O1)COC2=CC=CC3=C2C=CC=C3N4C(=O)C5=CC6=C(C=C5C4=O)C(=O)N(C6=O)C7=CC=CC8=C7C=CC=C8OCC9CO9 | 50 | 0.3264805 | 2 | 0 | [10 empty] | C1=CC(=CC=C1N)S(=O)(=O)C2=CC=C(C=C2)N | 50 | 4 | 0 | [8 empty] | 228.1
243 | doi.org/10.1680/gmat.12.00013 | 1 | C1C(O1)COC2=CC=C(C=C2)C=NC3=CC=C(C=C3)OCC4CO4 | 50 | 0.5405 | 2 | 0.1658 | [10 empty] | C=CCOC(=O)C1(C)CCCC2(C)C1CCC13C=C(C(C)C)C(CC21)C1C(=O)OC(=O)C13 | 50 | 1 | 0 | [8 empty] | 145
244 | doi.org/10.1002/1097-4628（20001010）78：2<446：：AID-APP250>3.0.CO;1-4 | 0 | C1C(O1)COC2=CC=C(C=C2)C=NC3=CC=C(C=C3)OCC4CO4 | 66.67 | 0.5405 | 2 | 0.1658 | [10 empty] | C1=CC(=CC=C1N)S(=O)(=O)N | 33.33 | 4 | 0 | [8 empty] | 217
245 | doi.org/10.1002/1097-4628（20001010）78：2<446：：AID-APP250>3.0.CO;1-4 | 0 | C1C(O1)COC2=CC=C(C=C2)C3=CC=C(C=C3)OCC4CO4 | 66.67 | 0.622 | 2 | 0.0957 | [10 empty] | C1=CC(=CC=C1N)S(=O)(=O)N | 33.33 | 4 | 0 | [8 empty] | 219
246 | doi.org/10.1039/C9TA05293C | 0 | C1C(O1)COC2=CC=C(C=C2)C=NC3=CC=C(C=C3)OCC4CO4 | 66.66 | 0.6146962 | 2 | 0 | [10 empty] | C1=CC(=CC=C1CC2=CC=C(C=C2)N)N | 33.34 | 4 | 0 | [8 empty] | 204
247 | doi.org/10.1002/1097-4628（20001010）78：2<446：：AID-APP250>3.0.CO;1-4 | 1 | C1C(O1)COC2=CC=C(C=C2)C=NC3=CC=C(C=C3)OCC4CO4 | 33.33 | 0.5405 | 2 | 0.1658 | [10 empty] | CC1=CCC2C(C1)C(=O)OC2=O | 66.67 | 1 | 0 | [8 empty] | 131
248 | doi.org/10.1002/1097-4628（20001010）78：2<446：：AID-APP250>3.0.CO;1-4 | 1 | C1C(O1)COC2=CC=C(C=C2)C3=CC=C(C=C3)OCC4CO4 | 33.33 | 0.622 | 2 | 0.0957 | [10 empty] | CC1=CCC2C(C1)C(=O)OC2=O | 66.67 | 1 | 0 | [8 empty] | 103
249 | doi.org/10.1002/1097-4628（20001010）78：2<446：：AID-APP250>3.0.CO;1-4 | 1 | CC1=CC(=CC(=C1OCC2CO2)C)C3=CC(=C(C(=C3)C)OCC4CO4)C | 33.33 | 0.5405 | 2 | 0.0522 | [10 empty] | CC1=CCC2C(C1)C(=O)OC2=O | 66.67 | 1 | 0 | [8 empty] | 102
250 | doi.org/10.1016/S0040-6031（02）00125-9 | 0 | CC1=CC(=CC(=C1OCC2CO2)C)C3=CC(=C(C(=C3)C)OCC4CO4)C | 66.67 | 0.5405 | 2 | 0.0522 | [10 empty] | C1=CC(=CC=C1N)S(=O)(=O)C2=CC=C(C=C2)N | 33.33 | 4 | 0 | [8 empty] | 234
251 | doi.org/10.1016/S0040-6031（02）00125-9 | 0 | C1C(O1)COC2=CC=C(C=C2)C3=CC=C(C=C3)OCC4CO4 | 66.67 | 0.5967 | 2 | 0.1521 | [10 empty] | C1=CC(=CC=C1N)S(=O)(=O)C2=CC=C(C=C2)N | 33.33 | 4 | 0 | [8 empty] | 235
252 | doi.org/10.1016/S0040-6031（02）00125-9 | 0 | C1C(O1)COC2=CC=C(C=C2)C=NC3=CC=C(C=C3)OCC4CO4 | 66.67 | 0.5405 | 2 | 0.1658 | [10 empty] | C1=CC(=CC=C1N)S(=O)(=O)C2=CC=C(C=C2)N | 33.33 | 4 | 0 | [8 empty] | 240
253 | doi.org/10.1246/cl.140497 | 1 | CC(C)(C1=CC=C(C=C1)OCC2CO2)C3=CC=C(C=C3)OCC4CO4 | 60 | 0.5875113 | 2 | 0 | [10 empty] | O=C1CCCCCN1 | 40 | 1 | 0 | [8 empty] | 182
254 | doi.org/10.1246/cl.140497 | 1 | CC(C)(C1=CC=C(C=C1)OCC2CO2)C3=CC=C(C=C3)OCC4CO4 | 50 | 0.5875113 | 2 | 0 | [10 empty] | O=C1CCCCCN1 | 50 | 1 | 0 | [8 empty] | 211
255 | doi.org/10.1246/cl.140497 | 1 | CC(C)(C1=CC=C(C=C1)OCC2CO2)C3=CC=C(C=C3)OCC4CO4 | 44.44 | 0.5875113 | 2 | 0 | [10 empty] | O=C1CCCCCN1 | 55.56 | 1 | 0 | [8 empty] | 133
256 | doi.org/10.1016/j.polymer.2018.02.043 | 0 | CC(C)(C1=CC=C(C=C1)OCC2CO2)C3=CC=C(C=C3)OCC4CO4 | 75 | 0.5063 | 2 | 0.192 | [10 empty] | Nc1ccc(Oc2ccc(NC3CC(=O)N(c4ccc(Oc5ccc(C6(c7ccc(Oc8ccc(N9C(=O)CC(Nc%10ccc(Oc%11ccc(N)cc%11)cc%10)C9=O)cc8)cc7)OC(=O)c7ccccc76)cc5)cc4)C3=O)cc2)cc1 | 25 | 6 | 0 | [8 empty] | 130.8
257 | doi.org/10.1021/am302563w | 0 | C1C(O1)COC2=CC=C(C=C2)CC3=CC=C(C=C3)OCC4CO4 | 68.3 | 0.6402766 | 2 | 0 | [10 empty] | CCC1=C(C(=C(C(=C1)C)N)CC)N | 31.7 | 4 | 0 | [8 empty] | 108.31
258 | doi.org/10.1021/acs.macromol.7b00097 | 0 | CC(C)(C1=CC=C(C=C1)OCC2CO2)C3=CC=C(C=C3)OCC4CO4 | 50 | 0.53 | 2 | 0.13 | [10 empty] | C1=CC(=CC=C1CC2=CC=C(C=C2)N)N | 50 | 4 | 0 | [8 empty] | 166
259 | doi.org/10.1016/j.polymer.2018.02.043 | 0 | CC(C)(C1=CC=C(C=C1)OCC2CO2)C3=CC=C(C=C3)OCC4CO4 | 71.43 | 0.5063 | 2 | 0.1919 | [10 empty] | C1=CC(=CC=C1N)OC2=CC=C(C=C2)N | 14.29 | 4 | 0 | Nc1ccc(Oc2ccc(NC3CC(=O)N(c4ccc(Oc5ccc(C6(c7ccc(Oc8ccc(N9C(=O)CC(Nc%10ccc(Oc%11ccc(N)cc%11)cc%10)C9=O)cc8)cc7)OC(=O)c7ccccc76)cc5)cc4)C3=O)cc2)cc1 | 14.29 | 6 | 0 |  |  |  |  | 139.5
260 | doi.org/10.1016/j.polymer.2018.02.043 | 0 | CC(C)(C1=CC=C(C=C1)OCC2CO2)C3=CC=C(C=C3)OCC4CO4 | 67.74 | 0.5063 | 2 | 0.1921 | [10 empty] | C1=CC(=CC=C1N)OC2=CC=C(C=C2)N | 29.03 | 4 | 0 | Nc1ccc(Oc2ccc(NC3CC(=O)N(c4ccc(Oc5ccc(C6(c7ccc(Oc8ccc(N9C(=O)CC(Nc%10ccc(Oc%11ccc(N)cc%11)cc%10)C9=O)cc8)cc7)OC(=O)c7ccccc76)cc5)cc4)C3=O)cc2)cc1 | 3.23 | 6 | 0 |  |  |  |  | 144.2
261 | doi.org/10.1021/acs.macromol.1c02247 | 0 | COc1cc(/C=C/C(=O)OCC2CO2)ccc1OCC1CO1 | 61.06 | 0.6529248 | 2 | 0 | [10 empty] | C(C(=O)O)C(CC(=O)O)(C(=O)O)O | 38.94 | 3 | 1 | [8 empty] | 95
262 | 10.1007/s13233-017-5063-3 | 0 | CC(C)(C1=CC=C(C=C1)OCC2CO2)C3=CC=C(C=C3)OCC4CO4 | 61.81 | 0.5376 | 2 | 0.1111 | CCCCCCC(CC1C(O1)CCCCCCCC(=O)OCC(COC(=O)CCCCCCCC2C(O2)CC(CCCCCC)O)OC(=O)CCCCCCCC3C(O3)CC(CCCCCC)O)O | 11.71 | 0.3056711 | 3 | 3 | [5 empty] | C(CNCCNCCN)N | 26.47 | 6 | 0 | [8 empty] | 39.21
263 | 10.1007/s13233-017-5063-3 | 0 | CC(C)(C1=CC=C(C=C1)OCC2CO2)C3=CC=C(C=C3)OCC4CO4 | 71.21 | 0.5376 | 2 | 0.1111 | CCCCCCC(CC1C(O1)CCCCCCCC(=O)OCC(COC(=O)CCCCCCCC2C(O2)CC(CCCCCC)O)OC(=O)CCCCCCCC3C(O3)CC(CCCCCC)O)O | 3.37 | 0.3056711 | 3 | 3 | [5 empty] | C(CNCCNCCN)N | 25.42 | 6 | 0 | [8 empty] | 71.37
264 | doi.org/10.1021/ie4005223 | 0 | CC(C)C1=CC23CCC4C(C2CC1C(C3C(=O)OCC5CO5)C(=O)OCC6CO6)(CCCC4(C)C(=O)OCC7CO7)C | 25 | 0.5113154 | 3 | 0 | [10 empty] | CC1CCC2C(C1)C(=O)OC2=O | 75 | 1 | 0 | [8 empty] | 167
265 | doi.org/10.1177/0954008309354612 | 0 | CC(C)(C1=CC=C(C=C1)OCC2CO2)C3=CC=C(C=C3)OCC4CO4 | 55.85 | 0.5405 | 2 | 0.104 | [10 empty] | C1=CC(=CC=C1CC2=CC=C(C=C2)N)N | 31.26 | 4 | 0 | C1=CC(=CC(=C1)OC#N)OC#N | 12.9 | 2 | 0 |  |  |  |  | 168
266 | doi.org/10.1177/0954008309354612 | 0 | CC(C)(C1=CC=C(C=C1)OCC2CO2)C3=CC=C(C=C3)OCC4CO4 | 59.69 | 0.5405 | 2 | 0.1041 | [10 empty] | C1=CC(=CC=C1CC2=CC=C(C=C2)N)N | 33.42 | 4 | 0 | C1=CC(=CC(=C1)OC#N)OC#N | 6.9 | 2 | 0 |  |  |  |  | 170
267 | doi.org/10.1016/j.polymer.2006.11.031 | 0 | CC(C)(C1=CC=C(C=C1)OCC2CO2)C3=CC=C(C=C3)OCC4CO4 | 66.61 | 0.5291 | 2 | 0.1323 | [10 empty] | CC(N)COC(C)COC(C)COC(C)COC(C)COCCN | 13.36 | 4 | 0 | CC(N)COC(C)COC(C)COC(C)COC(C)COC(C)COCCN | 20.03 | 4 | 0 |  |  |  |  | 36.9
268 | doi.org/10.1002/slct.202300969 | 0 | CC1(C(=O)N(C(=O)N1COCC2CO2)COCC3CO3)C | 66.67 | 0.4 | 2 | 0.8176 | [10 empty] | C1=CC(=CC=C1CC2=CC=C(C=C2)N)N | 33.33 | 4 | 0 | [8 empty] | 95.3
269 | doi.org/10.1021/acssuschemeng.0c08636 | 0 | CC(C)(C1=CC=C(C=C1)OCC2CO2)C3=CC=C(C=C3)OCC4CO4 | 50 | 0.44 | 2 | 0.4014 | [10 empty] | C(CCCCCC(=O)O)CCCCC(=O)O | 50 | 2 | 0 | [8 empty] | 30.1
270 | doi.org/10.1039/C6RA24818G | 1 | CC(C)(C1=CC=C(C=C1)OCC2CO2)C3=CC=C(C=C3)OCC4CO4 | 50 | 0.5102 | 2 | 0.1814 | [10 empty] | CCCCCCC(/C=C\CCCCCCCCC(=O)O)OC(=O)C1CC(CCC=C(C)C)=CCC1C(=O)O | 50 | 2 | 0 | [8 empty] | 15.14
271 | doi.org/10.1039/C6RA24818G | 1 | CC(C)(C1=CC=C(C=C1)OCC2CO2)C3=CC=C(C=C3)OCC4CO4 | 39.49 | 0.5102 | 2 | 0.1813 | [10 empty] | CC(=CCCC1=CCC2C(C1)C(=O)OC2=O)C | 42.03 | 1 | 0 | CCCCCCC(/C=C\CCCCCCCCC(=O)O)OC(=O)C1CC(CCC=C(C)C)=CCC1C(=O)O | 18.48 | 2 | 0 |  |  |  |  | 54.03
272 | doi.org/10.1039/C6RA24818G | 1 | CC(C)(C1=CC=C(C=C1)OCC2CO2)C3=CC=C(C=C3)OCC4CO4 | 33.34 | 0.5102 | 2 | 0.1815 | [10 empty] | CC(=CCCC1=CCC2C(C1)C(=O)OC2=O)C | 66.66 | 1 | 0 | [8 empty] | 61.59
273 | doi.org/10.1016/j.compositesb.2022.110490 | 0 | CC(C)(C1=CC=C(C=C1)OCC2CO2)C3=CC=C(C=C3)OCC4CO4 | 64.92 | 0.5102 | 2 | 0.1815 | [10 empty] | C1=CC(=CC=C1CC2=CC=C(C=C2)N)N | 32.1 | 4 | 0 | O=P1(C(NCC2=CC3C4C=CC(CNC(c5ccccc5)P5(=O)Oc6ccccc6-c6ccccc65)(O4)C3O2)c2ccccc2)Oc2ccccc2-c2ccccc21 | 2.98 | 2 | 0 |  |  |  |  | 144.3
274 | doi.org/10.1016/j.compositesb.2022.110490 | 0 | CC(C)(C1=CC=C(C=C1)OCC2CO2)C3=CC=C(C=C3)OCC4CO4 | 65.94 | 0.5102 | 2 | 0.1814 | [10 empty] | C1=CC(=CC=C1CC2=CC=C(C=C2)N)N | 32.6 | 4 | 0 | O=P1(C(NCC2=CC3C4C=CC(CNC(c5ccccc5)P5(=O)Oc6ccccc6-c6ccccc65)(O4)C3O2)c2ccccc2)Oc2ccccc2-c2ccccc21 | 1.46 | 2 | 0 |  |  |  |  | 156.2
275 | doi.org/10.1016/j.firesaf.2021.103472 | 0 | CC(C)(C1=CC=C(C=C1)OCC2CO2)C3=CC=C(C=C3)OCC4CO4 | 61.79 | 0.5102 | 2 | 0.1814 | [10 empty] | C1=CC(=CC=C1CC2=CC=C(C=C2)N)N | 31.78 | 4 | 0 | Cc1ccc(S(=O)(=O)NP2(=O)Oc3ccccc3-c3ccccc32)cc1 | 6.43 | 1 | 0 |  |  |  |  | 157.3
276 | doi.org/10.1016/j.polymer.2006.11.031 | 0 | CC(C)(C1=CC=C(C=C1)OCC2CO2)C3=CC=C(C=C3)OCC4CO4 | 66.99 | 0.5291 | 2 | 0.1323 | [10 empty] | CCC1=CC(=C(C(=C1N)C)N)CC | 10 | 4 | 0 | CCC1=C(C(=C(C(=C1)C)N)CC)N | 2.5 | 4 | 0 | CC(N)COC(C)COC(C)COC(C)COC(C)COC(C)COCCN | 20.51 | 4 | 0 | 41.2
277 | doi.org/10.1016/j.firesaf.2021.103472 | 0 | CC(C)(C1=CC=C(C=C1)OCC2CO2)C3=CC=C(C=C3)OCC4CO4 | 63.22 | 0.5102 | 2 | 0.1814 | [10 empty] | C1=CC(=CC=C1CC2=CC=C(C=C2)N)N | 32.52 | 4 | 0 | Cc1ccc(S(=O)(=O)NP2(=O)Oc3ccccc3-c3ccccc32)cc1 | 4.26 | 1 | 0 |  |  |  |  | 165.7
278 | doi.org/10.1016/j.firesaf.2021.103472 | 0 | CC(C)(C1=CC=C(C=C1)OCC2CO2)C3=CC=C(C=C3)OCC4CO4 | 64.64 | 0.5102 | 2 | 0.1815 | [10 empty] | C1=CC(=CC=C1CC2=CC=C(C=C2)N)N | 33.24 | 4 | 0 | Cc1ccc(S(=O)(=O)NP2(=O)Oc3ccccc3-c3ccccc32)cc1 | 2.12 | 1 | 0 |  |  |  |  | 170.3
279 | doi.org/10.1016/j.eurpolymj.2008.05.031 | 0 | CC(C)(C1=CC=C(C=C1)OCC2CO2)C3=CC=C(C=C3)OCC4CO4 | 61.58 | 0.5405 | 2 | 0.1041 | [10 empty] | C1=CC(=CC=C1CC2=CC=C(C=C2)N)N | 30.79 | 4 | 0 | C1=CC(=CC=C1CC2=CC=C(C=C2)N3C(=O)C=CC3=O)N4C(=O)C=CC4=O | 7.63 | 0 | 0 |  |  |  |  | 182
280 | doi.org/10.1016/j.eurpolymj.2008.05.031 | 0 | CC(C)(C1=CC=C(C=C1)OCC2CO2)C3=CC=C(C=C3)OCC4CO4 | 63.19 | 0.5405 | 2 | 0.1041 | [10 empty] | C1=CC(=CC=C1CC2=CC=C(C=C2)N)N | 31.59 | 4 | 0 | C1=CC(=CC=C1CC2=CC=C(C=C2)N3C(=O)C=CC3=O)N4C(=O)C=CC4=O | 5.22 | 0 | 0 |  |  |  |  | 171
281 | doi.org/10.1016/j.eurpolymj.2008.05.031 | 0 | CC(C)(C1=CC=C(C=C1)OCC2CO2)C3=CC=C(C=C3)OCC4CO4 | 64.88 | 0.5405 | 2 | 0.104 | [10 empty] | C1=CC(=CC=C1CC2=CC=C(C=C2)N)N | 32.44 | 4 | 0 | C1=CC(=CC=C1CC2=CC=C(C=C2)N3C(=O)C=CC3=O)N4C(=O)C=CC4=O | 2.68 | 0 | 0 |  |  |  |  | 168
282 | doi.org/10.1016/j.eurpolymj.2008.05.031 | 0 | CC(C)(C1=CC=C(C=C1)OCC2CO2)C3=CC=C(C=C3)OCC4CO4 | 61.87 | 0.5405 | 2 | 0.1041 | [10 empty] | C1=CC(=CC=C1CC2=CC=C(C=C2)N)N | 30.93 | 4 | 0 | C1CCC(=O)N(CC1)C(=O)NC2=CC=C(C=C2)CC3=CC=C(C=C3)NC(=O)N4CCCCCC4=O | 7.2 | 2 | 0 |  |  |  |  | 149
283 | doi.org/10.1016/j.eurpolymj.2008.05.031 | 0 | CC(C)(C1=CC=C(C=C1)OCC2CO2)C3=CC=C(C=C3)OCC4CO4 | 63.39 | 0.5405 | 2 | 0.1041 | [10 empty] | C1=CC(=CC=C1CC2=CC=C(C=C2)N)N | 31.69 | 4 | 0 | C1CCC(=O)N(CC1)C(=O)NC2=CC=C(C=C2)CC3=CC=C(C=C3)NC(=O)N4CCCCCC4=O | 4.92 | 2 | 0 |  |  |  |  | 154
284 | doi.org/10.1016/j.eurpolymj.2008.05.031 | 0 | CC(C)(C1=CC=C(C=C1)OCC2CO2)C3=CC=C(C=C3)OCC4CO4 | 64.99 | 0.5405 | 2 | 0.1042 | [10 empty] | C1=CC(=CC=C1CC2=CC=C(C=C2)N)N | 32.49 | 4 | 0 | C1CCC(=O)N(CC1)C(=O)NC2=CC=C(C=C2)CC3=CC=C(C=C3)NC(=O)N4CCCCCC4=O | 2.52 | 2 | 0 |  |  |  |  | 163
285 | doi.org/10.1016/j.polymdegradstab.2023.110333 | 0 | CC(C)(C1=CC=C(C=C1)OCC2CO2)C3=CC=C(C=C3)OCC4CO4 | 72.79 | 0.5875113 | 2 | 0 | [10 empty] | C1=CC(=CC=C1CC2=CC=C(C=C2)N)N | 25.08 | 4 | 0 | COc1cc(C(O)P2(=O)Oc3ccccc3-c3ccccc32)cc(-c2cc(C(O)P3(=O)Oc4ccccc4-c4ccccc43)cc(OC)c2O)c1O | 2.14 | 0 | 4 |  |  |  |  | 147
286 | doi.org/10.1016/j.polymdegradstab.2023.110333 | 0 | CC(C)(C1=CC=C(C=C1)OCC2CO2)C3=CC=C(C=C3)OCC4CO4 | 72.79 | 0.5875113 | 2 | 0 | [10 empty] | C1=CC(=CC=C1CC2=CC=C(C=C2)N)N | 26.16 | 4 | 0 | COc1cc(C(O)P2(=O)Oc3ccccc3-c3ccccc32)cc(-c2cc(C(O)P3(=O)Oc4ccccc4-c4ccccc43)cc(OC)c2O)c1O | 1.05 | 0 | 4 |  |  |  |  | 158
287 | doi.org/10.1016/j.polymer.2006.11.031 | 0 | CC(C)(C1=CC=C(C=C1)OCC2CO2)C3=CC=C(C=C3)OCC4CO4 | 67.29 | 0.5291 | 2 | 0.1323 | [10 empty] | CCC1=CC(=C(C(=C1N)C)N)CC | 18.12 | 4 | 0 | CCC1=C(C(=C(C(=C1)C)N)CC)N | 4.53 | 4 | 0 | CC(N)COC(C)COC(C)COC(C)COC(C)COC(C)COCCN | 10.06 | 4 | 0 | 58.6
288 | doi.org/10.1002/app.34677 | 0 | CC(C)(C1=CC=C(C=C1)OCC2CO2)C3=CC=C(C=C3)OCC4CO4 | 44.44 | 0.5102 | 2 | 0.1814 | CC(C)(c1ccc(OCCOCCOCCOCC2CO2)cc1)c1ccc(OCCOCCOCCOCC2CO2)cc1 | 22.23 | 0.3307223 | 2 | 0 | [5 empty] | C1=CC(=CC=C1CC2=CC=C(C=C2)N)N | 33.33 | 4 | 0 | [8 empty] | 100.5
289 | doi.org/10.1002/app.34677 | 0 | CC(C)(C1=CC=C(C=C1)OCCOCC2CO2)C3=CC=C(C=C3)OCCOCC4CO4 | 66.67 | 0.4667172 | 2 | 0 | [10 empty] | C1=CC(=CC=C1CC2=CC=C(C=C2)N)N | 33.33 | 4 | 0 | [8 empty] | 89.6
290 | doi.org/10.1007/s10118-022-2779-0 | 0 | O=c1cc(-c2ccc(OCC3CO3)cc2)oc2cc(OCC3CO3)cc(O)c12 | 66.67 | 0.5230563 | 2 | 1 | [10 empty] | C1=CC(=CC=C1CC2=CC=C(C=C2)N)N | 33.33 | 4 | 0 | [8 empty] | 232
291 | doi.org/10.1021/acssuschemeng.3c04345 | 1 | CC(C)(C1=CC=C(C=C1)OCC2CO2)C3=CC=C(C=C3)OCC4CO4 | 60 | 0.5102 | 2 | 0.1813 | [10 empty] | COc1cc(/C=N/c2ccc(SSc3ccc(N)cc3)cc2)ccc1O | 40 | 3 | 0 | [8 empty] | 122.6
292 | doi.org/10.1021/acssuschemeng.3c04345 | 0 | CC(C)(C1=CC=C(C=C1)OCC2CO2)C3=CC=C(C=C3)OCC4CO4 | 66.67 | 0.5102 | 2 | 0.1815 | [10 empty] | C1=CC(=CC=C1N)SSC2=CC=C(C=C2)N | 33.33 | 4 | 0 | [8 empty] | 153.3
293 | doi.org/10.1002/app.50441 | 0 | CC(C)(C1=CC=C(C=C1)OCC2CO2)C3=CC=C(C=C3)OCC4CO4 | 65.34 | 0.5347 | 2 | 0.1182 | CCCCCCCCCCCCCCCCCC(=O)OCC(COC(=O)CCCCCCC1OC1CC1OC1CC1OC1CCC)OC(=O)CCCCCCC1OC1CCCCCCCCC | 7.73 | 0.4221934 | 4 | 0 | [5 empty] | C(CNCCNCCN)N | 26.93 | 6 | 0 | [8 empty] | 114.7
294 | doi.org/10.1002/app.50441 | 0 | CC(C)(C1=CC=C(C=C1)OCC2CO2)C3=CC=C(C=C3)OCC4CO4 | 68.26 | 0.5348 | 2 | 0.1181 | CCCCCCCCCCCCCCCCCC(=O)OCC(COC(=O)CCCCCCC1OC1CC1OC1CC1OC1CCC)OC(=O)CCCCCCC1OC1CCCCCCCCC | 5.39 | 0.4221934 | 4 | 0 | [5 empty] | C(CNCCNCCN)N | 26.35 | 6 | 0 | [8 empty] | 134.6
295 | doi.org/10.1002/app.50441 | 0 | CC(C)(C1=CC=C(C=C1)OCC2CO2)C3=CC=C(C=C3)OCC4CO4 | 71.47 | 0.5348 | 2 | 0.1181 | CCCCCCCCCCCCCCCCCC(=O)OCC(COC(=O)CCCCCCC1OC1CC1OC1CC1OC1CCC)OC(=O)CCCCCCC1OC1CCCCCCCCC | 2.82 | 0.4221934 | 4 | 0 | [5 empty] | C(CNCCNCCN)N | 25.71 | 6 | 0 | [8 empty] | 126.8
296 | doi.org/10.1016/j.polymer.2008.12.048 | 0 | C1C(O1)COC2=CC=C(C=C2)CC3=CC=C(C=C3)OCC4CO4 | 66.75 | 0.5988 | 2 | 0.0843 | CCCCOCC1CO1 | 17.12 | 0.7681258 | 1 | 0 | [5 empty] | CCC1=CC(=C(C(=C1N)C)N)CC | 12.91 | 4 | 0 | CCC1=C(C(=C(C(=C1)C)N)CC)N | 3.23 | 4 | 0 |  |  |  |  | 112.3
297 | doi.org/10.1016/j.polymer.2008.12.048 | 0 | C1C(O1)COC2=CC=C(C=C2)CC3=CC=C(C=C3)OCC4CO4 | 73 | 0.5988 | 2 | 0.0844 | CCCCOCC1CO1 | 9.36 | 0.7681258 | 1 | 0 | [5 empty] | CCC1=CC(=C(C(=C1N)C)N)CC | 14.11 | 4 | 0 | CCC1=C(C(=C(C(=C1)C)N)CC)N | 3.53 | 4 | 0 |  |  |  |  | 121.3
298 | doi.org/10.1016/j.polymer.2006.11.031 | 0 | CC(C)(C1=CC=C(C=C1)OCC2CO2)C3=CC=C(C=C3)OCC4CO4 | 67.47 | 0.5291 | 2 | 0.1322 | [10 empty] | CCC1=CC(=C(C(=C1N)C)N)CC | 23.18 | 4 | 0 | CCC1=C(C(=C(C(=C1)C)N)CC)N | 5.79 | 4 | 0 | CC(N)COC(C)COC(C)COC(C)COC(C)COC(C)COCCN | 3.56 | 4 | 0 | 93
299 | doi.org/10.1016/j.polymer.2008.12.048 | 0 | C1C(O1)COC2=CC=C(C=C2)CC3=CC=C(C=C3)OCC4CO4 | 80.54 | 0.5988 | 2 | 0.0844 | [10 empty] | CCC1=CC(=C(C(=C1N)C)N)CC | 15.57 | 4 | 0 | CCC1=C(C(=C(C(=C1)C)N)CC)N | 3.89 | 4 | 0 |  |  |  |  | 131.1
300 | doi.org/10.1016/j.giant.2020.100035 | 1 | CC(C)(C1=CC=C(C=C1)OCC2CO2)C3=CC=C(C=C3)OCC4CO4 | 48.78 | 0.5875113 | 2 | 0 | [10 empty] | C(CCCCCC(=O)O)CCCCC(=O)O | 48.78 | 2 | 0 | C1CNC2=NCCCN2C1 | 2.44 | 1 | 0 |  |  |  |  | 34.8
301 | doi.org/10.1021/acssuschemeng.2c01653 | 1 | CC(C)(C1=CC=C(C=C1)OCC2CO2)C3=CC=C(C=C3)OCC4CO4 | 33.34 | 0.5102 | 2 | 0.1815 | [10 empty] | CC1=CC2CC1C3C2C(=O)OC3=O | 66.66 | 1 | 0 | [8 empty] | 109.5
302 | doi.org/10.1021/acssuschemeng.2c01653 | 1 | CC(C)(C1=CC=C(C=C1)OCC2CO2)C3=CC=C(C=C3)OCC4CO4 | 67.46 | 0.5102 | 2 | 0.1814 | [10 empty] | CCCCC1C=CC(/C=C/CCCCCCCC(=O)N(CCOC(=O)CCC(=O)O)CCOC(=O)CCC(=O)O)C(C(=O)O)C1C(=O)O | 32.54 | 4 | 0 | [8 empty] | 60.9
303 | doi.org/10.1021/acssuschemeng.2c01653 | 1 | CC(C)(C1=CC=C(C=C1)OCC2CO2)C3=CC=C(C=C3)OCC4CO4 | 60.03 | 0.5102 | 2 | 0.1814 | [10 empty] | CCCCC1C=CC(/C=C/CCCCCCCC(=O)N(CCOC(=O)CCC(=O)O)CCOC(=O)CCC(=O)O)C2C(=O)OC(=O)C12 | 39.97 | 3 | 0 | [8 empty] | 66.5
304 | 10.3724/SP.J.1105.2012.11107 | 0 | CC(C)(C1=CC=C(C=C1)OCC2CO2)C3=CC=C(C=C3)OCC4CO4 | 61.82 | 0.5102 | 2 | 0.1813 | [10 empty] | C1=CC(=CC=C1CC2=CC=C(C=C2)N)N | 31.05 | 4 | 0 | O=P(OC(O)CCOCCC[Si](O)(O)O)(OC(O)CCOCCC[Si](O)(O)O)OC(O)CCOCCC[Si](O)(O)O | 7.12 | 0 | 12 |  |  |  |  | 179
305 | 10.3724/SP.J.1105.2012.11107 | 0 | CC(C)(C1=CC=C(C=C1)OCC2CO2)C3=CC=C(C=C3)OCC4CO4 | 62.94 | 0.5102 | 2 | 0.1814 | [10 empty] | C1=CC(=CC=C1CC2=CC=C(C=C2)N)N | 31.62 | 4 | 0 | O=P(OC(O)CCOCCC[Si](O)(O)O)(OC(O)CCOCCC[Si](O)(O)O)OC(O)CCOCCC[Si](O)(O)O | 5.44 | 0 | 12 |  |  |  |  | 176
306 | 10.3724/SP.J.1105.2012.11107 | 0 | CC(C)(C1=CC=C(C=C1)OCC2CO2)C3=CC=C(C=C3)OCC4CO4 | 64.11 | 0.5099 | 2 | 0.1822 | [10 empty] | C1=CC(=CC=C1CC2=CC=C(C=C2)N)N | 32.2 | 4 | 0 | O=P(OC(O)CCOCCC[Si](O)(O)O)(OC(O)CCOCCC[Si](O)(O)O)OC(O)CCOCCC[Si](O)(O)O | 3.69 | 0 | 12 |  |  |  |  | 169
307 | 10.3724/SP.J.1105.2012.11107 | 0 | CC(C)(C1=CC=C(C=C1)OCC2CO2)C3=CC=C(C=C3)OCC4CO4 | 65.31 | 0.5102 | 2 | 0.1814 | [10 empty] | C1=CC(=CC=C1CC2=CC=C(C=C2)N)N | 32.81 | 4 | 0 | O=P(OC(O)CCOCCC[Si](O)(O)O)(OC(O)CCOCCC[Si](O)(O)O)OC(O)CCOCCC[Si](O)(O)O | 1.88 | 0 | 12 |  |  |  |  | 161
308 | 10.3724/SP.J.1105.2012.11107 | 0 | CC(C)(C1=CC=C(C=C1)OCC2CO2)C3=CC=C(C=C3)OCC4CO4 | 66.56 | 0.5102 | 2 | 0.1813 | [10 empty] | C1=CC(=CC=C1CC2=CC=C(C=C2)N)N | 33.44 | 4 | 0 | [8 empty] | 160
309 | doi.org/10.1016/j.polymer.2006.11.031 | 0 | CC(C)(C1=CC=C(C=C1)OCC2CO2)C3=CC=C(C=C3)OCC4CO4 | 65.54 | 0.5291 | 2 | 0.1321 | [10 empty] | CC(N)COC(C)COCCN | 13.78 | 4 | 0 | CC(N)COC(C)COC(C)COCCN | 20.68 | 4 | 0 |  |  |  |  | 81.9
310 | doi.org/10.1006/jcis.2000.6929 | 1 | CC(C)(C1=CC=C(C=C1)OCC2CO2)C3=CC=C(C=C3)OCC4CO4 | 33.33 | 0.5347 | 2 | 0.1182 | [10 empty] | CCCCCCCCCCCCC/C=C/CC1CC(=O)OC1=O | 66.67 | 1 | 0 | [8 empty] | 10
311 | doi.org/10.1006/jcis.2000.6929 | 1 | CC(C)(C1=CC=C(C=C1)OCC2CO2)C3=CC=C(C=C3)OCC4CO4 | 33.33 | 0.5347 | 2 | 0.1182 | [10 empty] | CCCCCCCCC/C=C/CC1CC(=O)OC1=O | 66.67 | 1 | 0 | [8 empty] | 25
312 | doi.org/10.1006/jcis.2000.6929 | 1 | CC(C)(C1=CC=C(C=C1)OCC2CO2)C3=CC=C(C=C3)OCC4CO4 | 33.33 | 0.5347 | 2 | 0.1182 | [10 empty] | CCCCC/C=C/CC1CC(=O)OC1=O | 66.67 | 1 | 0 | [8 empty] | 35
313 | doi.org/10.1016/j.matdes.2020.108862 | 0 | CC(C)(C1=CC=C(C=C1)OCC2CO2)C3=CC=C(C=C3)OCC4CO4 | 49.66 | 0.55 | 2 | 0.0816 | [10 empty] | CC1(CC(CC(C1)(C)CN)N)C | 26.37 | 4 | 0 | C1=CC=C2C(=C1)C3=CC=CC=C3P(=O)(O2)CCC(=O)N | 23.97 | 2 | 0 |  |  |  |  | 85
314 | doi.org/10.1002/app.38445 | 1 | CC(C)(C1=CC=C(C=C1)OCC2CO2)C3=CC=C(C=C3)OCC4CO4 | 43.65 | 0.5102 | 2 | 0.1814 | [10 empty] | CC12CCCCC1C(=O)OC2=O | 25.37 | 1 | 0 | C1=CC=C2C(=C1)C3=CC=CC=C3P(=O)(O2)C4=C(C=CC(=C4)OC(=O)C5=CC6=C(C=C5)C(=O)OC6=O)OC(=O)C7=CC8=C(C=C7)C(=O)OC8=O | 30.98 | 2 | 0 |  |  |  |  | 125.4
315 | doi.org/10.1002/app.38445 | 1 | CC(C)(C1=CC=C(C=C1)OCC2CO2)C3=CC=C(C=C3)OCC4CO4 | 41.81 | 0.5102 | 2 | 0.1813 | [10 empty] | CC12CCCCC1C(=O)OC2=O | 32.75 | 1 | 0 | C1=CC=C2C(=C1)C3=CC=CC=C3P(=O)(O2)C4=C(C=CC(=C4)OC(=O)C5=CC6=C(C=C5)C(=O)OC6=O)OC(=O)C7=CC8=C(C=C7)C(=O)OC8=O | 25.44 | 2 | 0 |  |  |  |  | 128.6
316 | doi.org/10.1002/app.38445 | 1 | CC(C)(C1=CC=C(C=C1)OCC2CO2)C3=CC=C(C=C3)OCC4CO4 | 40.05 | 0.5102 | 2 | 0.1815 | [10 empty] | CC12CCCCC1C(=O)OC2=O | 39.78 | 1 | 0 | C1=CC=C2C(=C1)C3=CC=CC=C3P(=O)(O2)C4=C(C=CC(=C4)OC(=O)C5=CC6=C(C=C5)C(=O)OC6=O)OC(=O)C7=CC8=C(C=C7)C(=O)OC8=O | 20.17 | 2 | 0 |  |  |  |  | 134
317 | doi.org/10.1002/app.38445 | 1 | CC(C)(C1=CC=C(C=C1)OCC2CO2)C3=CC=C(C=C3)OCC4CO4 | 38.87 | 0.5102 | 2 | 0.1814 | [10 empty] | CC12CCCCC1C(=O)OC2=O | 44.52 | 1 | 0 | C1=CC=C2C(=C1)C3=CC=CC=C3P(=O)(O2)C4=C(C=CC(=C4)OC(=O)C5=CC6=C(C=C5)C(=O)OC6=O)OC(=O)C7=CC8=C(C=C7)C(=O)OC8=O | 16.61 | 2 | 0 |  |  |  |  | 141.2
318 | doi.org/10.1002/app.38445 | 1 | CC(C)(C1=CC=C(C=C1)OCC2CO2)C3=CC=C(C=C3)OCC4CO4 | 36.31 | 0.5102 | 2 | 0.1815 | [10 empty] | CC12CCCCC1C(=O)OC2=O | 54.74 | 1 | 0 | C1=CC=C2C(=C1)C3=CC=CC=C3P(=O)(O2)C4=C(C=CC(=C4)OC(=O)C5=CC6=C(C=C5)C(=O)OC6=O)OC(=O)C7=CC8=C(C=C7)C(=O)OC8=O | 8.95 | 2 | 0 |  |  |  |  | 144.9
319 | doi.org/10.1016/j.polymer.2006.11.031 | 0 | CC(C)(C1=CC=C(C=C1)OCC2CO2)C3=CC=C(C=C3)OCC4CO4 | 66.07 | 0.5291 | 2 | 0.1321 | [10 empty] | CCC1=CC(=C(C(=C1N)C)N)CC | 6.79 | 4 | 0 | CCC1=C(C(=C(C(=C1)C)N)CC)N | 1.7 | 4 | 0 | CC(N)COC(C)COC(C)COCCN | 25.44 | 4 | 0 | 85.3
320 | doi.org/10.1002/app.38445 | 1 | CC(C)(C1=CC=C(C=C1)OCC2CO2)C3=CC=C(C=C3)OCC4CO4 | 33.33 | 0.5102 | 2 | 0.1815 | [10 empty] | CC12CCCCC1C(=O)OC2=O | 66.67 | 1 | 0 | [8 empty] | 148.7
321 | doi.org/10.1016/j.compositesb.2021.109392 | 0 | CC(C)(C1=CC=C(C=C1)OCC2CO2)C3=CC=C(C=C3)OCC4CO4 | 79.04 | 0.5102 | 2 | 0.1814 | [10 empty] | C1=CC(=CC=C1CC2=CC=C(C=C2)N)N | 19.54 | 4 | 0 | O=P1(C(Nc2n[nH]c(NC(c3cccs3)P3(=O)Oc4ccccc4-c4ccccc43)n2)c2cccs2)Oc2ccccc2-c2ccccc21 | 1.42 | 3 | 0 |  |  |  |  | 172.2
322 | doi.org/10.1016/j.compositesb.2021.109392 | 0 | CC(C)(C1=CC=C(C=C1)OCC2CO2)C3=CC=C(C=C3)OCC4CO4 | 79.5 | 0.5102 | 2 | 0.1814 | [10 empty] | C1=CC(=CC=C1CC2=CC=C(C=C2)N)N | 19.66 | 4 | 0 | O=P1(C(Nc2n[nH]c(NC(c3cccs3)P3(=O)Oc4ccccc4-c4ccccc43)n2)c2cccs2)Oc2ccccc2-c2ccccc21 | 0.84 | 3 | 0 |  |  |  |  | 171.2
323 | doi.org/10.1016/j.compositesb.2021.109392 | 0 | CC(C)(C1=CC=C(C=C1)OCC2CO2)C3=CC=C(C=C3)OCC4CO4 | 79.96 | 0.5102 | 2 | 0.1813 | [10 empty] | C1=CC(=CC=C1CC2=CC=C(C=C2)N)N | 19.77 | 4 | 0 | O=P1(C(Nc2n[nH]c(NC(c3cccs3)P3(=O)Oc4ccccc4-c4ccccc43)n2)c2cccs2)Oc2ccccc2-c2ccccc21 | 0.27 | 3 | 0 |  |  |  |  | 171
324 | doi.org/10.1016/j.compositesb.2021.109392 | 0 | CC(C)(C1=CC=C(C=C1)OCC2CO2)C3=CC=C(C=C3)OCC4CO4 | 80.18 | 0.5102 | 2 | 0.1813 | [10 empty] | C1=CC(=CC=C1CC2=CC=C(C=C2)N)N | 19.82 | 4 | 0 | [8 empty] | 167.3
325 | doi.org/10.1021/ie300962a | 1 | CC(C)(c1ccc(OCC2CO2)cc1)c1ccc(OP2(Oc3ccccc3)=NP(Oc3ccccc3)(Oc3ccccc3)=NP(Oc3ccccc3)(Oc3ccc(C(C)(C)c4ccc(OCC5CO5)cc4)cc3)=N2)cc1 | 66.67 | 0.1862099 | 2 | 0 | [10 empty] | C1=CC(=CC=C1CC2=CC=C(C=C2)N)N | 33.33 | 4 | 0 | [8 empty] | 159.2
326 | doi.org/10.1021/ie300962a | 1 | CC(C)(c1ccc(OCC2CO2)cc1)c1ccc(OP2(Oc3ccccc3)=NP(Oc3ccccc3)(Oc3ccccc3)=NP(Oc3ccccc3)(Oc3ccc(C(C)(C)c4ccc(OCC5CO5)cc4)cc3)=N2)cc1 | 71.43 | 0.1862099 | 2 | 0 | [10 empty] | C(#N)N=C(N)N | 28.57 | 5 | 0 | [8 empty] | 156.6
327 | doi.org/10.1016/j.compositesb.2019.107200 | 0 | CC(C)(C1=CC=C(C=C1)OCC2CO2)C3=CC=C(C=C3)OCC4CO4 | 72.85 | 0.44 | 2 | 0.4014 | [10 empty] | C(CNCCN)N | 27.15 | 5 | 0 | [8 empty] | 118
328 | doi.org/10.1002/pola.26160 | 0 | CC(OCC1CCC(CC1)COCC2CO2)OC3=CC=C(C=C3)C(C)(C)C4=CC=C(C=C4)OC(C)OCC5CCC(CC5)COCC6CO6 | 77.78 | 0.293719 | 2 | 0 | [10 empty] | C(CNCCNCCNCCN)N | 22.22 | 7 | 0 | [8 empty] | 68
329 | doi.org/10.1016/j.polymer.2006.11.031 | 0 | CC(C)(C1=CC=C(C=C1)OCC2CO2)C3=CC=C(C=C3)OCC4CO4 | 66.69 | 0.5291 | 2 | 0.1323 | [10 empty] | CCC1=CC(=C(C(=C1N)C)N)CC | 14.72 | 4 | 0 | CCC1=C(C(=C(C(=C1)C)N)CC)N | 3.67 | 4 | 0 | CC(N)COC(C)COC(C)COCCN | 14.92 | 4 | 0 | 99.9
330 | doi.org/10.1002/pola.26160 | 0 | CC(OCCCCOCC1CO1)OC2=CC=C(C=C2)C(C)(C)C3=CC=C(C=C3)OC(C)OCCCCOCC4CO4 | 77.78 | 0.3491992 | 2 | 0 | [10 empty] | C(CNCCNCCNCCN)N | 22.22 | 7 | 0 | [8 empty] | 39
331 | doi.org/10.1039/C2JM32708B | 1 | CC(C)(C1=CC=C(C=C1)OCC2CO2)C3=CC=C(C=C3)OCC4CO4 | 33.33 | 0.5875113 | 2 | 0 | [10 empty] | CC1CCC2C(C1)C(=O)OC2=O | 66.67 | 1 | 0 | [8 empty] | 148
332 | doi.org/10.1016/j.eurpolymj.2019.04.053 | 0 | COC1=C(C=CC(=C1)C=O)OCC2CO2 | 66.67 | 0.4802774 | 1 | 0 | [10 empty] | CC1(CC(CC(C1)(C)CN)N)C | 33.33 | 4 | 0 | [8 empty] | 121
333 | doi.org/10.1016/j.eurpolymj.2019.04.053 | 0 | CC(C)(C1=CC=C(C=C1)OCC2CO2)C3=CC=C(C=C3)OCC4CO4 | 66.67 | 0.5102 | 2 | 0.1813 | [10 empty] | CC1(CC(CC(C1)(C)CN)N)C | 33.33 | 4 | 0 | [8 empty] | 145
334 | doi.org/10.1016/j.cej.2021.131173 | 0 | CC(C)(C1=CC=C(C=C1)OCC2CO2)C3=CC=C(C=C3)OCC4CO4 | 66.67 | 0.4545 | 2 | 0.3502 | [10 empty] | C1=CC(=CC=C1N)S(=O)(=O)C2=CC=C(C=C2)N | 33.33 | 4 | 0 | [8 empty] | 217.4
335 | doi.org/10.1016/j.polymdegradstab.2004.06.003 | 1 | C1C(O1)COC2=CC=C(C=C2)S(=O)(=O)C3=CC=C(C=C3)OCC4CO4 | 33.33 | 0.4237 | 2 | 0.3579 | [10 empty] | C1C=CCC2C1C(=O)OC2=O | 66.67 | 1 | 0 | [8 empty] | 171
336 | doi.org/10.1016/j.polymdegradstab.2004.06.003 | 1 | C1C(O1)COC2=CC=C(C=C2)S(=O)(=O)C3=CC=C(C=C3)OCC4CO4 | 33.33 | 0.4237 | 2 | 0.3579 | [10 empty] | C1=CC=C2C(=C1)C(=O)OC2=O | 66.67 | 1 | 0 | [8 empty] | 164
337 | doi.org/10.1016/j.polymer.2006.11.031 | 0 | CC(C)(C1=CC=C(C=C1)OCC2CO2)C3=CC=C(C=C3)OCC4CO4 | 67.2 | 0.529 | 2 | 0.1323 | [10 empty] | CCC1=CC(=C(C(=C1N)C)N)CC | 21.44 | 4 | 0 | CCC1=C(C(=C(C(=C1)C)N)CC)N | 5.36 | 4 | 0 | CC(N)COC(C)COC(C)COCCN | 6 | 4 | 0 | 110.9
338 | doi.org/10.1039/C6TC02383E | 0 | CC(C)(C1=CC=C(C=C1)OCC2CO2)C3=CC=C(C=C3)OCC4CO4 | 70 | 0.5875113 | 2 | 0 | [10 empty] | C1=CC=C(C(=C1)N)SSC2=CC=CC=C2N | 30 | 4 | 0 | [8 empty] | 105
339 | doi.org/10.1016/j.polymer.2006.11.031 | 0 | CC(C)(C1=CC=C(C=C1)OCC2CO2)C3=CC=C(C=C3)OCC4CO4 | 67.57 | 0.5291 | 2 | 0.1322 | [10 empty] | CCC1=CC(=C(C(=C1N)C)N)CC | 25.94 | 4 | 0 | CCC1=C(C(=C(C(=C1)C)N)CC)N | 6.48 | 4 | 0 |  |  |  |  | 156.6
340 | doi.org/10.1002/app.51589 | 0 | CC(C)(C1CCC(CC1)OCC2CO2)C3CCC(CC3)OCC4CO4 | 56.67 | 0.4255 | 2 | 0.3963 | CC(COCC1CO1)OCC(C)OCC(C)OCC(C)OCC(C)OCC(C)OCC(C)OCC(C)OCC2CO2 | 2.22 | 0.3362571 | 2 | 0 | CC(COCC1CO1)OCC(C)OCC(C)OCC(C)OCC(C)OCC(C)OCC(C)OCC(C)OCC(C)OCC2CO2 | 7.88 | 0.306343 | 2 | 0 | C1=CC=C(C(=C1)N)SSC2=CC=CC=C2N | 33.33 | 4 | 0 | [8 empty] | 48.5
341 | doi.org/10.1002/app.22572 | 1 | CC(C)(C1CCC(CC1)OCC2CO2)C3CCC(CC3)OCC4CO4 | 68.97 | 0.5673517 | 2 | 0 | [10 empty] | CC1CCC2C(C1)C(=O)OC2=O | 31.03 | 1 | 0 | [8 empty] | 48
342 | doi.org/10.1002/app.22572 | 1 | CC(C)(C1CCC(CC1)OCC2CO2)C3CCC(CC3)OCC4CO4 | 57.15 | 0.5673517 | 2 | 0 | [10 empty] | CC1CCC2C(C1)C(=O)OC2=O | 42.86 | 1 | 0 | [8 empty] | 105
343 | doi.org/10.1002/app.22572 | 1 | CC(C)(C1CCC(CC1)OCC2CO2)C3CCC(CC3)OCC4CO4 | 50 | 0.5673517 | 2 | 0 | [10 empty] | CC1CCC2C(C1)C(=O)OC2=O | 50 | 1 | 0 | [8 empty] | 117
344 | doi.org/10.1002/app.22572 | 1 | CC(C)(C1CCC(CC1)OCC2CO2)C3CCC(CC3)OCC4CO4 | 44.44 | 0.5673517 | 2 | 0 | [10 empty] | CC1CCC2C(C1)C(=O)OC2=O | 55.56 | 1 | 0 | [8 empty] | 96
345 | doi.org/10.1002/app.22572 | 0 | CC(C)(C1CCC(CC1)OCC2CO2)C3CCC(CC3)OCC4CO4 | 83.33 | 0.5673517 | 2 | 0 | [10 empty] | C1CC2C(CC1C(=O)O)C(=O)OC2=O | 16.67 | 2 | 0 | [8 empty] | 65
346 | doi.org/10.1002/app.22572 | 0 | CC(C)(C1CCC(CC1)OCC2CO2)C3CCC(CC3)OCC4CO4 | 68.97 | 0.5673517 | 2 | 0 | [10 empty] | C1CC2C(CC1C(=O)O)C(=O)OC2=O | 31.03 | 2 | 0 | [8 empty] | 119
347 | doi.org/10.1002/app.22572 | 0 | CC(C)(C1CCC(CC1)OCC2CO2)C3CCC(CC3)OCC4CO4 | 57.15 | 0.5673517 | 2 | 0 | [10 empty] | C1CC2C(CC1C(=O)O)C(=O)OC2=O | 42.86 | 2 | 0 | [8 empty] | 138
348 | doi.org/10.1002/app.22572 | 0 | CC(C)(C1CCC(CC1)OCC2CO2)C3CCC(CC3)OCC4CO4 | 50 | 0.5673517 | 2 | 0 | [10 empty] | C1CC2C(CC1C(=O)O)C(=O)OC2=O | 50 | 2 | 0 | [8 empty] | 110
349 | doi.org/10.1016/j.msea.2006.09.031 | 0 | CC(C)(C1=CC=C(C=C1)OCC2CO2)C3=CC=C(C=C3)OCC4CO4 | 64.21 | 0.5208 | 2 | 0.1532 | [10 empty] | C1=CC(=CC=C1N)S(=O)(=O)C2=CC=C(C=C2)N | 35.79 | 4 | 0 | [8 empty] | 126.67
350 | doi.org/10.1016/j.carbon.2013.03.050 | 1 | CC(C)(C1=CC=C(C=C1)OCC2CO2)C3=CC=C(C=C3)OCC4CO4 | 34.97 | 0.5875113 | 2 | 0 | [10 empty] | CC12CCCCC1C(=O)OC2=O | 65.03 | 1 | 0 | [8 empty] | 146.3
351 | doi.org/10.1016/j.compscitech.2020.108314 | 1 | C1C(O1)CN(CC2CO2)C3=CC=C(C=C3)OCC4CO4 | 23.52 | 1.0818 | 3 | 0 | C1C(O1)COCCOCCOCCOCC2CO2 | 36.58 | 0.7625 | 2 | 0 | [5 empty] | COc1cc(C=NC2CCC(C)C(N)C2)ccc1O | 23.74 | 2 | 1 | COc1cc(C=NC2CC(N)CCC2C)ccc1O | 16.16 | 2 | 1 |  |  |  |  | 131
352 | doi.org/10.1016/j.cej.2023.144077 | 0 | Nc1ccc(S(=O)(=O)N(CC2CO2)CC2CO2)cc1 | 50 | 0.7034 | 2 | 0 | [10 empty] | Nc1ccc(S(=O)(=O)N(CC2CO2)CC2CO2)cc1 | 50 | 2 | 0 | [8 empty] | 217
353 | doi.org/10.1016/j.cej.2023.144077 | 0 | NC(=O)c1cccc(N(CC2CO2)CC2CO2)c1 | 50 | 0.8055 | 2 | 0 | [10 empty] | NC(=O)c1cccc(N(CC2CO2)CC2CO2)c1 | 50 | 2 | 0 | [8 empty] | 168
354 | doi.org/10.1021/acsapm.0c01055 | 0 | C1CC2C(O2)CC1COC(=O)C3CCC4C(C3)O4 | 41.24 | 0.7927 | 2 | 0 | [10 empty] | CC12CCCCC1C(=O)OC2=O | 58.76 | 1 | 0 | [8 empty] | 223
355 | doi.org/10.1039/C8TA07140C | 1 | COc1cc(C2OCC3(CO2)COC(c2ccc(OCC4CO4)c(OC)c2)OC3)ccc1OCC1CO1 | 66.67 | 0.3872 | 2 | 0 | [10 empty] | CC1(CC(CC(C1)(C)CN)N)C | 33.33 | 4 | 0 | [8 empty] | 169
356 | doi.org/10.3390/ijms24032301 | 0 | O=P(OCC1CCC2OC2C1)(OCC1CCC2OC2C1)c1ccccc1 | 5.39 | 0.5285 | 2 | 0 | C1C(O1)CN2C(=O)N(C(=O)N(C2=O)CC3CO3)CC4CO4 | 20.95 | 1.0092 | 3 | 0 | [5 empty] | CC1CCC2C(C1)C(=O)OC2=O | 73.66 | 1 | 0 | [8 empty] | 200
357 | doi.org/10.3390/ijms24032301 | 0 | C1CC2C(O2)CC1COC(=O)C3CCC4C(C3)O4 | 33.34 | 0.7927 | 2 | 0 | [10 empty] | CC1CCC2C(C1)C(=O)OC2=O | 66.66 | 1 | 0 | [8 empty] | 240
358 | doi.org/10.1016/j.polymdegradstab.2022.110234 | 1 | O=P1(c2ccccc2)Oc2ccc(CC3CO3)cc2-c2cc(CC3CO3)ccc2O1 | 65.57 | 0.4757 | 2 | 0 | [10 empty] | C(CCCCCC(=O)O)CCCCC(=O)O | 26.89 | 2 | 0 | C1CNC2=NCCCN2C1 | 7.54 | 1 | 0 |  |  |  |  | 79
359 | doi.org/10.1016/j.polymdegradstab.2022.110234 | 1 | O=P1(c2ccccc2)Oc2ccc(CC3CO3)cc2-c2cc(CC3CO3)ccc2O1 | 65.57 | 0.4757 | 2 | 0 | [10 empty] | C1CC(CCC1C(=O)O)C(=O)O | 26.89 | 2 | 0 | C1CNC2=NCCCN2C1 | 7.54 | 1 | 0 |  |  |  |  | 164
360 | doi.org/10.1002/app.41878 | 0 | C1C(O1)CN(CC2CO2)C3=CC=C(C=C3)OC4=CC=C(C=C4)OCC5CO5 | 57.14 | 0.7407 | 3.1996 | 0.1996 | [10 empty] | C1=CC(=CC=C1N)S(=O)(=O)C2=CC=C(C=C2)N | 42.86 | 4 | 0 | [8 empty] | 242.1
361 | doi.org/10.1002/app.41878 | 0 | C1C(O1)CN(CC2CO2)C3=CC=C(C=C3)OCC4CO4 | 57.14 | 0.9597 | 3.3013879 | 0.3013879 | [10 empty] | C1=CC(=CC=C1N)S(=O)(=O)C2=CC=C(C=C2)N | 42.86 | 4 | 0 | [8 empty] | 250.2
362 | doi.org/10.1016/0032-3861（92）90734-E | 0 | CC(C)(C1=CC=C(C=C1)OCC2CO2)C3=CC=C(C=C3)OCC4CO4 | 34.49 | 0.5263 | 2 | 0.13917 | C1C(O1)CN(CC2CO2)C3=CC=C(C=C3)CC4=CC=C(C=C4)N(CC5CO5)CC6CO6 | 10.34 | 0.9467 | 4 | 0 | [5 empty] | CNCCNC | 55.17 | 2 | 0 | [8 empty] | 67
363 | doi.org/10.1016/0032-3861（92）90734-E | 0 | CC(C)(C1=CC=C(C=C1)OCC2CO2)C3=CC=C(C=C3)OCC4CO4 | 21.27 | 0.5263 | 2 | 0.13917 | C1C(O1)CN(CC2CO2)C3=CC=C(C=C3)CC4=CC=C(C=C4)N(CC5CO5)CC6CO6 | 19.15 | 0.9467 | 4 | 0 | [5 empty] | CNCCNC | 59.58 | 2 | 0 | [8 empty] | 84
364 | doi.org/10.1016/0032-3861（92）90734-E | 0 | CC(C)(C1=CC=C(C=C1)OCC2CO2)C3=CC=C(C=C3)OCC4CO4 | 9.9 | 0.5263 | 2 | 0.13917 | C1C(O1)CN(CC2CO2)C3=CC=C(C=C3)CC4=CC=C(C=C4)N(CC5CO5)CC6CO6 | 26.73 | 0.9467 | 4 | 0 | [5 empty] | CNCCNC | 63.37 | 2 | 0 | [8 empty] | 100
365 | doi.org/10.1016/0032-3861（92）90734-E | 0 | C1C(O1)CN(CC2CO2)C3=CC=C(C=C3)CC4=CC=C(C=C4)N(CC5CO5)CC6CO6 | 33.34 | 0.9467 | 4 | 0 | [10 empty] | CNCCNC | 66.66 | 2 | 0 | [8 empty] | 102
366 | 10.1134/S0965545X1404004X | 0 | C1C(O1)CN(CC2CO2)C3=CC=C(C=C3)OC4=CC=C(C=C4)OC5=CC=C(C=C5)N(CC6CO6)CC7CO7 | 50 | 0.7743 | 4 | 0 | [10 empty] | C1=CC(=CC=C1CC2=CC=C(C=C2)N)N | 50 | 4 | 0 | [8 empty] | 211
367 | 10.1134/S0965545X1404004X | 0 | CC(C)(C1=CC=C(C=C1)OCC2CO2)C3=CC=C(C=C3)OCC4CO4 | 17.25 | 0.5405 | 2 | 0.1042 | C1C(O1)CN(CC2CO2)C3=CC=C(C=C3)OC4=CC=C(C=C4)OC5=CC=C(C=C5)N(CC6CO6)CC7CO7 | 37.06 | 0.7743 | 4 | 0 | [5 empty] | C1=CC(=CC=C1CC2=CC=C(C=C2)N)N | 45.69 | 4 | 0 | [8 empty] | 168
368 | 10.1134/S0965545X1404004X | 0 | CC(C)(C1=CC=C(C=C1)OCC2CO2)C3=CC=C(C=C3)OCC4CO4 | 34.1 | 0.5405 | 2 | 0.1042 | C1C(O1)CN(CC2CO2)C3=CC=C(C=C3)OC4=CC=C(C=C4)OC5=CC=C(C=C5)N(CC6CO6)CC7CO7 | 24.43 | 0.7743 | 4 | 0 | [5 empty] | C1=CC(=CC=C1CC2=CC=C(C=C2)N)N | 41.47 | 4 | 0 | [8 empty] | 200
369 | 10.1134/S0965545X1404004X | 0 | CC(C)(C1=CC=C(C=C1)OCC2CO2)C3=CC=C(C=C3)OCC4CO4 | 50.57 | 0.5405 | 2 | 0.1042 | C1C(O1)CN(CC2CO2)C3=CC=C(C=C3)OC4=CC=C(C=C4)OC5=CC=C(C=C5)N(CC6CO6)CC7CO7 | 12.08 | 0.7743 | 4 | 0 | [5 empty] | C1=CC(=CC=C1CC2=CC=C(C=C2)N)N | 37.35 | 4 | 0 | [8 empty] | 202
370 | doi.org/10.1021/acsapm.3c01879 | 0 | CC(=O)CC(=O)O[C@H]1COC2C1OC[C@H]2OC(=O)CC(C)=O | 37.23 | 0 | 0 | 0 | C1[C@H](C2C(O1)[C@H](CO2)OCC3CO3)OCC4CO4 | 18.61 | 0.7744 | 2 | 0 | [5 empty] | C(N)N(CN)CN | 8.46 | 6 | 0 | C(CCCN)CCN | 35.7 | 4 | 0 |  |  |  |  | 63.4
371 | doi.org/10.1021/acsapm.3c01879 | 0 | CC(=O)CC(=O)O[C@H]1COC2C1OC[C@H]2OC(=O)CC(C)=O | 29.29 | 0 | 0 | 0 | C1[C@H](C2C(O1)[C@H](CO2)OCC3CO3)OCC4CO4 | 29.29 | 0.7744 | 2 | 0 | [5 empty] | C(N)N(CN)CN | 8.0 | 6 | 0 | C(CCCN)CCN | 33.42 | 4 | 0 |  |  |  |  | 60
372 | 10.11777/j.issn1000-3304.2019.19027 | 1 | C1C(O1)COC2=CC=C(C=C2)CC3=CC=C(C=C3)OCC4CO4 | 50 | 0.5882 | 2 | 0.1078 | [10 empty] | C(CC(=O)O)CC(=O)O | 50 | 2 | 0 | [8 empty] | 102
373 | doi.org/10.1002/pi.5336 | 1 | C1CC2C(O2)CC1COC(=O)C3CCC4C(C3)O4 | 60 | 0.7927 | 2 | 0 | [10 empty] | COc1cc(CCCS)cc(CCCS)c1OCCCS | 40 | 3 | 0 | [8 empty] | 88
374 | doi.org/10.1002/pi.5336 | 1 | C1CC2C(O2)CC1COC(=O)C3CCC4C(C3)O4 | 60 | 0.7927 | 2 | 0 | [10 empty] | C(CN1C(=O)N(C(=O)N(C1=O)CCCS)CCCS)CS | 40 | 3 | 0 | [8 empty] | 91
375 | doi.org/10.1002/pi.5336 | 1 | C1CC2C(O2)CC1COC(=O)C3CCC4C(C3)O4 | 66.67 | 0.7927 | 2 | 0 | [10 empty] | C(CS)C(=O)OCC(COC(=O)CCS)(COC(=O)CCS)COC(=O)CC | 33.33 | 4 | 0 | [8 empty] | 80
376 | doi.org/10.1002/pi.5336 | 1 | C1CC2C(O2)CC1COC(=O)C3CCC4C(C3)O4 | 75 | 0.7927 | 2 | 0 | [10 empty] | CC(C)C(CCC(C)C(CCC(C)C(CCC(C(C)CCC(C(C)CCC(C(C)C)S)S)S)S)S)S | 25 | 6 | 0 | [8 empty] | 135
377 | doi.org/10.1002/pen.23585 | 1 | C1C(O1)CN(CC2CO2)C3=CC=C(C=C3)CC4=CC=C(C=C4)N(CC5CO5)CC6CO6 | 50 | 0.9467 | 4 | 0 | [10 empty] | C1=CC(=CC=C1C(=O)OC2=CC3=C(C=C2)C=C(C=C3)C(=O)O)C(=O)OC4=CC5=C(C=C4)C=C(C=C5)C(=O)O | 50 | 2 | 0 | [8 empty] | 270
378 | doi.org/10.1002/pen.23585 | 1 | C1C(O1)CN(CC2CO2)C3=CC=C(C=C3)OCC4CO4 | 57.14 | 1.0818 | 3 | 0 | [10 empty] | C1=CC(=CC=C1C(=O)OC2=CC3=C(C=C2)C=C(C=C3)C(=O)O)C(=O)OC4=CC5=C(C=C4)C=C(C=C5)C(=O)O | 42.86 | 2 | 0 | [8 empty] | 212
379 | doi.org/10.1177/0954008310397634 | 0 | CC(C)(C1=CC=C(C=C1)OCC2CO2)C3=CC=C(C=C3)OCC4CO4 | 66.67 | 0.5448 | 2 | 0.09374 | [10 empty] | C1=CC(=CC=C1CC2=CC=C(C=C2)N)N | 33.33 | 4 | 0 | [8 empty] | 240
380 | doi.org/10.1177/0954008310397634 | 0 | CC(C)(C1=CC=C(C=C1)OCC2CO2)C3=CC=C(C=C3)OCC4CO4 | 61.08 | 0.5361 | 2 | 0.1180 | CC1=C(C=CC(=C1)C2(CCCCC2)C3=CC(=C(C=C3)OCC4CO4)C)OCC5CO5 | 5.59 | 0.4895 | 2 | 0 | [5 empty] | C1=CC(=CC=C1CC2=CC=C(C=C2)N)N | 33.33 | 4 | 0 | [8 empty] | 226
381 | doi.org/10.1002/slct.202300969 | 0 | CC1(C)C(=O)N(CC(O)CN2C(O)N(CC3CO3)C(=O)C2(C)C)C(=O)N1CC1CO1 | 66.67 | 0.37 | 2 | 2.9239 | [10 empty] | C1=CC(=CC=C1CC2=CC=C(C=C2)N)N | 33.33 | 4 | 0 | [8 empty] | 118.7
382 | doi.org/10.1002/slct.202300969 | 0 | O=C1CN(CC2CO2)C(=O)N1CC(O)CN1CC(=O)N(CC2CO2)C1=O | 66.67 | 0.39 | 2 | 1.9253 | [10 empty] | C1=CC(=CC=C1CC2=CC=C(C=C2)N)N | 33.33 | 4 | 0 | [8 empty] | 127.7
383 | doi.org/10.1177/0954008313477666 | 0 | C1C(O1)CN(CC2CO2)C3=CC=C(C=C3)CC4=CC=C(C=C4)N(CC5CO5)CC6CO6 | 50 | 0.9467 | 4 | 0 | [10 empty] | C1=CC(=CC=C1N)S(=O)(=O)C2=CC=C(C=C2)N | 50 | 4 | 0 | [8 empty] | 216
384 | doi.org/10.1039/C4PY00514G | 0 | C1C(O1)COC2COC3C2OCC3OCC4CO4 | 66.67 | 0.70425 | 2 | 0.1272 | [10 empty] | C1C(C2C(O1)C(CO2)OCCCN)OCCCN | 33.33 | 4 | 0 | [8 empty] | 34
385 | doi.org/10.1039/C4PY00514G | 0 | C1C(O1)COC2COC3C2OCC3OCC4CO4 | 71.43 | 0.70425 | 2 | 0.1272 | [10 empty] | C(CNCCN)N | 28.57 | 5 | 0 | [8 empty] | 79
386 | doi.org/10.1016/j.polymer.2021.123568 | 0 | C1CC(C(CC1C2CO2)C3CO3)C4CO4 | 57.14 | 1.42674 | 3 | 0 | [10 empty] | C1=CC(=CC=C1N)S(=O)(=O)C2=CC=C(C=C2)N | 42.86 | 4 | 0 | [8 empty] | 96
387 | doi.org/10.1016/j.polymer.2021.123568 | 0 | C1CC(C(CC1C2CO2)C3CO3)C4CO4 | 57.14 | 1.42674 | 3 | 0 | [10 empty] | C1=CC(=CC=C1CC2=CC=C(C=C2)N)N | 42.86 | 4 | 0 | [8 empty] | 125
388 | doi.org/10.1016/j.polymer.2021.123568 | 0 | C1CC(C(CC1C2CO2)C3CO3)C4CO4 | 57.14 | 1.42674 | 3 | 0 | [10 empty] | C1CN(CCN1CCCN)CCCN | 42.86 | 4 | 0 | [8 empty] | 151
389 | doi.org/10.1016/j.polymer.2021.123568 | 0 | C1CC(C(CC1C2CO2)C3CO3)C4CO4 | 57.14 | 1.42674 | 3 | 0 | [10 empty] | C(CCCN)CCN | 42.86 | 4 | 0 | [8 empty] | 131
390 | doi.org/10.1016/j.polymer.2021.123568 | 0 | C1CC(C(CC1C2CO2)C3CO3)C4CO4 | 80 | 1.42674 | 3 | 0 | [10 empty] | CCC1=NC=C(N1)C | 20 | 1 | 0 | [8 empty] | 148
391 | doi.org/10.1016/j.polymer.2021.123568 | 0 | C1CC(C(CC1C2CO2)C3CO3)C4CO4 | 50 | 1.42674 | 3 | 0 | [10 empty] | CCC1=NC=C(N1)C | 50 | 1 | 0 | [8 empty] | 118
392 | doi.org/10.1016/j.polymer.2021.123568 | 0 | C1CC(C(CC1C2CO2)C3CO3)C4CO4 | 50 | 1.42674 | 3 | 0 | [10 empty] | C1=CN=CN1 | 50 | 1 | 0 | [8 empty] | 126
393 | doi.org/10.1016/j.polymertesting.2022.107670 | 1 | CC(C)(C1=CC=C(C=C1)OCC2CO2)C3=CC=C(C=C3)OCC4CO4 | 66.66 | 0.5102 | 2 | 0.1813 | [10 empty] | O=C(O)CCSSCCC(=O)O | 33.34 | 2 | 0 | [8 empty] | 32.5
394 | doi.org/10.1016/j.eurpolymj.2024.113375 | 1 | C1C(O1)CC2=CC=C(C=C2)C(C3=CC=C(C=C3)CC4CO4)C5=CC=C(C=C5)CC6CO6 | 27.73 | 0.7272 | 3 | 0 | [10 empty] | CC12CCCC=C1C(=O)OC2=O | 72.27 | 1 | 0 | [8 empty] | 172.4
395 | doi.org/10.1016/j.eurpolymj.2024.113375 | 1 | C1=C(OCC2CO2)C=CC(C(C2=CC=C(OCC3CO3)C=C2)C2=CC=C(OCC3CO3)C=C2)=C1 | 27.95 | 0.6514 | 3 | 0 | [10 empty] | CC12CCCC=C1C(=O)OC2=O | 72.05 | 1 | 0 | [8 empty] | 164.8
396 | 10.1007/s13233-012-0122-2 | 1 | C1CC2C(O2)CC1COC(=O)C3CCC4C(C3)O4 | 33.34 | 0.7927 | 2 | 0 | [10 empty] | CC12CCCCC1C(=O)OC2=O | 66.66 | 1 | 0 | [8 empty] | 190
397 | doi/10.1021/acsomega.1c02108 | 1 | C1CC2C(O2)CC1COC(=O)C3CCC4C(C3)O4 | 37.05 | 0.7927 | 2 | 0 | [10 empty] | CC12CC(C=C1)C3C2C(=O)OC3=O | 62.95 | 1 | 0 | [8 empty] | 188
398 | doi.org/10.1063/5.0197089 | 0 | CCC1=C(C=CC(=C1)CC2=CC(=C(C=C2)N(CC3CO3)CC4CO4)CC)N(CC5CO5)CC6CO6 | 27.78 | 0.8357 | 4 | 0 | CC(C)(C1=CC=C(C=C1)OCC2CO2)C3=CC=C(C=C3)OCC4CO4 | 22.22 | 0.4805 | 2 | 0.2666 | C1=CC(CC2=C(OCC3CO3)C(CC3=CC=CC(CC4=C(OCC5CO5)C=CC=C4)=C3OCC3CO3)=CC=C2)=C(OCC2CO2)C=C1 | 5.56 | 0.6282 | 4 | 0 | C1=CC(=CC=C1N)S(=O)(=O)C2=CC=C(C=C2)N | 44.44 | 4 | 0 | [8 empty] | 218.8
399 | doi.org/10.1016/j.polymer.2024.127569 | 1 | CC(C)(C1=CC=C(C=C1)OCC2CO2)C3=CC=C(C=C3)OCC4CO4 | 20 | 0.5102 | 2 | 0.1813 | CC(C)(C1=CC(=CC=C1)C(C)(C)N=C=O)N=C=O | 20 | 0 | 0 | 0 | [5 empty] | CCC(COC(=O)CCS)(COC(=O)CCS)COC(=O)CCS | 60 | 3 | 0 | [8 empty] | 67
400 | doi.org/10.1016/j.polymer.2024.127569 | 1 | CC(C)(C1=CC=C(C=C1)OCC2CO2)C3=CC=C(C=C3)OCC4CO4 | 25 | 0.5102 | 2 | 0.1813 | CC(C)(C1=CC(=CC=C1)C(C)(C)N=C=O)N=C=O | 25 | 0 | 0 | 0 | [5 empty] | CCC(COC(=O)CCS)(COC(=O)CCS)COC(=O)CCS | 50 | 3 | 0 | [8 empty] | 74
401 | doi.org/10.1016/j.polymer.2024.127569 | 1 | CC(C)(C1=CC=C(C=C1)OCC2CO2)C3=CC=C(C=C3)OCC4CO4 | 33.33 | 0.5102 | 2 | 0.1813 | CC(C)(C1=CC(=CC=C1)C(C)(C)N=C=O)N=C=O | 33.33 | 0 | 0 | 0 | [5 empty] | CCC(COC(=O)CCS)(COC(=O)CCS)COC(=O)CCS | 33.34 | 3 | 0 | [8 empty] | 79
402 | doi/10.1021/acsapm.3c02110 | 0 | COC1=C(C=CC(=C1)C=O)OCC2CO2 | 56.99 | 0.4803 | 1 | 0 | [10 empty] | NC1CCC(CC2CCC(N)CC2)CC1 | 43.01 | 4 | 0 | [8 empty] | 109.78
403 | doi.org/10.1049/hve2.12057 | 0 | CC(C)(C1=CC=C(C=C1)OCC2CO2)C3=CC=C(C=C3)OCC4CO4 | 35.14 | 0.5051 | 2 | 0.1955 | CCC/C=C/C/C=C/CCCCCCCC1=CC(=CC=C1)OCC2CO2 | 6.89 | 0.2805 | 1 | 0 | [5 empty] | C1=CC(=CC(=C1)CN)CN | 49.13 | 4 | 0 | NCCNCCNCCNCCN | 8.84 | 7 | 0 |  |  |  |  | 67
404 | doi.org/10.1049/hve2.12057 | 0 | CC(C)(C1=CC=C(C=C1)OCC2CO2)C3=CC=C(C=C3)OCC4CO4 | 41.27 | 0.5236 | 2 | 0.1462 | [10 empty] | C1=CC(=CC(=C1)CN)CN | 49.78 | 4 | 0 | NCCNCCNCCNCCN | 8.95 | 7 | 0 |  |  |  |  | 82
405 | doi.org/10.1049/hve2.12057 | 0 | CC(C)(C1=CC=C(C=C1)OCC2CO2)C3=CC=C(C=C3)OCC4CO4 | 54.15 | 0.5051 | 2 | 0.1955 | CCC/C=C/C/C=C/CCCCCCCC1=CC(=CC=C1)OCC2CO2 | 8.4 | 0.2805 | 1 | 0 | [5 empty] | CC1(CC(CC(C1)(C)CN)N)C | 28.69 | 4 | 0 | C1=CC(=CC(=C1)CN)CN | 7.63 | 4 | 0 | NCCNCCNCCNCCN | 1.13 | 7 | 0 | 97
406 | doi.org/10.1049/hve2.12057 | 0 | CC(C)(C1=CC=C(C=C1)OCC2CO2)C3=CC=C(C=C3)OCC4CO4 | 57.47 | 0.5236 | 2 | 0.1462 | [10 empty] | CC1(CC(CC(C1)(C)CN)N)C | 32.59 | 4 | 0 | C1=CC(=CC(=C1)CN)CN | 8.66 | 4 | 0 | NCCNCCNCCNCCN | 1.28 | 7 | 0 | 122
407 | doi.org/10.1021/acsapm.4c03325 | 0 | C1CCC(C(C1)C(=O)OCC2CO2)C(=O)OCC3CO3 | 67.04 | 0.6154 | 2 | 0.1783 | [10 empty] | NC1=CC=C(CC2=CC=C(N)C=C2)C=C1 | 32.96 | 4 | 0 | [8 empty] | 121
408 | doi.org/10.1021/acsapm.4c03325 | 0 | CC(C)(C1=CC=C(C=C1)OCC2CO2)C3=CC=C(C=C3)OCC4CO4 | 10.12 | 0.5277 | 2 | 0.1357 | C1CCC(C(C1)C(=O)OCC2CO2)C(=O)OCC3CO3 | 59 | 0.6154 | 2 | 0.1783 | [5 empty] | NC1=CC=C(SSC2=CC=C(N)C=C2)C=C1 | 30.88 | 4 | 0 | [8 empty] | 110
409 | doi.org/10.1021/acsapm.4c03325 | 0 | CC(C)(C1=CC=C(C=C1)OCC2CO2)C3=CC=C(C=C3)OCC4CO4 | 29.52 | 0.5277 | 2 | 0.1357 | C1CCC(C(C1)C(=O)OCC2CO2)C(=O)OCC3CO3 | 34.43 | 0.6154 | 2 | 0.1783 | [5 empty] | NC1=CC=C(SSC2=CC=C(N)C=C2)C=C1 | 36.04 | 4 | 0 | [8 empty] | 139.6
410 | doi.org/10.1021/acsapm.4c03325 | 0 | CC(C)(C1=CC=C(C=C1)OCC2CO2)C3=CC=C(C=C3)OCC4CO4 | 37.52 | 0.5277 | 2 | 0.1357 | C1CCC(C(C1)C(=O)OCC2CO2)C(=O)OCC3CO3 | 24.31 | 0.6154 | 2 | 0.1783 | [5 empty] | NC1=CC=C(SSC2=CC=C(N)C=C2)C=C1 | 38.17 | 4 | 0 | [8 empty] | 139
411 | doi.org/10.1021/acsapm.4c03325 | 0 | CC(C)(C1=CC=C(C=C1)OCC2CO2)C3=CC=C(C=C3)OCC4CO4 | 66.7 | 0.5277 | 2 | 0.1357 | [10 empty] | NC1=CC=C(SSC2=CC=C(N)C=C2)C=C1 | 23.49 | 4 | 0 | NC1=CC=C(CC2=CC=C(N)C=C2)C=C1 | 9.81 | 4 | 0 |  |  |  |  | 138.9
412 | doi.org/10.1021/acsapm.4c03325 | 0 | CC(C)(C1=CC=C(C=C1)OCC2CO2)C3=CC=C(C=C3)OCC4CO4 | 55.49 | 0.5277 | 2 | 0.1357 | C1CCC(C(C1)C(=O)OCC2CO2)C(=O)OCC3CO3 | 11.77 | 0.6154 | 2 | 0.1783 | [5 empty] | NC1=CC=C(SSC2=CC=C(N)C=C2)C=C1 | 23.1 | 4 | 0 | NC1=CC=C(CC2=CC=C(N)C=C2)C=C1 | 9.64 | 4 | 0 |  |  |  |  | 138
413 | doi.org/10.1021/acsapm.4c03325 | 0 | CC(C)(C1=CC=C(C=C1)OCC2CO2)C3=CC=C(C=C3)OCC4CO4 | 44.66 | 0.5277 | 2 | 0.1357 | C1CCC(C(C1)C(=O)OCC2CO2)C(=O)OCC3CO3 | 23.14 | 0.6154 | 2 | 0.1783 | [5 empty] | NC1=CC=C(SSC2=CC=C(N)C=C2)C=C1 | 22.72 | 4 | 0 | NC1=CC=C(CC2=CC=C(N)C=C2)C=C1 | 9.48 | 4 | 0 |  |  |  |  | 115.2
414 | doi.org/10.1021/acsapm.4c03325 | 0 | CC(C)(C1=CC=C(C=C1)OCC2CO2)C3=CC=C(C=C3)OCC4CO4 | 34.17 | 0.5277 | 2 | 0.1357 | C1CCC(C(C1)C(=O)OCC2CO2)C(=O)OCC3CO3 | 34.15 | 0.6154 | 2 | 0.1783 | [5 empty] | NC1=CC=C(SSC2=CC=C(N)C=C2)C=C1 | 22.35 | 4 | 0 | NC1=CC=C(CC2=CC=C(N)C=C2)C=C1 | 9.33 | 4 | 0 |  |  |  |  | 90.5
415 | doi.org/10.1007/s10118-025-3254-5 | 1 | CC(C)(C1=CC=C(C=C1)OCC2CO2)C3=CC=C(C=C3)OCC4CO4 | 33.87 | 0.53 | 2 | 0.1299 | [10 empty] | CC1CCC=C2C1C(=O)OC2=O | 66.13 | 1 | 0 | [8 empty] | 125.3
416 | doi.org/10.1007/s10118-025-3254-5 | 1 | C=CCC1=CC=C(OCC2CO2)C(C2=CC=C(OCC3CO3)C(CCC[Si](C)(C)O[Si](O[Si](C)(C)CCCC3=CC(C4=CC(CCC[Si](C)(C)O[Si](O[Si](C)(C)CCCC5=CC=C(OCC6CO6)C(C6=CC(CC=C)=CC=C6OCC6CO6)=C5)(C5=CC=CC=C5)C5=CC=CC=C5)=CC=C4OCC4CO4)=C(OCC4CO4)C=C3)(C3=CC=CC=C3)C3=CC=CC=C3)=C2)=C1 | 14.27 | 0.32 | 6 | 0 | [10 empty] | CC1CCC=C2C1C(=O)OC2=O | 85.73 | 1 | 0 | [8 empty] | 115.6
417 | doi.org/10.1039/D3GC04580C | 1 | CC(C)(C1=CC=C(C=C1)OCC2CO2)C3=CC=C(C=C3)OCC4CO4 | 50 | 0.5875 | 2 | 0 | [10 empty] | C1CCC2C(C1)C(=O)OC2=O | 50 | 1 | 0 | [8 empty] | 135.9
418 | doi.org/10.1039/D3GC04580C | 1 | CC(C)(C1=CC=C(C=C1)OCC2CO2)C3=CC=C(C=C3)OCC4CO4 | 48.78 | 0.5875 | 2 | 0 | [10 empty] | C1CCC2C(C1)C(=O)OC2=O | 48.78 | 1 | 0 | C(CO)N(CCO)CCO | 2.44 | 0 | 3 |  |  |  |  | 123.2
419 | doi.org/10.1039/D3GC04580C | 1 | CC(C)(C1=CC=C(C=C1)OCC2CO2)C3=CC=C(C=C3)OCC4CO4 | 47.62 | 0.5875 | 2 | 0 | [10 empty] | C1CCC2C(C1)C(=O)OC2=O | 47.62 | 1 | 0 | C(CO)N(CCO)CCO | 4.76 | 0 | 3 |  |  |  |  | 133.1
420 | doi.org/10.1039/D3GC04580C | 1 | CC(C)(C1=CC=C(C=C1)OCC2CO2)C3=CC=C(C=C3)OCC4CO4 | 46.51 | 0.5875 | 2 | 0 | [10 empty] | C1CCC2C(C1)C(=O)OC2=O | 46.51 | 1 | 0 | C(CO)N(CCO)CCO | 6.98 | 0 | 3 |  |  |  |  | 121.3
421 | doi.org/10.1039/D3GC04580C | 1 | CC(C)(C1=CC=C(C=C1)OCC2CO2)C3=CC=C(C=C3)OCC4CO4 | 45.45 | 0.5875 | 2 | 0 | [10 empty] | C1CCC2C(C1)C(=O)OC2=O | 45.45 | 1 | 0 | C(CO)N(CCO)CCO | 9.09 | 0 | 3 |  |  |  |  | 118.3
422 | doi/10.1021/acs.iecr.8b02572 | 1 | CC(C)(C1=CC=C(C=C1)OCC2CO2)C3=CC=C(C=C3)OCC4CO4 | 33.33 | 0.5102 | 2 | 0.1815 | [10 empty] | O=C1CSSCC(=O)O1 | 66.67 | 1 | 0 | [8 empty] | 73
423 | doi/10.1021/acs.iecr.8b02572 | 1 | CC(C)(C1=CC=C(C=C1)OCC2CO2)C3=CC=C(C=C3)OCC4CO4 | 33.33 | 0.5102 | 2 | 0.1815 | [10 empty] | O=C1CSSCC(=O)O1 | 50.3 | 1 | 0 | CC12CCCCC1C(=O)OC2=O | 16.37 | 1 | 0 |  |  |  |  | 96
424 | doi/10.1021/acs.iecr.8b02572 | 1 | CC(C)(C1=CC=C(C=C1)OCC2CO2)C3=CC=C(C=C3)OCC4CO4 | 33.33 | 0.5102 | 2 | 0.1815 | [10 empty] | O=C1CSSCC(=O)O1 | 33.33 | 1 | 0 | CC12CCCCC1C(=O)OC2=O | 33.33 | 1 | 0 |  |  |  |  | 113
425 | doi/10.1021/acs.iecr.8b02572 | 1 | CC(C)(C1=CC=C(C=C1)OCC2CO2)C3=CC=C(C=C3)OCC4CO4 | 33.33 | 0.5102 | 2 | 0.1815 | [10 empty] | O=C1CSSCC(=O)O1 | 16.76 | 1 | 0 | CC12CCCCC1C(=O)OC2=O | 49.9 | 1 | 0 |  |  |  |  | 131
426 | doi/10.1021/acs.iecr.8b02572 | 1 | CC(C)(C1=CC=C(C=C1)OCC2CO2)C3=CC=C(C=C3)OCC4CO4 | 49.95 | 0.5102 | 2 | 0.1815 | [10 empty] | CC12CCCCC1C(=O)OC2=O | 50.05 | 1 | 0 | [8 empty] | 162
427 | doi/10.1021/acsmacrolett.9b00015 | 1 | CC(C)(C1=CC=C(C=C1)OCC2CO2)C3=CC=C(C=C3)OCC4CO4 | 47.62 | 0.5875 | 2 | 0 | [10 empty] | O=C(O)CCCSSCCCC(=O)O | 47.62 | 2 | 0 | C1CNC2=NCCCN2C1 | 4.76 | 1 | 0 |  |  |  |  | 31
428 | doi/10.1021/acsmacrolett.9b00015 | 0 | CC(C)(C1=CC=C(C=C1)OCC2CO2)C3=CC=C(C=C3)OCC4CO4 | 50 | 0.5875 | 2 | 0 | [10 empty] | O=C(O)CCCSSCCCC(=O)O | 50 | 2 | 0 | [8 empty] | 27
429 | doi/10.1021/acsmacrolett.9b00015 | 1 | CC(C)(C1=CC=C(C=C1)OCC2CO2)C3=CC=C(C=C3)OCC4CO4 | 47.62 | 0.5875 | 2 | 0 | [10 empty] | C(CCCCC(=O)O)CCCC(=O)O | 47.62 | 2 | 0 | C1CNC2=NCCCN2C1 | 4.76 | 1 | 0 |  |  |  |  | 36.5
430 | doi.org/10.1016/j.polymertesting.2023.108145 | 1 | CC(C)(C1=CC=C(C=C1)OCC2CO2)C3=CC=C(C=C3)OCC4CO4 | 50 | 0.5102 | 2 | 0.1813 | [10 empty] | CC12CCCCC1C(=O)OC2=O | 50 | 1 | 0 | [8 empty] | 136.8
431 | doi.org/10.1016/j.polymertesting.2023.108145 | 1 | CC(C)(C1=CC=C(C=C1)OCC2CO2)C3=CC=C(C=C3)OCC4CO4 | 50 | 0.5102 | 2 | 0.1813 | [10 empty] | CC12CCCCC1C(=O)OC2=O | 45 | 1 | 0 | C(CSSCCC(=O)O)C(=O)O | 5 | 2 | 0 |  |  |  |  | 133.9
432 | doi.org/10.1016/j.polymertesting.2023.108145 | 1 | CC(C)(C1=CC=C(C=C1)OCC2CO2)C3=CC=C(C=C3)OCC4CO4 | 50 | 0.5102 | 2 | 0.1813 | [10 empty] | CC12CCCCC1C(=O)OC2=O | 35 | 1 | 0 | C(CSSCCC(=O)O)C(=O)O | 15 | 2 | 0 |  |  |  |  | 112.7
433 | doi.org/10.1016/j.polymertesting.2023.108145 | 1 | CC(C)(C1=CC=C(C=C1)OCC2CO2)C3=CC=C(C=C3)OCC4CO4 | 50 | 0.5102 | 2 | 0.1813 | [10 empty] | CC12CCCCC1C(=O)OC2=O | 25 | 1 | 0 | C(CSSCCC(=O)O)C(=O)O | 25 | 2 | 0 |  |  |  |  | 88
434 | doi/10.1021/acs.macromol.1c01914 | 1 | C1C(O1)COC(=O)CCCCCCCCC(=O)OCC2CO2 | 42.16 | 0.6362 | 2 | 0 | C1C(O1)COC(=O)C2=CC=C(C=C2)C(=O)OCC3CO3 | 20.42 | 0.7188 | 2 | 0 | [5 empty] | C1=CC(=CC=C1N)SSC2=CC=C(C=C2)N | 31.19 | 4 | 0 | C1CNC2=NCCCN2C1 | 6.24 | 1 | 0 |  |  |  |  | 21.3
435 | doi/10.1021/acs.macromol.1c01914 | 1 | C1C(O1)COC(=O)CCCCCCCCC(=O)OCC2CO2 | 35.63 | 0.6362 | 2 | 0 | C1C(O1)COC(=O)C2=CC=C(C=C2)C(=O)OCC3CO3 | 26.87 | 0.7188 | 2 | 0 | [5 empty] | C1=CC(=CC=C1N)SSC2=CC=C(C=C2)N | 31.34 | 4 | 0 | C1CNC2=NCCCN2C1 | 6.16 | 1 | 0 |  |  |  |  | 30.8
436 | doi.org/10.1016/j.compositesb.2022.110107 | 0 | C1=CC=C2C(=C1)C1=CC=CC=C1C2(C1=CC=C(OCC2CO2)C=C1)C1=CC=C(OCC2CO2)C=C1 | 66.66 | 0.403 | 2 | 0.0834 | [10 empty] | C1=CC(=CC=C1C2=CC=C(C=C2)N)N | 33.34 | 4 | 0 | [8 empty] | 207
437 | doi.org/10.1016/j.compositesb.2022.110107 | 0 | C1=CC=C2C(=C1)C1=CC=CC=C1C2(C1=CC=C(OCC2CO2)C=C1)C1=CC=C(OCC2CO2)C=C1 | 66.66 | 0.403 | 2 | 0.0834 | [10 empty] | C1=CC(=C(C=C1N)C(F)(F)F)C2=C(C=C(C=C2)N)C(F)(F)F | 33.34 | 4 | 0 | [8 empty] | 220
438 | doi.org/10.1016/j.compositesb.2022.110107 | 0 | C1=CC=C2C(=C1)C1=CC=CC=C1C2(C1=CC=C(OCC2CO2)C=C1)C1=CC=C(OCC2CO2)C=C1 | 66.66 | 0.403 | 2 | 0.0834 | [10 empty] | C1=CC(=C(C=C1N)C(F)(F)F)C2=C(C=C(C=C2)N)C(F)(F)F | 31.72 | 4 | 0 | C1(=C(C(=C(C(=C1F)F)N)F)F)C2=C(C(=C(C(=C2F)F)N)F)F | 1.62 | 4 | 0 |  |  |  |  | 235
439 | doi.org/10.1016/j.compositesb.2022.110107 | 0 | C1=CC=C2C(=C1)C1=CC=CC=C1C2(C1=CC=C(OCC2CO2)C=C1)C1=CC=C(OCC2CO2)C=C1 | 66.66 | 0.403 | 2 | 0.0834 | [10 empty] | C1=CC(=C(C=C1N)C(F)(F)F)C2=C(C=C(C=C2)N)C(F)(F)F | 30.08 | 4 | 0 | C1(=C(C(=C(C(=C1F)F)N)F)F)C2=C(C(=C(C(=C2F)F)N)F)F | 3.26 | 4 | 0 |  |  |  |  | 226
440 | doi.org/10.1016/j.compositesb.2022.110107 | 0 | C1=CC=C2C(=C1)C1=CC=CC=C1C2(C1=CC=C(OCC2CO2)C=C1)C1=CC=C(OCC2CO2)C=C1 | 66.66 | 0.403 | 2 | 0.0834 | [10 empty] | C1=CC(=C(C=C1N)C(F)(F)F)C2=C(C=C(C=C2)N)C(F)(F)F | 28.44 | 4 | 0 | C1(=C(C(=C(C(=C1F)F)N)F)F)C2=C(C(=C(C(=C2F)F)N)F)F | 4.9 | 4 | 0 |  |  |  |  | 216
441 | doi.org/10.1016/j.compositesb.2022.110107 | 0 | C1=CC=C2C(=C1)C1=CC=CC=C1C2(C1=CC=C(OCC2CO2)C=C1)C1=CC=C(OCC2CO2)C=C1 | 66.66 | 0.403 | 2 | 0.0834 | [10 empty] | C1=CC(=C(C=C1N)C(F)(F)F)C2=C(C=C(C=C2)N)C(F)(F)F | 26.8 | 4 | 0 | C1(=C(C(=C(C(=C1F)F)N)F)F)C2=C(C(=C(C(=C2F)F)N)F)F | 6.54 | 4 | 0 |  |  |  |  | 191
442 | doi.org/10.1021/acsami.1c01933 | 1 | CC(C)(C1=CC=C(C=C1)OCC2CO2)C3=CC=C(C=C3)OCC4CO4 | 35.71 | 0.532 | 2 | 0.1249 | [10 empty] | CC1=CCC2C(C1)C(=O)OC2=O | 64.29 | 1 | 0 | [8 empty] | 127
443 | doi.org/10.1021/acsami.1c01933 | 1 | CC(C)(C1=CC=C(C=C1)OCC2CO2)C3=CC=C(C=C3)OCC4CO4 | 12.15 | 0.532 | 2 | 0.1249 | CC(C)(c1ccc(OCC(O)COc2ccc(C(c3ccc(OCC(O)COc4ccc(C(C)(C)c5ccc(OCC6CO6)cc5)cc4)cc3)(C(F)(F)F)C(F)(F)F)cc2)cc1)c1ccc(OCC2CO2)cc1 | 23.56 | 0.1966435 | 2 | 2 | [5 empty] | CC1=CCC2C(C1)C(=O)OC2=O | 64.29 | 1 | 0 | [8 empty] | 134
444 | 10.1109/ICPADM.2018.8401056 | 0 | CC(C)(C1=CC=C(C=C1)OCC2CO2)C3=CC=C(C=C3)OCC4CO4 | 64.44 | 0.5682 | 2 | 0.0407 | [10 empty] | CC(COCC(C)OCC(C)N)N | 17.78 | 4 | 0 | CC(COCC(C)OCC(C)OCC(C)N)N | 17.78 | 4 | 0 |  |  |  |  | 85
445 | doi.org/10.1002/adem.202300031 | 1 | CC(C)(C1=CC=C(C=C1)OCC2CO2)C3=CC=C(C=C3)OCC4CO4 | 33.34 | 0.5875 | 2 | 0 | [10 empty] | C1CC(=O)OC(=O)C1 | 66.66 | 1 | 0 | [8 empty] | 89
446 | doi.org/10.1002/adem.202300031 | 1 | CC(C)(C1=CC=C(C=C1)OCC2CO2)C3=CC=C(C=C3)OCC4CO4 | 39.39 | 0.5875 | 2 | 0 | [10 empty] | C1CC(=O)OC(=O)C1 | 42.42 | 1 | 0 | CCCCCCCCC1C(C=CC(C1CCCCCCCC(=O)O)CCCCCC)CCCCCCCC(=O)O | 18.18 | 2 | 0 |  |  |  |  | 42.8
447 | doi.org/10.1002/adem.202300031 | 1 | CC(C)(C1=CC=C(C=C1)OCC2CO2)C3=CC=C(C=C3)OCC4CO4 | 42.86 | 0.5875 | 2 | 0 | [10 empty] | C1CC(=O)OC(=O)C1 | 28.57 | 1 | 0 | CCCCCCCCC1C(C=CC(C1CCCCCCCC(=O)O)CCCCCC)CCCCCCCC(=O)O | 28.57 | 2 | 0 |  |  |  |  | 40.2
448 | doi.org/10.1002/adem.202300031 | 1 | CC(C)(C1=CC=C(C=C1)OCC2CO2)C3=CC=C(C=C3)OCC4CO4 | 45.95 | 0.5875 | 2 | 0 | [10 empty] | C1CC(=O)OC(=O)C1 | 16.22 | 1 | 0 | CCCCCCCCC1C(C=CC(C1CCCCCCCC(=O)O)CCCCCC)CCCCCCCC(=O)O | 37.84 | 2 | 0 |  |  |  |  | 29.5
449 | doi.org/10.1002/adem.202300031 | 1 | CC(C)(C1=CC=C(C=C1)OCC2CO2)C3=CC=C(C=C3)OCC4CO4 | 50 | 0.5875 | 2 | 0 | [10 empty] | CCCCCCCCC1C(C=CC(C1CCCCCCCC(=O)O)CCCCCC)CCCCCCCC(=O)O | 50 | 2 | 0 | [8 empty] | 11.6
450 | doi.org/10.1002/smll.202407579 | 0 | CC(C)(C1=CC=C(C=C1)OCC2CO2)C3=CC=C(C=C3)OCC4CO4 | 66.66 | 0.5102 | 2 | 0.1814 | [10 empty] | C1=CC(=CC=C1CC2=CC=C(C=C2)N)N | 33.34 | 4 | 0 | [8 empty] | 148.96
451 | doi.org/10.1002/smll.202407579 | 0 | CC(C)(C1=CC=C(C=C1)OCC2CO2)C3=CC=C(C=C3)OCC4CO4 | 66.66 | 0.5102 | 2 | 0.1814 | [10 empty] | C1=CC(=CC=C1N)SC2=CC=C(C=C2)N | 33.34 | 4 | 0 | [8 empty] | 161.92
452 | doi.org/10.1002/smll.202407579 | 0 | CC(C)(C1=CC=C(C=C1)OCC2CO2)C3=CC=C(C=C3)OCC4CO4 | 66.66 | 0.5102 | 2 | 0.1814 | [10 empty] | C1=CC(=CC=C1N)OC2=CC=C(C=C2)N | 33.34 | 4 | 0 | [8 empty] | 98.04
453 | doi.org/10.1002/smll.202407579 | 0 | CC(C)(C1=CC=C(C=C1)OCC2CO2)C3=CC=C(C=C3)OCC4CO4 | 66.66 | 0.5102 | 2 | 0.1814 | [10 empty] | C1=CC(=CC=C1C(=O)C2=CC=C(C=C2)N)N | 33.34 | 4 | 0 | [8 empty] | 145.37
454 | doi.org/10.1002/smll.202407579 | 0 | CC(C)(C1=CC=C(C=C1)OCC2CO2)C3=CC=C(C=C3)OCC4CO4 | 66.66 | 0.5102 | 2 | 0.1814 | [10 empty] | C1=CC(=CC=C1N)S(=O)(=O)C2=CC=C(C=C2)N | 33.34 | 4 | 0 | [8 empty] | 166.6
455 | doi.org/10.1002/smll.202407579 | 0 | CC(C)(C1=CC=C(C=C1)OCC2CO2)C3=CC=C(C=C3)OCC4CO4 | 66.66 | 0.5102 | 2 | 0.1814 | [10 empty] | CC(C)(C1=CC=C(C=C1)N)C2=CC=C(C=C2)N | 33.34 | 4 | 0 | [8 empty] | 170.46
456 | doi.org/10.1002/smll.202407579 | 0 | CC(C)(C1=CC=C(C=C1)OCC2CO2)C3=CC=C(C=C3)OCC4CO4 | 66.66 | 0.5102 | 2 | 0.1814 | [10 empty] | C1=CC(=CC=C1C(C2=CC=C(C=C2)N)(C(F)(F)F)C(F)(F)F)N | 33.34 | 4 | 0 | [8 empty] | 178.89
457 | doi.org/10.1002/smll.202407579 | 0 | CC(C)(C1=CC=C(C=C1)OCC2CO2)C3=CC=C(C=C3)OCC4CO4 | 66.66 | 0.5102 | 2 | 0.1814 | [10 empty] | C1CCC(CC1)(C2=CC=C(C=C2)N)C3=CC=C(C=C3)N | 33.34 | 4 | 0 | [8 empty] | 192.27
458 | 10.1109/TDEI.2011.6032821 | 0 | CC(C)(C1=CC=C(C=C1)OCC2CO2)C3=CC=C(C=C3)OCC4CO4 | 71.43 | 0.5875 | 2 | 0 | [10 empty] | NCCNCCN | 28.57 | 5 | 0 | [8 empty] | 70.3
459 | doi.org/10.1016/j.reactfunctpolym.2022.105307 | 1 | CC(C)(C1=CC=C(C=C1)OCC2CO2)C3=CC=C(C=C3)OCC4CO4 | 32.36 | 0.5102 | 2 | 0.1813 | C(CCCN=C=O)CCN=C=O | 35.28 | 0 | 0 | 0 | [5 empty] | CC(C)(C)NCCNC(C)(C)C | 32.36 | 2 | 0 | [8 empty] | 113
460 | doi.org/10.1016/j.reactfunctpolym.2022.105307 | 1 | CC(C)(C1=CC=C(C=C1)OCC2CO2)C3=CC=C(C=C3)OCC4CO4 | 24.45 | 0.5102 | 2 | 0.1813 | C(CCCN=C=O)CCN=C=O | 38.88 | 0 | 0 | 0 | [5 empty] | CC(C)(C)NCCNC(C)(C)C | 36.67 | 2 | 0 | [8 empty] | 101
461 | doi.org/10.1016/j.reactfunctpolym.2022.105307 | 1 | CC(C)(C1=CC=C(C=C1)OCC2CO2)C3=CC=C(C=C3)OCC4CO4 | 19.65 | 0.5102 | 2 | 0.1813 | C(CCCN=C=O)CCN=C=O | 41.06 | 0 | 0 | 0 | [5 empty] | CC(C)(C)NCCNC(C)(C)C | 39.29 | 2 | 0 | [8 empty] | 90
462 | doi.org/10.1016/j.reactfunctpolym.2022.105307 | 1 | CC(C)(C1CCC(CC1)OCC2CO2)C3CCC(CC3)OCC4CO4 | 19.65 | 0.5102 | 2 | 0.1338 | C(CCCN=C=O)CCN=C=O | 41.06 | 0 | 0 | 0 | [5 empty] | CC(C)(C)NCCNC(C)(C)C | 39.29 | 2 | 0 | [8 empty] | 71
463 | 10.1109/TDEI.2024.3394404 | 1 | CC(C)(C1=CC=C(C=C1)OCC2CO2)C3=CC=C(C=C3)OCC4CO4 | 33.81 | 0.5435 | 2 | 0.097 | [10 empty] | CC12CCCCC1C(=O)OC2=O | 66.19 | 1 | 0 | [8 empty] | 128.8
464 | 10.1109/TDEI.2024.3394404 | 1 | C1C(O1)CN(CC2CO2)C3=CC=C(C=C3)OCC4CO4 | 25 | 1.0818 | 3 | 0 | [10 empty] | CC12CCCCC1C(=O)OC2=O | 75 | 1 | 0 | [8 empty] | 192.3
465 | 10.1109/TDEI.2024.3394404 | 1 | C1C(O1)CN(CC2CO2)C3=CC=C(C=C3)CC4=CC=C(C=C4)N(CC5CO5)CC6CO6 | 19.9 | 0.9467 | 4 | 0 | [10 empty] | CC12CCCCC1C(=O)OC2=O | 80.1 | 1 | 0 | [8 empty] | 202
466 | 10.1109/TDEI.2024.3394404 | 1 | CC(C)(C1=CC=C(C=C1)OCC2CO2)C3=CC=C(C=C3)OCC4CO4 | 32.31 | 0.5435 | 2 | 0.097 | C1C(O1)CN(CC2CO2)C3=CC=C(C=C3)OCC4CO4 | 1.11 | 1.0818 | 3 | 0 | [5 empty] | CC12CCCCC1C(=O)OC2=O | 66.58 | 1 | 0 | [8 empty] | 130.4
467 | 10.1109/TDEI.2024.3394404 | 1 | CC(C)(C1=CC=C(C=C1)OCC2CO2)C3=CC=C(C=C3)OCC4CO4 | 30.79 | 0.5435 | 2 | 0.097 | C1C(O1)CN(CC2CO2)C3=CC=C(C=C3)OCC4CO4 | 2.23 | 1.0818 | 3 | 0 | [5 empty] | CC12CCCCC1C(=O)OC2=O | 66.97 | 1 | 0 | [8 empty] | 132.2
468 | 10.1109/TDEI.2024.3394404 | 1 | CC(C)(C1=CC=C(C=C1)OCC2CO2)C3=CC=C(C=C3)OCC4CO4 | 32.4 | 0.5435 | 2 | 0.097 | C1C(O1)CN(CC2CO2)C3=CC=C(C=C3)CC4=CC=C(C=C4)N(CC5CO5)CC6CO6 | 0.83 | 0.9467 | 4 | 0 | [5 empty] | CC12CCCCC1C(=O)OC2=O | 66.67 | 1 | 0 | [8 empty] | 132.5
469 | 10.1109/TDEI.2024.3394404 | 1 | CC(C)(C1=CC=C(C=C1)OCC2CO2)C3=CC=C(C=C3)OCC4CO4 | 30.97 | 0.5435 | 2 | 0.097 | C1C(O1)CN(CC2CO2)C3=CC=C(C=C3)CC4=CC=C(C=C4)N(CC5CO5)CC6CO6 | 1.68 | 0.9467 | 4 | 0 | [5 empty] | CC12CCCCC1C(=O)OC2=O | 67.35 | 1 | 0 | [8 empty] | 134
470 | doi.org/10.1016/j.compositesb.2024.111728 | 1 | CC(C)(C1=CC=C(C=C1)OCC2CO2)C3=CC=C(C=C3)OCC4CO4 | 34.07 | 0.5348 | 2 | 0.118 | [10 empty] | CC12CCCC=C1C(=O)OC2=O | 65.93 | 1 | 0 | [8 empty] | 133.4
471 | doi.org/10.1016/j.compositesb.2024.111728 | 1 | CC(C)(C1=CC=C(C=C1)OCC2CO2)C3=CC=C(C=C3)OCC4CO4 | 21.21 | 0.5348 | 2 | 0.118 | COC1=C(OCC2CO2)C=CC(CCC[Si](C)(C)O[Si](C)(C)CCCC2=CC=C(OCC3CO3)C(OC)=C2)=C1 | 12.53 | 0.316 | 2 | 0.1119 | [5 empty] | CC12CCCC=C1C(=O)OC2=O | 66.25 | 1 | 0 | [8 empty] | 98.9
472 | doi.org/10.1016/j.compositesb.2024.111728 | 1 | CC(C)(C1=CC=C(C=C1)OCC2CO2)C3=CC=C(C=C3)OCC4CO4 | 23.37 | 0.5348 | 2 | 0.118 | COC1=C(OCC2CO2)C=CC(CCC[Si]2(C)O[Si](C)(CCCC3=CC(OC)=C(OCC4CO4)C=C3)O[Si](C)(CCCC3=CC(OC)=C(OCC4CO4)C=C3)O[Si](C)(CCCC3=CC(OC)=C(OCC4CO4)C=C3)O2)=C1 | 4.77 | 0.302 | 5 | 0.5 | [5 empty] | CC12CCCC=C1C(=O)OC2=O | 71.85 | 1 | 0 | [8 empty] | 126.8
473 | doi.org/10.1016/j.ces.2024.120979 | 1 | CC(C)(C1=CC=C(C=C1)OCC2CO2)C3=CC=C(C=C3)OCC4CO4 | 33.34 | 0.5875 | 2 | 0 | [10 empty] | CC12CCCC=C1C(=O)OC2=O | 66.66 | 1 | 0 | [8 empty] | 140.91
474 | doi.org/10.1016/j.ces.2024.120979 | 1 | CC(C)(C1=CC=C(C=C1)OCC2CO2)C3=CC=C(C=C3)OCC4CO4 | 33.34 | 0.5102 | 2 | 0.1813 | [10 empty] | CC12CCCC=C1C(=O)OC2=O | 66.66 | 1 | 0 | [8 empty] | 136.92
475 | doi.org/10.1016/S0254-0584（00）00272-8 | 0 | CC(C)(C1=CC=C(C=C1)OCC2CO2)C3=CC=C(C=C3)OCC4CO4 | 49.06 | 0.5319 | 2 | 0.1251 | [10 empty] | C1=CC(=CC=C1CC2=CC=C(C=C2)N)N | 27.9 | 4 | 0 | C(CC#N)C#N | 23.04 | 2 | 0 |  |  |  |  | 80
476 | doi.org/10.1021/cm970667t | 1 | CC12CCC(CC1O2)C(C)(C)OC(=O)C3CCC4C(C3)O4 | 36.5 | 0.6794 | 2 | 0 | [10 empty] | CC1CCC2C(C1)C(=O)OC2=O | 63.5 | 1 | 0 | [8 empty] | 160
477 | doi.org/10.1021/cm970667t | 1 | C1CC2C(O2)CC1COC(=O)C3CCC4C(C3)O4 | 36.5 | 0.7927 | 2 | 0 | [10 empty] | CC1CCC2C(C1)C(=O)OC2=O | 63.5 | 1 | 0 | [8 empty] | 190
478 | doi.org/10.1002/app.56739 | 1 | CC(C)(C1=CC=C(C=C1)OCC2CO2)C3=CC=C(C=C3)OCC4CO4 | 31.52 | 0.5348 | 2 | 0.118 | CCCCCCCCC1OC1CCCCCCC(=O)OC(OC(=O)CCCCCCC1OC1CC1OC1CCCCC)OC(=O)CCCCCCC1OC1CC1OC1CCCCC | 1.47 | 0.561 | 5 | 0 | [5 empty] | CC1=CCC2C(C1)C(=O)OC2=O | 67.01 | 1 | 0 | [8 empty] | 86.8
479 | doi.org/10.1002/app.56739 | 1 | CC(C)(C1=CC=C(C=C1)OCC2CO2)C3=CC=C(C=C3)OCC4CO4 | 28.6 | 0.5348 | 2 | 0.118 | CCCCCCCCC1OC1CCCCCCC(=O)OC(OC(=O)CCCCCCC1OC1CC1OC1CCCCC)OC(=O)CCCCCCC1OC1CC1OC1CCCCC | 3 | 0.561 | 5 | 0 | [5 empty] | CC1=CCC2C(C1)C(=O)OC2=O | 68.4 | 1 | 0 | [8 empty] | 88.6
480 | doi.org/10.1002/app.56739 | 1 | CC(C)(C1=CC=C(C=C1)OCC2CO2)C3=CC=C(C=C3)OCC4CO4 | 25.56 | 0.5348 | 2 | 0.118 | CCCCCCCCC1OC1CCCCCCC(=O)OC(OC(=O)CCCCCCC1OC1CC1OC1CCCCC)OC(=O)CCCCCCC1OC1CC1OC1CCCCC | 4.6 | 0.561 | 5 | 0 | [5 empty] | CC1=CCC2C(C1)C(=O)OC2=O | 69.84 | 1 | 0 | [8 empty] | 84.1
481 | doi.org/10.1002/app.56739 | 1 | CC(C)(C1=CC=C(C=C1)OCC2CO2)C3=CC=C(C=C3)OCC4CO4 | 22.38 | 0.5348 | 2 | 0.118 | CCCCCCCCC1OC1CCCCCCC(=O)OC(OC(=O)CCCCCCC1OC1CC1OC1CCCCC)OC(=O)CCCCCCC1OC1CC1OC1CCCCC | 6.26 | 0.561 | 5 | 0 | [5 empty] | CC1=CCC2C(C1)C(=O)OC2=O | 71.36 | 1 | 0 | [8 empty] | 78.8
482 | doi.org/10.1002/app.56739 | 1 | CC(C)(C1=CC=C(C=C1)OCC2CO2)C3=CC=C(C=C3)OCC4CO4 | 19.06 | 0.5348 | 2 | 0.118 | CCCCCCCCC1OC1CCCCCCC(=O)OC(OC(=O)CCCCCCC1OC1CC1OC1CCCCC)OC(=O)CCCCCCC1OC1CC1OC1CCCCC | 8 | 0.561 | 5 | 0 | [5 empty] | CC1=CCC2C(C1)C(=O)OC2=O | 72.94 | 1 | 0 | [8 empty] | 75.7
483 | 10.1007/s11664-022-10017-x | 0 | CCC1=C(C=CC(=C1)CC2=CC(=C(C=C2)N(CC3CO3)CC4CO4)CC)N(CC5CO5)CC6CO6 | 19.74 | 0.8359 | 4 | 0 | [10 empty] | CC1=CCC2C(C1)C(=O)OC2=O | 80.26 | 1 | 0 | [8 empty] | 220
484 | 10.1007/s11664-022-10017-x | 0 | CCC1=C(C=CC(=C1)CC2=CC(=C(C=C2)N(CC3CO3)CC4CO4)CC)N(CC5CO5)CC6CO6 | 19.45 | 0.8359 | 4 | 0 | C1=CC(=CC=C1CC2=CC=C(C=C2)N3C(=O)C=CC3=O)N4C(=O)C=CC4=O | 1.47 | 0 | 0 | 0 | [5 empty] | CC1=CCC2C(C1)C(=O)OC2=O | 79.08 | 1 | 0 | [8 empty] | 225
485 | 10.1007/s11664-022-10017-x | 0 | CCC1=C(C=CC(=C1)CC2=CC(=C(C=C2)N(CC3CO3)CC4CO4)CC)N(CC5CO5)CC6CO6 | 19.17 | 0.8359 | 4 | 0 | C1=CC(=CC=C1CC2=CC=C(C=C2)N3C(=O)C=CC3=O)N4C(=O)C=CC4=O | 2.89 | 0 | 0 | 0 | [5 empty] | CC1=CCC2C(C1)C(=O)OC2=O | 77.94 | 1 | 0 | [8 empty] | 232
486 | 10.1007/s11664-022-10017-x | 0 | CCC1=C(C=CC(=C1)CC2=CC(=C(C=C2)N(CC3CO3)CC4CO4)CC)N(CC5CO5)CC6CO6 | 18.92 | 0.8359 | 4 | 0 | C1=CC(=CC=C1CC2=CC=C(C=C2)N3C(=O)C=CC3=O)N4C(=O)C=CC4=O | 4.14 | 0 | 0 | 0 | [5 empty] | CC1=CCC2C(C1)C(=O)OC2=O | 76.94 | 1 | 0 | [8 empty] | 230
487 | 10.1007/s11664-022-10017-x | 0 | CCC1=C(C=CC(=C1)CC2=CC(=C(C=C2)N(CC3CO3)CC4CO4)CC)N(CC5CO5)CC6CO6 | 18.67 | 0.8359 | 4 | 0 | C1=CC(=CC=C1CC2=CC=C(C=C2)N3C(=O)C=CC3=O)N4C(=O)C=CC4=O | 5.43 | 0 | 0 | 0 | [5 empty] | CC1=CCC2C(C1)C(=O)OC2=O | 75.9 | 1 | 0 | [8 empty] | 243
488 | doi/10.1049/hve2.12443 | 0 | CC(C)(C1=CC=C(C=C1)OCC2CO2)C3=CC=C(C=C3)OCC4CO4 | 70.57 | 0.5875 | 2 | 0 | [10 empty] | C1=CC(=CC=C1CC2=CC=C(C=C2)N)N | 29.43 | 4 | 0 | [8 empty] | 134
489 | doi/10.1049/hve2.12443 | 0 | CC1=CC(=CC(=C1OCC2CO2)C)C3=CC(=C(C(=C3)C)OCC4CO4)C | 66.47 | 0.5643 | 2 | 0 | [10 empty] | C1=CC(=CC=C1CC2=CC=C(C=C2)N)N | 33.53 | 4 | 0 | [8 empty] | 120
490 | doi/10.1049/hve2.12443 | 1 | CC1=CC(=CC(=C1OCC2CO2)C)C3=CC(=C(C(=C3)C)OCC4CO4)C | 36.84 | 0.5643 | 2 | 0 | [10 empty] | CC12CCCCC1C(=O)OC2=O | 63.16 | 1 | 0 | [8 empty] | 138
491 | doi.org/10.3390/polym14122394 | 1 | CC(C)(C1=CC=C(C=C1)OCC2CO2)C3=CC=C(C=C3)OCC4CO4 | 36.1 | 0.5102 | 2 | 0.1815 | [10 empty] | CC12CC=CCC1C(=O)OC2=O | 63.9 | 1 | 0 | [8 empty] | 130.38
492 | doi.org/10.3390/polym14122394 | 1 | CC(C)(C1=CC=C(C=C1)OCC2CO2)C3=CC=C(C=C3)OCC4CO4 | 31.34 | 0.5102 | 2 | 0.1815 | C1CC2C(O2)CC1C(=O)OC3CCC4C(C3)O4 | 4.98 | 0.73 | 2 | 0.1959 | [5 empty] | CC12CC=CCC1C(=O)OC2=O | 63.68 | 1 | 0 | [8 empty] | 132.65
493 | doi.org/10.3390/polym14122394 | 1 | CC(C)(C1=CC=C(C=C1)OCC2CO2)C3=CC=C(C=C3)OCC4CO4 | 27.44 | 0.5102 | 2 | 0.1815 | C1CC2C(O2)CC1C(=O)OC3CCC4C(C3)O4 | 9.82 | 0.73 | 2 | 0.1959 | [5 empty] | CC12CC=CCC1C(=O)OC2=O | 62.74 | 1 | 0 | [8 empty] | 128.03
494 | 10.3233/JCM-226011 | 1 | CC(C)(C1=CC=C(C=C1)OCC2CO2)C3=CC=C(C=C3)OCC4CO4 | 32.99 | 0.5102 | 2 | 0.1815 | C1CC2C(O2)CC1C(=O)OC3CCC4C(C3)O4 | 4.72 | 0.73 | 2 | 0.1959 | [5 empty] | CC12CC=CCC1C(=O)OC2=O | 62.28 | 1 | 0 | [8 empty] | 136.3
495 | 10.3233/JCM-226011 | 1 | CC(C)(C1=CC=C(C=C1)OCC2CO2)C3=CC=C(C=C3)OCC4CO4 | 31.5 | 0.5102 | 2 | 0.1815 | C1CC2C(O2)CC1C(=O)OC3CCC4C(C3)O4 | 9.02 | 0.73 | 2 | 0.1959 | [5 empty] | CC12CC=CCC1C(=O)OC2=O | 59.48 | 1 | 0 | [8 empty] | 131.5
496 | 10.3233/JCM-226011 | 1 | CC(C)(C1=CC=C(C=C1)OCC2CO2)C3=CC=C(C=C3)OCC4CO4 | 30.15 | 0.5102 | 2 | 0.1815 | C1CC2C(O2)CC1C(=O)OC3CCC4C(C3)O4 | 12.94 | 0.73 | 2 | 0.1959 | [5 empty] | CC12CC=CCC1C(=O)OC2=O | 56.91 | 1 | 0 | [8 empty] | 125.9
497 | 10.3233/JCM-226011 | 1 | CC(C)(C1=CC=C(C=C1)OCC2CO2)C3=CC=C(C=C3)OCC4CO4 | 28.9 | 0.5102 | 2 | 0.1815 | C1CC2C(O2)CC1C(=O)OC3CCC4C(C3)O4 | 16.55 | 0.73 | 2 | 0.1959 | [5 empty] | CC12CC=CCC1C(=O)OC2=O | 54.56 | 1 | 0 | [8 empty] | 126.7
498 | 10.3233/JCM-226011 | 1 | CC(C)(C1=CC=C(C=C1)OCC2CO2)C3=CC=C(C=C3)OCC4CO4 | 34.63 | 0.5102 | 2 | 0.1815 | [10 empty] | CC12CC=CCC1C(=O)OC2=O | 65.37 | 1 | 0 | [8 empty] | 132.1
499 | 10.1088/1361-6463/ab09be | 0 | CC(C)(C1=CC=C(C=C1)OCC2CO2)C3=CC=C(C=C3)OCC4CO4 | 64.85 | 0.5747 | 2 | 0.0267 | [10 empty] | CC(COCC(C)OCC(C)N)N | 17.575 | 4 | 0 | CC(COCC(C)OCC(C)OCC(C)N)N | 17.575 | 4 | 0 |  |  |  |  | 85.3
500 | 10.1088/1361-6463/ab09be | 0 | CC(C)(C1=CC=C(C=C1)OCC2CO2)C3=CC=C(C=C3)OCC4CO4 | 63.68 | 0.5747 | 2 | 0.0267 | CCCCCCCCCCCCCCCCOCC1CO1 | 1.31 | 0.335 | 1 | 0 | [5 empty] | CC(COCC(C)OCC(C)N)N | 17.505 | 4 | 0 | CC(COCC(C)OCC(C)OCC(C)N)N | 17.505 | 4 | 0 |  |  |  |  | 81.7
501 | 10.1088/1361-6463/ab09be | 0 | CC(C)(C1=CC=C(C=C1)OCC2CO2)C3=CC=C(C=C3)OCC4CO4 | 60.54 | 0.5747 | 2 | 0.0267 | CCCCCCCCCCCCCCCCOCC1CO1 | 5.12 | 0.335 | 1 | 0 | [5 empty] | CC(COCC(C)OCC(C)N)N | 17.17 | 4 | 0 | CC(COCC(C)OCC(C)OCC(C)N)N | 17.17 | 4 | 0 |  |  |  |  | 71.5
502 | 10.1088/1361-6463/ab09be | 0 | CC(C)(C1=CC=C(C=C1)OCC2CO2)C3=CC=C(C=C3)OCC4CO4 | 54.63 | 0.5747 | 2 | 0.0267 | CCCCCCCCCCCCCCCCOCC1CO1 | 12.24 | 0.335 | 1 | 0 | [5 empty] | CC(COCC(C)OCC(C)N)N | 16.565 | 4 | 0 | CC(COCC(C)OCC(C)OCC(C)N)N | 16.565 | 4 | 0 |  |  |  |  | 54.2
503 | 10.1088/1361-6463/ab09be | 0 | CC(C)(C1=CC=C(C=C1)OCC2CO2)C3=CC=C(C=C3)OCC4CO4 | 63.68 | 0.5747 | 2 | 0.0267 | CCCCCCCCCC1=CC=C(C=C1)OCC2CO2 | 1.31 | 0.3618 | 1 | 0 | [5 empty] | CC(COCC(C)OCC(C)N)N | 17.505 | 4 | 0 | CC(COCC(C)OCC(C)OCC(C)N)N | 17.505 | 4 | 0 |  |  |  |  | 76.8
504 | 10.1088/1361-6463/ab09be | 0 | CC(C)(C1=CC=C(C=C1)OCC2CO2)C3=CC=C(C=C3)OCC4CO4 | 60.48 | 0.5747 | 2 | 0.0267 | CCCCCCCCCC1=CC=C(C=C1)OCC2CO2 | 5.09 | 0.3618 | 1 | 0 | [5 empty] | CC(COCC(C)OCC(C)N)N | 17.215 | 4 | 0 | CC(COCC(C)OCC(C)OCC(C)N)N | 17.215 | 4 | 0 |  |  |  |  | 75
505 | 10.1088/1361-6463/ab09be | 0 | CC(C)(C1=CC=C(C=C1)OCC2CO2)C3=CC=C(C=C3)OCC4CO4 | 54.6 | 0.5747 | 2 | 0.0267 | CCCCCCCCCC1=CC=C(C=C1)OCC2CO2 | 12.17 | 0.3618 | 1 | 0 | [5 empty] | CC(COCC(C)OCC(C)N)N | 16.615 | 4 | 0 | CC(COCC(C)OCC(C)OCC(C)N)N | 16.615 | 4 | 0 |  |  |  |  | 64.4
506 | 10.1088/1361-6463/ab09be | 0 | CC(C)(C1=CC=C(C=C1)OCC2CO2)C3=CC=C(C=C3)OCC4CO4 | 38.11 | 0.5747 | 2 | 0.0267 | CCCCCCCCCC1=CC=C(C=C1)OCC2CO2 | 32.38 | 0.3618 | 1 | 0 | [5 empty] | CC(COCC(C)OCC(C)N)N | 14.755 | 4 | 0 | CC(COCC(C)OCC(C)OCC(C)N)N | 14.755 | 4 | 0 |  |  |  |  | 42.5
507 | doi.org/10.1515/epoly-2023-0182 | 1 | C=C(CC(=O)OCC(O)COC1=CC=C(C(C)(C)C2=CC=C(OCC3CO3)C=C2)C=C1)C(=O)OCC(O)COC1=CC=C(C(C)(C)C2=CC=C(OCC3CO3)C=C2)C=C1 | 33.34 | 0.2466 | 2 | 2 | [10 empty] | CC1CCC2C(C1)C(=O)OC2=O | 66.66 | 1 | 0 | [8 empty] | 83
508 | 10.1088/1361-6463/accbca | 1 | CC(C)(C1=CC=C(C=C1)OCC2CO2)C3=CC=C(C=C3)OCC4CO4 | 34.93 | 0.5747 | 2 | 0.0267 | [10 empty] | CC1CCC2C(C1)C(=O)OC2=O | 65.07 | 1 | 0 | [8 empty] | 129.1
509 | 10.1088/1361-6463/accbca | 1 | CC(C)(C1=CC=C(C=C1)OCC2CO2)C3=CC=C(C=C3)OCC4CO4 | 27.94 | 0.5747 | 2 | 0.0267 | C1C(O1)COC2=CC=C(C=C2)CC3=CC=C(C=C3)OCC4CO4 | 6.99 | 0.5917 | 2 | 0.1 | [5 empty] | CC1CCC2C(C1)C(=O)OC2=O | 65.07 | 1 | 0 | [8 empty] | 134.4
510 | 10.1088/1361-6463/accbca | 1 | CC(C)(C1=CC=C(C=C1)OCC2CO2)C3=CC=C(C=C3)OCC4CO4 | 17.45 | 0.5747 | 2 | 0.0267 | C1C(O1)COC2=CC=C(C=C2)CC3=CC=C(C=C3)OCC4CO4 | 17.48 | 0.5917 | 2 | 0.1 | [5 empty] | CC1CCC2C(C1)C(=O)OC2=O | 65.07 | 1 | 0 | [8 empty] | 128.5
511 | 10.1088/1361-6463/accbca | 1 | CC(C)(C1=CC=C(C=C1)OCC2CO2)C3=CC=C(C=C3)OCC4CO4 | 6.99 | 0.5747 | 2 | 0.0267 | C1C(O1)COC2=CC=C(C=C2)CC3=CC=C(C=C3)OCC4CO4 | 27.94 | 0.5917 | 2 | 0.1 | [5 empty] | CC1CCC2C(C1)C(=O)OC2=O | 65.07 | 1 | 0 | [8 empty] | 127.2
512 | 10.1088/1361-6463/accbca | 1 | C1C(O1)COC2=CC=C(C=C2)CC3=CC=C(C=C3)OCC4CO4 | 35.61 | 0.5917 | 2 | 0.1 | [10 empty] | CC1CCC2C(C1)C(=O)OC2=O | 64.39 | 1 | 0 | [8 empty] | 124.5
513 | doi.org/10.1295/koron.2017-0004 | 1 | CC(C)(C1=CC=C(C=C1)OCC2CO2)C3=CC=C(C=C3)OCC4CO4 | 40.33 | 0.5236 | 2 | 0.1462 | CC(C)(C1=CC=C(C=C1)OCC2CO2)C3=CC=C(C=C3)OCC(COC4=CC=C(C=C4)C(C)(C)C5=CC=C(C=C5)OCC(COC6=CC=C(C=C6)C(C)(C)C7=CC=C(C=C7)OCC8CO8)O)O | 27.88 | 0.211 | 2 | 2.1367 | CC(OCC1CCC(CC1)COCC2CO2)OC3=CC=C(C=C3)C(C)(C)C4=CC=C(C=C4)OC(C)OCC5CCC(CC5)COCC6CO6 | 3.21 | 0.2937 | 2 | 0 | C(#N)N=C(N)N | 28.57 | 5 | 0 | [8 empty] | 112
514 | doi.org/10.1295/koron.2017-0004 | 1 | CC(C)(C1=CC=C(C=C1)OCC2CO2)C3=CC=C(C=C3)OCC4CO4 | 35.83 | 0.5236 | 2 | 0.1462 | CC(C)(C1=CC=C(C=C1)OCC2CO2)C3=CC=C(C=C3)OCC(COC4=CC=C(C=C4)C(C)(C)C5=CC=C(C=C5)OCC(COC6=CC=C(C=C6)C(C)(C)C7=CC=C(C=C7)OCC8CO8)O)O | 28.89 | 0.211 | 2 | 2.1367 | CC(OCC1CCC(CC1)COCC2CO2)OC3=CC=C(C=C3)C(C)(C)C4=CC=C(C=C4)OC(C)OCC5CCC(CC5)COCC6CO6 | 6.71 | 0.2937 | 2 | 0 | C(#N)N=C(N)N | 28.57 | 5 | 0 | [8 empty] | 108
515 | doi.org/10.1295/koron.2017-0004 | 1 | CC(C)(C1=CC=C(C=C1)OCC2CO2)C3=CC=C(C=C3)OCC4CO4 | 25.79 | 0.5236 | 2 | 0.1462 | CC(C)(C1=CC=C(C=C1)OCC2CO2)C3=CC=C(C=C3)OCC(COC4=CC=C(C=C4)C(C)(C)C5=CC=C(C=C5)OCC(COC6=CC=C(C=C6)C(C)(C)C7=CC=C(C=C7)OCC8CO8)O)O | 31.16 | 0.211 | 2 | 2.1367 | CC(OCC1CCC(CC1)COCC2CO2)OC3=CC=C(C=C3)C(C)(C)C4=CC=C(C=C4)OC(C)OCC5CCC(CC5)COCC6CO6 | 14.47 | 0.2937 | 2 | 0 | C(#N)N=C(N)N | 28.57 | 5 | 0 | [8 empty] | 97
516 | doi.org/10.1295/koron.2017-0004 | 1 | CC(C)(C1=CC=C(C=C1)OCC2CO2)C3=CC=C(C=C3)OCC(COC4=CC=C(C=C4)C(C)(C)C5=CC=C(C=C5)OCC(COC6=CC=C(C=C6)C(C)(C)C7=CC=C(C=C7)OCC8CO8)O)O | 37.06 | 0.211 | 2 | 2.1367 | CC(OCC1CCC(CC1)COCC2CO2)OC3=CC=C(C=C3)C(C)(C)C4=CC=C(C=C4)OC(C)OCC5CCC(CC5)COCC6CO6 | 34.36 | 0.2937 | 2 | 0 | [5 empty] | C(#N)N=C(N)N | 28.57 | 5 | 0 | [8 empty] | 89
517 | Change in The Electrical Properties Due to Modification Of The Epoxy Network Structure Using Reactive Diluents | 0 | CC(C)(C1=CC=C(C=C1)OCC2CO2)C3=CC=C(C=C3)OCC4CO4 | 66.66 | 0.5747 | 2 | 0.0267 | [10 empty] | CC(COCC(C)OCC(C)N)N | 5.33 | 4 | 0 | CC(COCC(C)OCC(C)OCC(C)N)N | 28.01 | 4 | 0 |  |  |  |  | 83.34
518 | Change in The Electrical Properties Due to Modification Of The Epoxy Network Structure Using Reactive Diluents | 0 | CC(C)(C1=CC=C(C=C1)OCC2CO2)C3=CC=C(C=C3)OCC4CO4 | 65.34 | 0.5747 | 2 | 0.0267 | CCCCCCCCCCCCCCCCOCC1CO1 | 1.32 | 0.3354 | 1 | 0 | [5 empty] | CC(COCC(C)OCC(C)N)N | 5.33 | 4 | 0 | CC(COCC(C)OCC(C)OCC(C)N)N | 28.01 | 4 | 0 |  |  |  |  | 81.64
519 | Change in The Electrical Properties Due to Modification Of The Epoxy Network Structure Using Reactive Diluents | 0 | CC(C)(C1=CC=C(C=C1)OCC2CO2)C3=CC=C(C=C3)OCC4CO4 | 61.53 | 0.5747 | 2 | 0.0267 | CCCCCCCCCCCCCCCCOCC1CO1 | 5.13 | 0.3354 | 1 | 0 | [5 empty] | CC(COCC(C)OCC(C)N)N | 5.33 | 4 | 0 | CC(COCC(C)OCC(C)OCC(C)N)N | 28.01 | 4 | 0 |  |  |  |  | 71.43
520 | Change in The Electrical Properties Due to Modification Of The Epoxy Network Structure Using Reactive Diluents | 0 | CC(C)(C1=CC=C(C=C1)OCC2CO2)C3=CC=C(C=C3)OCC4CO4 | 54.54 | 0.5747 | 2 | 0.0267 | CCCCCCCCCCCCCCCCOCC1CO1 | 12.12 | 0.3354 | 1 | 0 | [5 empty] | CC(COCC(C)OCC(C)N)N | 5.33 | 4 | 0 | CC(COCC(C)OCC(C)OCC(C)N)N | 28.01 | 4 | 0 |  |  |  |  | 53.89
521 | 10.1109/PSET62496.2024.10808806 | 0 | CC(C)(C1=CC=C(C=C1)OCC2CO2)C3=CC=C(C=C3)OCC4CO4 | 33.34 | 0.5102 | 2 | 0.1815 | [10 empty] | C1=CC(=CC=C1CC2=CC=C(C=C2)N)N | 66.66 | 4 | 0 | [8 empty] | 149
522 | 10.1109/PSET62496.2024.10808806 | 0 | CC(C)(C1=CC=C(C=C1)OCC2CO2)C3=CC=C(C=C3)OCC4CO4 | 33.34 | 0.5102 | 2 | 0.1815 | [10 empty] | CC(C)(C1=CC=C(C=C1)N)C2=CC=C(C=C2)N | 66.66 | 4 | 0 | [8 empty] | 172
523 | 10.1109/PSET62496.2024.10808806 | 0 | CC(C)(C1=CC=C(C=C1)OCC2CO2)C3=CC=C(C=C3)OCC4CO4 | 33.34 | 0.5102 | 2 | 0.1815 | [10 empty] | C1CCC(CC1)(C2=CC=C(C=C2)N)C3=CC=C(C=C3)N | 66.66 | 4 | 0 | [8 empty] | 190
524 | doi.org/10.1002/app.54359 | 0 | CCC1=C(C=CC(=C1)CC2=CC(=C(C=C2)N(CC3CO3)CC4CO4)CC)N(CC5CO5)CC6CO6 | 50 | 0.74 | 4.813 | 0.4065 | [10 empty] | C1=CC(=CC=C1N)S(=O)(=O)C2=CC=C(C=C2)N | 50 | 4 | 0 | [8 empty] | 229.1
525 | doi.org/10.1016/j.cej.2025.159604 | 0 | C=CCC1=CC(OC)=C(OCC2=CC=C(COCC3CO3)O2)C(C2=CC(CC=C)=CC(OC)=C2OCC2=CC=C(COCC3CO3)O2)=C1 | 66.66 | 0.3036 | 2 | 0 | [10 empty] | C1=CC(=CC=C1N)S(=O)(=O)C2=CC=C(C=C2)N | 33.34 | 4 | 0 | [8 empty] | 100.93
526 | doi.org/10.1016/j.cej.2025.159604 | 0 | C=CCC1=CC(OC)=C(OCC2=CC=C(COCC3CO3)O2)C(C2=CC(CC=C)=CC(OC)=C2OCC2=CC=C(COCC3CO3)O2)=C1 | 66.66 | 0.3036 | 2 | 0 | [10 empty] | C1=CC(=CC(=C1)S(=O)(=O)C2=CC=CC(=C2)N)N | 33.34 | 4 | 0 | [8 empty] | 92.34
527 | doi.org/10.1016/j.cej.2025.159604 | 0 | CC(C)(C1=CC=C(C=C1)OCC2CO2)C3=CC=C(C=C3)OCC4CO4 | 66.66 | 0.5875 | 2 | 0 | [10 empty] | C1=CC(=CC=C1N)S(=O)(=O)C2=CC=C(C=C2)N | 33.34 | 4 | 0 | [8 empty] | 208.2
528 | doi.org/10.1016/j.cej.2025.159604 | 0 | CC(C)(C1=CC=C(C=C1)OCC2CO2)C3=CC=C(C=C3)OCC4CO4 | 66.66 | 0.5875 | 2 | 0 | [10 empty] | C1=CC(=CC(=C1)S(=O)(=O)C2=CC=CC(=C2)N)N | 33.34 | 4 | 0 | [8 empty] | 170.57
529 | 10.1109/CEIDP55452.2022.9985258 | 0 | CC(C)(C1=CC=C(C=C1)OCC2CO2)C3=CC=C(C=C3)OCC4CO4 | 59.52 | 0.5102 | 2 | 0.1815 | [10 empty] | CC(COCC(C)OCC(C)N)N | 40.48 | 4 | 0 | [8 empty] | 60.3
530 | 10.1109/CEIDP55452.2022.9985258 | 0 | CC(C)(C1=CC=C(C=C1)OCC2CO2)C3=CC=C(C=C3)OCC4CO4 | 62.63 | 0.5102 | 2 | 0.1815 | [10 empty] | CC(N)COCC(C)OCC(C)OCCOCC(C)OCC(C)OCC(C)N | 37.37 | 4 | 0 | [8 empty] | 90
531 | doi.org/10.1016/j.cej.2024.156745 | 1 | CC(C)(C1=CC=C(C=C1)OCC2CO2)C3=CC=C(C=C3)OCC4CO4 | 33.34 | 0.5875 | 2 | 0 | [10 empty] | CC12C=CCCC1C(=O)OC2=O | 66.66 | 1 | 0 | [8 empty] | 123.65
532 | doi.org/10.1016/j.cej.2024.156745 | 1 | CC(C)(C1=CC=C(C=C1)OCC2CO2)C3=CC=C(C=C3)OCC4CO4 | 32.63 | 0.5875 | 2 | 0 | CC(C)(C1=CC(CCCSC2=C(F)C(F)=C(F)C(F)=C2F)=C(OCC2CO2)C=C1)C1=CC=C(OCC2CO2)C(CCCSC2=C(F)C(F)=C(F)C(F)=C2F)=C1 | 0.71 | 0.2437 | 2 | 0 | [5 empty] | CC12C=CCCC1C(=O)OC2=O | 66.66 | 1 | 0 | [8 empty] | 121.47
533 | doi.org/10.1016/j.cej.2024.156745 | 1 | CC(C)(C1=CC=C(C=C1)OCC2CO2)C3=CC=C(C=C3)OCC4CO4 | 31.87 | 0.5875 | 2 | 0 | CC(C)(C1=CC(CCCSC2=C(F)C(F)=C(F)C(F)=C2F)=C(OCC2CO2)C=C1)C1=CC=C(OCC2CO2)C(CCCSC2=C(F)C(F)=C(F)C(F)=C2F)=C1 | 1.47 | 0.2437 | 2 | 0 | [5 empty] | CC12C=CCCC1C(=O)OC2=O | 66.66 | 1 | 0 | [8 empty] | 119.66
534 | doi.org/10.1016/j.cej.2024.156745 | 1 | CC(C)(C1=CC=C(C=C1)OCC2CO2)C3=CC=C(C=C3)OCC4CO4 | 31.06 | 0.5875 | 2 | 0 | CC(C)(C1=CC(CCCSC2=C(F)C(F)=C(F)C(F)=C2F)=C(OCC2CO2)C=C1)C1=CC=C(OCC2CO2)C(CCCSC2=C(F)C(F)=C(F)C(F)=C2F)=C1 | 2.28 | 0.2437 | 2 | 0 | [5 empty] | CC12C=CCCC1C(=O)OC2=O | 66.66 | 1 | 0 | [8 empty] | 118.75
535 | doi.org/10.1016/j.cej.2024.156745 | 1 | CC(C)(C1=CC=C(C=C1)OCC2CO2)C3=CC=C(C=C3)OCC4CO4 | 30.2 | 0.5875 | 2 | 0 | CC(C)(C1=CC(CCCSC2=C(F)C(F)=C(F)C(F)=C2F)=C(OCC2CO2)C=C1)C1=CC=C(OCC2CO2)C(CCCSC2=C(F)C(F)=C(F)C(F)=C2F)=C1 | 3.14 | 0.2437 | 2 | 0 | [5 empty] | CC12C=CCCC1C(=O)OC2=O | 66.66 | 1 | 0 | [8 empty] | 117.89
536 | doi.org/10.1016/j.cej.2019.123662 | 0 | CC(C)(C1=CC=C(C=C1)OCC2CO2)C3=CC=C(C=C3)OCC4CO4 | 75 | 0.53 | 2 | 0.1299 | [10 empty] | CC1(C)CC(N)CC(C)(CNCC2=CC(CNCC3(C)CC(N)CC(C)(C)C3)=C(O)C(CNCCCOCCOCCOCCCN)=C2)C1 | 25 | 9 | 1 | [8 empty] | 159.9
537 | doi.org/10.1016/j.compositesb.2025.112308 | 0 | CC(C)(C1=CC=C(C=C1)OCC2CO2)C3=CC=C(C=C3)OCC4CO4 | 66.66 | 0.5102 | 2 | 0.1815 | [10 empty] | C1=CC(=CC=C1CC2=CC=C(C=C2)N)N | 33.34 | 4 | 0 | [8 empty] | 149.1
538 | doi.org/10.1016/j.compositesb.2025.112308 | 0 | CC(C)(C1=CC=C(C=C1)OCC2CO2)C3=CC=C(C=C3)OCC4CO4 | 66.66 | 0.5102 | 2 | 0.1815 | [10 empty] | C1=CC(=C(C=C1CC2=CC(=C(C=C2)N)Cl)Cl)N | 33.34 | 4 | 0 | [8 empty] | 148
539 | doi.org/10.1016/j.compositesb.2025.112308 | 0 | CC(C)(C1=CC=C(C=C1)OCC2CO2)C3=CC=C(C=C3)OCC4CO4 | 66.66 | 0.5102 | 2 | 0.1815 | [10 empty] | C1CC(CCC1CC2CCC(CC2)N)N | 33.34 | 4 | 0 | [8 empty] | 148.2
540 | doi.org/10.1016/j.compositesb.2025.112308 | 0 | CC(C)(C1=CC=C(C=C1)OCC2CO2)C3=CC=C(C=C3)OCC4CO4 | 66.66 | 0.5102 | 2 | 0.1815 | [10 empty] | CC1CC(CCC1N)CC2CCC(C(C2)C)N | 33.34 | 4 | 0 | [8 empty] | 113.7
541 | doi.org/10.1016/j.compositesb.2025.112308 | 0 | CC(C)(C1=CC=C(C=C1)OCC2CO2)C3=CC=C(C=C3)OCC4CO4 | 66.66 | 0.5102 | 2 | 0.1815 | [10 empty] | CC1=C(C=CC(=C1)CC2=CC(=C(C=C2)N)C)N | 33.34 | 4 | 0 | [8 empty] | 153
542 | doi.org/10.1016/j.compositesb.2025.112308 | 0 | CC(C)(C1=CC=C(C=C1)OCC2CO2)C3=CC=C(C=C3)OCC4CO4 | 66.66 | 0.5102 | 2 | 0.1815 | [10 empty] | CCC1=C(C=CC(=C1)CC2=CC(=C(C=C2)N)CC)N | 33.34 | 4 | 0 | [8 empty] | 147.6
543 | doi.org/10.1016/j.compositesb.2025.112308 | 0 | CC(C)(C1=CC=C(C=C1)OCC2CO2)C3=CC=C(C=C3)OCC4CO4 | 66.66 | 0.5102 | 2 | 0.1815 | [10 empty] | CC1=CC(=CC(=C1N)C)CC2=CC(=C(C(=C2)C)N)C | 33.34 | 4 | 0 | [8 empty] | 201.9
544 | doi.org/10.1016/j.compositesb.2025.112308 | 0 | CC(C)(C1=CC=C(C=C1)OCC2CO2)C3=CC=C(C=C3)OCC4CO4 | 66.66 | 0.5102 | 2 | 0.1815 | [10 empty] | CCC1=CC(=CC(=C1N)CC)CC2=CC(=C(C(=C2)CC)N)CC | 33.34 | 4 | 0 | [8 empty] | 156.7
545 | doi.org/10.1016/j.compositesb.2025.112308 | 0 | CC(C)(C1=CC=C(C=C1)OCC2CO2)C3=CC=C(C=C3)OCC4CO4 | 66.66 | 0.5102 | 2 | 0.1815 | [10 empty] | CCC1=CC(=C(C(=C1N)CC)Cl)CC2=C(C(=C(C(=C2)CC)N)CC)Cl | 33.34 | 4 | 0 | [8 empty] | 175.75
546 | doi.org/10.1016/j.compositesb.2025.112308 | 1 | CC(C)(C1=CC=C(C=C1)OCC2CO2)C3=CC=C(C=C3)OCC4CO4 | 33.34 | 0.5102 | 2 | 0.1815 | [10 empty] | CC12C=CCCC1C(=O)OC2=O | 66.66 | 1 | 0 | [8 empty] | 116.82
547 | doi.org/10.1002/app.57005 | 1 | C1C(OC2=C(O1)C(=CC=C2)OCC3CO3)CO | 5.83 | 0.4197 | 1 | 1 | C1C(O1)COC2=C(C(=CC=C2)OCC3CO3)OCC4CO4 | 22.16 | 1.0194 | 3 | 0 | [5 empty] | CC1=CC2C(CC1)C(=O)OC2=O | 72.01 | 1 | 0 | [8 empty] | 145
548 | doi.org/10.1002/app.57005 | 1 | C1C(OC2=C(O1)C(=CC=C2)OCC3CO3)CO | 24.49 | 0.4197 | 1 | 1 | C1C(O1)COC2=C(C(=CC=C2)OCC3CO3)OCC4CO4 | 12.76 | 1.0194 | 3 | 0 | [5 empty] | CC1=CC2C(CC1)C(=O)OC2=O | 62.67 | 1 | 0 | [8 empty] | 126.4
549 | doi.org/10.1016/j.polymdegradstab.2023.110595 | 0 | CC(C)(C1=CC=C(C=C1)OCC2CO2)C3=CC=C(C=C3)OCC4CO4 | 66.91 | 0.5102 | 2 | 0.1815 | [10 empty] | C1=CC(=CC=C1CC2=CC=C(C=C2)N)N | 33.09 | 4 | 0 | [8 empty] | 159
550 | doi.org/10.1016/j.polymdegradstab.2023.110595 | 0 | CC(C)(C1=CC=C(C=C1)OCC2CO2)C3=CC=C(C=C3)OCC4CO4 | 65.6 | 0.5102 | 2 | 0.1815 | [10 empty] | C1=CC(=CC=C1CC2=CC=C(C=C2)N)N | 32.44 | 4 | 0 | COC1=C(O)C=CC(C(NCCC2=CNC3=CC=CC=C23)P2(=O)OC3=C(C=CC=C3)C3=CC=CC=C32)=C1 | 1.96 | 2 | 0 |  |  |  |  | 172
551 | doi.org/10.1016/j.polymdegradstab.2023.110595 | 0 | CC(C)(C1=CC=C(C=C1)OCC2CO2)C3=CC=C(C=C3)OCC4CO4 | 64.74 | 0.5102 | 2 | 0.1815 | [10 empty] | C1=CC(=CC=C1CC2=CC=C(C=C2)N)N | 32.01 | 4 | 0 | COC1=C(O)C=CC(C(NCCC2=CNC3=CC=CC=C23)P2(=O)OC3=C(C=CC=C3)C3=CC=CC=C32)=C1 | 3.25 | 2 | 0 |  |  |  |  | 170
552 | doi.org/10.1016/j.polymdegradstab.2023.110595 | 0 | CC(C)(C1=CC=C(C=C1)OCC2CO2)C3=CC=C(C=C3)OCC4CO4 | 63.83 | 0.5102 | 2 | 0.1815 | [10 empty] | C1=CC(=CC=C1CC2=CC=C(C=C2)N)N | 31.56 | 4 | 0 | COC1=C(O)C=CC(C(NCCC2=CNC3=CC=CC=C23)P2(=O)OC3=C(C=CC=C3)C3=CC=CC=C32)=C1 | 4.61 | 2 | 0 |  |  |  |  | 167
553 | doi.org/10.1016/j.reactfunctpolym.2017.11.015 | 1 | CC(C)(C1=CC=C(C=C1)OCC2CO2)C3=CC=C(C=C3)OCC4CO4 | 50 | 0.555 | 2 | 0.0701 | [10 empty] | C=CCCC1C=CC(CCCCCCCC2=CC=CC(O[Si](C)(C)OC3=CC(CCCCCCCC4C=CC(CCC=C)C5C(=O)OC(=O)C45)=CC=C3)=C2)C2C(=O)OC(=O)C12 | 50 | 2 | 0 | [8 empty] | 27.8
554 | doi.org/10.1016/j.porgcoat.2018.01.018 | 1 | CC(C)(C1=CC=C(C=C1)OCC2CO2)C3=CC=C(C=C3)OCC4CO4 | 62.5 | 0.555 | 2 | 0.0701 | [10 empty] | CC(CC1CC(=O)OC1=O)C(=O)OCC(O)COC1=CC(CCCCCCC/C=C/C/C=C/CCCC2CC(=O)OC2=O)=CC=C1 | 37.5 | 2 | 0 | [8 empty] | 40.55
555 | doi.org/10.1016/j.porgcoat.2018.01.018 | 1 | CC(C)(C1=CC=C(C=C1)OCC2CO2)C3=CC=C(C=C3)OCC4CO4 | 55.56 | 0.555 | 2 | 0.0701 | [10 empty] | CC(CC1CC(=O)OC1=O)C(=O)OCC(O)COC1=CC(CCCCCCC/C=C/C/C=C/CCCC2CC(=O)OC2=O)=CC=C1 | 44.44 | 2 | 0 | [8 empty] | 45.15
556 | doi.org/10.1016/j.porgcoat.2018.01.018 | 1 | CC(C)(C1=CC=C(C=C1)OCC2CO2)C3=CC=C(C=C3)OCC4CO4 | 50 | 0.555 | 2 | 0.0701 | [10 empty] | CC(CC1CC(=O)OC1=O)C(=O)OCC(O)COC1=CC(CCCCCCC/C=C/C/C=C/CCCC2CC(=O)OC2=O)=CC=C1 | 50 | 2 | 0 | [8 empty] | 47.58
557 | 10.1109/TDEI.2015.7076791 | 1 | C1C(O1)COC2=CC=C(C=C2)CC3=CC=C(C=C3)OCC4CO4 | 33.17 | 0.5 | 2 | 0.3419 | [10 empty] | CC12CC=CCC1C(=O)OC2=O | 59.71 | 1 | 0 | C1=CC(=CC=C1C2=CC=C(C=C2)O)O | 7.12 | 0 | 2 |  |  |  |  | 120
558 | 10.1109/TDEI.2015.7076791 | 1 | C1C(O1)COC2=CC=C(C=C2)CC3=CC=C(C=C3)OCC4CO4 | 35.18 | 0.5 | 2 | 0.3419 | [10 empty] | CC12CC=CCC1C(=O)OC2=O | 53.48 | 1 | 0 | C1=CC(=CC=C1C2=CC=C(C=C2)O)O | 11.34 | 0 | 2 |  |  |  |  | 123
559 | 10.1109/TDEI.2015.7076791 | 1 | C1C(O1)COC2=CC=C(C=C2)CC3=CC=C(C=C3)OCC4CO4 | 37.46 | 0.5 | 2 | 0.3419 | [10 empty] | CC12CC=CCC1C(=O)OC2=O | 46.45 | 1 | 0 | C1=CC(=CC=C1C2=CC=C(C=C2)O)O | 16.09 | 0 | 2 |  |  |  |  | 138.5
560 | 10.1109/TDEI.2015.7076791 | 1 | C1C(O1)COC2=CC=C(C=C2)CC3=CC=C(C=C3)OCC4CO4 | 40.04 | 0.5 | 2 | 0.3419 | [10 empty] | CC12CC=CCC1C(=O)OC2=O | 38.44 | 1 | 0 | C1=CC(=CC=C1C2=CC=C(C=C2)O)O | 21.51 | 0 | 2 |  |  |  |  | 137
561 | 10.1016/j.jmst.2023.10.026 | 0 | CC(C)(C1=CC=C(C=C1)OCC2CO2)C3=CC=C(C=C3)OCC4CO4 | 71.43 | 0.53 | 2 | 0.1299 | [10 empty] | C(CNCCN)N | 28.57 | 5 | 0 | [8 empty] | 80
562 | 10.1016/j.jmst.2023.10.026 | 0 | CC(C)(C1=CC=C(C=C1)OCC2CO2)C3=CC=C(C=C3)OCC4CO4 | 66.66 | 0.53 | 2 | 0.1299 | [10 empty] | C1=CC(=CC=C1CC2=CC=C(C=C2)N)N | 33.34 | 4 | 0 | [8 empty] | 153
563 | 10.1016/j.jmst.2023.10.026 | 0 | CC(C)(C1=CC=C(C=C1)OCC2CO2)C3=CC=C(C=C3)OCC4CO4 | 66.66 | 0.53 | 2 | 0.1299 | [10 empty] | CC1CC(CCC1N)CC2CCC(C(C2)C)N | 33.34 | 4 | 0 | [8 empty] | 130
564 | 10.1016/j.jmst.2023.10.026 | 0 | CC(C)(C1=CC=C(C=C1)OCC2CO2)C3=CC=C(C=C3)OCC4CO4 | 61.19 | 0.53 | 2 | 0.1299 | CCCCOCC1CO1 | 5.47 | 0.7645 | 1 | 0 | [5 empty] | C1=CC(=CC=C1CC2=CC=C(C=C2)N)N | 33.34 | 4 | 0 | [8 empty] | 145
565 | 10.1016/j.jmst.2023.10.026 | 0 | CC(C)(C1=CC=C(C=C1)OCC2CO2)C3=CC=C(C=C3)OCC4CO4 | 54.72 | 0.53 | 2 | 0.1299 | CCCCOCC1CO1 | 11.94 | 0.7645 | 1 | 0 | [5 empty] | C1=CC(=CC=C1CC2=CC=C(C=C2)N)N | 33.34 | 4 | 0 | [8 empty] | 134
566 | 10.1016/j.jmst.2023.10.026 | 0 | CC(C)(C1=CC=C(C=C1)OCC2CO2)C3=CC=C(C=C3)OCC4CO4 | 44.11 | 0.53 | 2 | 0.1299 | CCCCOCC1CO1 | 22.55 | 0.7645 | 1 | 0 | [5 empty] | C1=CC(=CC=C1CC2=CC=C(C=C2)N)N | 33.34 | 4 | 0 | [8 empty] | 120
567 | 10.1007/s11664-016-5003-6 | 0 | CCOC(=O)C1=C(C=CC(=C1)OC(=O)C2=CC=C(C=C2)OCC3CO3)OC(=O)C4=CC=C(C=C4)OCC5CO5 | 66.66 | 0.3742 | 2 | 0 | [10 empty] | C1=CC(=CC=C1CC2=CC=C(C=C2)N)N | 33.34 | 4 | 0 | [8 empty] | 127
568 | 10.1007/s11664-016-5003-6 | 0 | CCCCCCOC(=O)C1=C(C=CC(=C1)OC(=O)C2=CC=C(C=C2)OCC3CO3)OC(=O)C4=CC=C(C=C4)OCC5CO5 | 66.66 | 0.3742 | 2 | 0 | [10 empty] | C1=CC(=CC=C1CC2=CC=C(C=C2)N)N | 33.34 | 4 | 0 | [8 empty] | 119
569 | 10.1007/s11664-016-5003-6 | 0 | CCCCCCCCCCOC(=O)C1=C(C=CC(=C1)OC(=O)C2=CC=C(C=C2)OCC3CO3)OC(=O)C4=CC=C(C=C4)OCC5CO5 | 66.66 | 0.3742 | 2 | 0 | [10 empty] | C1=CC(=CC=C1CC2=CC=C(C=C2)N)N | 33.34 | 4 | 0 | [8 empty] | 94
570 | 10.1007/s11664-016-5003-6 | 1 | CCOC(=O)C1=C(C=CC(=C1)OC(=O)C2=CC=C(C=C2)OCC3CO3)OC(=O)C4=CC=C(C=C4)OCC5CO5 | 33.34 | 0.3742 | 2 | 0 | [10 empty] | CC12CCCCC1C(=O)OC2=O | 66.66 | 1 | 0 | [8 empty] | 112
571 | 10.1007/s10854-015-4087-8 | 0 | CC1=C(OCC2CO2)C(C)=CC(C2=CC(C)=C(OCC3CO3)C(C)=C2)=C1 | 66.66 | 0.5674 | 2 | 0 | [10 empty] | C1=CC(=CC=C1CC2=CC=C(C=C2)N)N | 33.34 | 4 | 0 | [8 empty] | 178
572 | 10.1007/s10854-015-4087-8 | 0 | CC1=C(OCC2CO2)C(C)=CC(C2=CC(C)=C(OCC3CO3)C(C)=C2)=C1 | 33.33 | 0.5674 | 2 | 0 | CC1=CC(C2=CC(C)=C(OCC3CO3)C(C(C)(C)C)=C2)=CC(C(C)(C)C)=C1OCC1CO1 | 33.33 | 0.456 | 2 | 0 | [5 empty] | C1=CC(=CC=C1CC2=CC=C(C=C2)N)N | 33.34 | 4 | 0 | [8 empty] | 171
573 | 10.1007/s10854-015-4087-8 | 0 | CC1=CC(C2=CC(C)=C(OCC3CO3)C(C(C)(C)C)=C2)=CC(C(C)(C)C)=C1OCC1CO1 | 66.66 | 0.456 | 2 | 0 | [10 empty] | C1=CC(=CC=C1CC2=CC=C(C=C2)N)N | 33.34 | 4 | 0 | [8 empty] | 158
574 | 10.1007/s10854-015-4087-8 | 1 | CC1=C(OCC2CO2)C(C)=CC(C2=CC(C)=C(OCC3CO3)C(C)=C2)=C1 | 33.34 | 0.5674 | 2 | 0 | [10 empty] | CC1CCC2C(C1)C(=O)OC2=O | 66.66 | 1 | 0 | [8 empty] | 128
575 | 10.1088/0022-3727/46/6/065301 | 1 | C1CCC(C(C1)C(=O)OCC2CO2)C(=O)OCC3CO3 | 33.34 | 0.7035 | 2 | 0 | [10 empty] | C1CCC2C(C1)C(=O)OC2=O | 45.33 | 1 | 0 | CC12CCCCC1C(=O)OC2=O | 21.33 | 1 | 0 |  |  |  |  | 97
576 | doi.org/10.1021/acsapm.9b00198 | 0 | C1C(O1)COCC(COCC2CO2)O | 66.67 | 0.9793 | 2 | 1 | [10 empty] | CC1CC(CCC1N)CC2CCC(C(C2)C)N | 33.33 | 4 | 0 | [8 empty] | 78.05
577 | doi.org/10.1021/acsapm.9b00198 | 0 | CC(C)(C1=CC=C(C=C1)OCC2CO2)C3=CC=C(C=C3)OCC4CO4 | 66.67 | 0.5875 | 2 | 0 | [10 empty] | C1=CC(=CC(=C1)S(=O)(=O)C2=CC=CC(=C2)N)N | 33.33 | 4 | 0 | [8 empty] | 191.85
578 | doi.org/10.1021/acsapm.9b00198 | 0 | C1C(O1)COC2=CC=C(C=C2)CC3=CC=C(C=C3)OCC4CO4 | 66.67 | 0.6403 | 2 | 0 | [10 empty] | C1=CC(=CC(=C1)S(=O)(=O)C2=CC=CC(=C2)N)N | 33.33 | 4 | 0 | [8 empty] | 165.85
579 | doi.org/10.1021/acsapm.9b00198 | 0 | CC(C)(C1=CC=C(C=C1)OCC2CO2)C3=CC=C(C=C3)OCC4CO4 | 66.67 | 0.5875 | 2 | 0 | [10 empty] | C1=CC(=CC=C1N)S(=O)(=O)C2=CC=C(C=C2)N | 33.33 | 4 | 0 | [8 empty] | 216.85
580 | doi.org/10.1021/acsapm.9b00198 | 0 | C1C(O1)COCCCCOCC2CO2 | 66.67 | 0.9889 | 2 | 0 | [10 empty] | C1=CC(=CC=C1N)S(=O)(=O)C2=CC=C(C=C2)N | 33.33 | 4 | 0 | [8 empty] | 76.85
581 | doi.org/10.1021/acsapm.9b00198 | 0 | C1C(O1)COC2=CC=C(C=C2)CC3=CC=C(C=C3)OCC4CO4 | 66.67 | 0.6403 | 2 | 0 | [10 empty] | C1=CC(=CC=C1N)S(=O)(=O)C2=CC=C(C=C2)N | 33.33 | 4 | 0 | [8 empty] | 189.85
582 | doi.org/10.1021/acsapm.9b00198 | 0 | C1C(O1)CN(CC2CO2)C3=CC=C(C=C3)OCC4CO4 | 57.14 | 1.0818 | 3 | 0 | [10 empty] | C1=CC(=CC=C1N)S(=O)(=O)C2=CC=C(C=C2)N | 42.86 | 4 | 0 | [8 empty] | 249.85
583 | doi.org/10.1021/acsapm.9b00198 | 0 | C1C(O1)CN(CC2CO2)C3=CC=C(C=C3)CC4=CC=C(C=C4)N(CC5CO5)CC6CO6 | 50 | 0.9467 | 4 | 0 | [10 empty] | C1=CC(=CC=C1N)S(=O)(=O)C2=CC=C(C=C2)N | 50 | 4 | 0 | [8 empty] | 250.85
584 | doi.org/10.1021/acsapm.9b00198 | 0 | CC(C)(C1=CC=C(C=C1)OCC2CO2)C3=CC=C(C=C3)OCC4CO4 | 60 | 0.5875 | 2 | 0 | [10 empty] | C1CN(CCN1)CCN | 40 | 3 | 0 | [8 empty] | 109.85
585 | doi.org/10.1021/acsapm.9b00198 | 0 | CC(C)(C1=CC=C(C=C1)OCC2CO2)C3=CC=C(C=C3)OCC4CO4 | 50 | 0.5875 | 2 | 0 | [10 empty] | CCCCN | 50 | 2 | 0 | [8 empty] | 55.85
586 | doi.org/10.1021/acsapm.9b00198 | 0 | CC(C)(C1=CC=C(C=C1)OCC2CO2)C3=CC=C(C=C3)OCC4CO4 | 66.66 | 0.5875 | 2 | 0 | [10 empty] | CC(COCC(C)OCC(C)OCC(C)N)N | 33.34 | 4 | 0 | [8 empty] | 98.85
587 | doi.org/10.1021/acsapm.9b00198 | 0 | C1C(O1)COC2=CC=C(C=C2)CC3=CC=C(C=C3)OCC4CO4 | 66.66 | 0.6403 | 2 | 0 | [10 empty] | CC(COCC(C)OCC(C)OCC(C)N)N | 33.34 | 4 | 0 | [8 empty] | 83.85
588 | doi.org/10.1021/acsapm.9b00198 | 0 | CC(C)(C1=CC=C(C=C1)OCC2CO2)C3=CC=C(C=C3)OCC4CO4 | 66.66 | 0.5875 | 2 | 0 | [10 empty] | CC(COCC(C)OCC(C)OCC(C)OCC(C)OCC(C)OCC(C)N)N | 33.34 | 4 | 0 | [8 empty] | 54.85
589 | doi.org/10.1021/acsapm.9b00198 | 0 | C1C(O1)COC2=CC=C(C=C2)CC3=CC=C(C=C3)OCC4CO4 | 66.66 | 0.6403 | 2 | 0 | [10 empty] | CC(COCC(C)OCC(C)OCC(C)OCC(C)OCC(C)OCC(C)N)N | 33.34 | 4 | 0 | [8 empty] | 51.85
590 | doi.org/10.1021/acsapm.9b00198 | 0 | CC(C)(C1=CC=C(C=C1)OCC2CO2)C3=CC=C(C=C3)OCC4CO4 | 66.66 | 0.5875 | 2 | 0 | [10 empty] | C(CCCCCCN)CCCCCN | 33.34 | 4 | 0 | [8 empty] | 94.85
591 | doi.org/10.1021/acsapm.9b00198 | 0 | CC(C)(C1=CC=C(C=C1)OCC2CO2)C3=CC=C(C=C3)OCC4CO4 | 66.66 | 0.5875 | 2 | 0 | [10 empty] | C(CCN)CN | 33.34 | 4 | 0 | [8 empty] | 118.85
592 | doi.org/10.1021/acsapm.9b00198 | 0 | CC(C)(C1=CC=C(C=C1)OCC2CO2)C3=CC=C(C=C3)OCC4CO4 | 66.66 | 0.5875 | 2 | 0 | [10 empty] | C(CCCN)CCN | 33.34 | 4 | 0 | [8 empty] | 106.85
593 | doi.org/10.1021/acsapm.9b00198 | 0 | CC(C)(C1=CC=C(C=C1)OCC2CO2)C3=CC=C(C=C3)OCC4CO4 | 66.66 | 0.5875 | 2 | 0 | [10 empty] | C(CCCCN)CCCN | 33.34 | 4 | 0 | [8 empty] | 103.85
594 | doi.org/10.1021/acsapm.9b00198 | 0 | CC(C)(C1=CC=C(C=C1)OCC2CO2)C3=CC=C(C=C3)OCC4CO4 | 66.66 | 0.5875 | 2 | 0 | [10 empty] | C(CN)CN | 33.34 | 4 | 0 | [8 empty] | 136.85
595 | doi.org/10.1021/acsapm.9b00198 | 0 | C1C(O1)COC2=CC=C(C=C2)CC3=CC=C(C=C3)OCC4CO4 | 66.66 | 0.6403 | 2 | 0 | [10 empty] | C(CN)CN | 33.34 | 4 | 0 | [8 empty] | 112.85
596 | doi.org/10.1021/acsapm.9b00198 | 0 | CC(C)(C1=CC=C(C=C1)OCC2CO2)C3=CC=C(C=C3)OCC4CO4 | 50 | 0.5875 | 2 | 0 | [10 empty] | CC1CC(CC(C1)(C)C)N | 50 | 2 | 0 | [8 empty] | 83.85
597 | doi.org/10.1021/acsapm.9b00198 | 0 | CC(C)(C1=CC=C(C=C1)OCC2CO2)C3=CC=C(C=C3)OCC4CO4 | 66.66 | 0.5875 | 2 | 0 | [10 empty] | C1=CC(=CC=C1CC2=CC=C(C=C2)N)N | 33.34 | 4 | 0 | [8 empty] | 177.85
598 | doi.org/10.1021/acsapm.9b00198 | 0 | C1C(O1)COCCCCOCC2CO2 | 66.66 | 0.9889 | 2 | 0 | [10 empty] | C1=CC(=CC=C1CC2=CC=C(C=C2)N)N | 33.34 | 4 | 0 | [8 empty] | 81.85
599 | doi.org/10.1021/acsapm.9b00198 | 0 | C1C(O1)COC2=CC=C(C=C2)CC3=CC=C(C=C3)OCC4CO4 | 66.66 | 0.6403 | 2 | 0 | [10 empty] | C1=CC(=CC=C1CC2=CC=C(C=C2)N)N | 33.34 | 4 | 0 | [8 empty] | 156.85
600 | doi.org/10.1021/acsapm.9b00198 | 0 | C1C(O1)CN(CC2CO2)C3=CC=C(C=C3)OCC4CO4 | 57.14 | 1.0818 | 3 | 0 | [10 empty] | C1=CC(=CC=C1CC2=CC=C(C=C2)N)N | 42.86 | 4 | 0 | [8 empty] | 220.85
601 | doi.org/10.1021/acsapm.9b00198 | 0 | C1C(O1)CN(CC2CO2)C3=CC=C(C=C3)CC4=CC=C(C=C4)N(CC5CO5)CC6CO6 | 50 | 0.9467 | 4 | 0 | [10 empty] | C1=CC(=CC=C1CC2=CC=C(C=C2)N)N | 50 | 4 | 0 | [8 empty] | 231.85
602 | doi.org/10.1021/acsapm.9b00198 | 0 | CC(C)(C1=CC=C(C=C1)OCC2CO2)C3=CC=C(C=C3)OCC4CO4 | 71.43 | 0.5875 | 2 | 0 | [10 empty] | C(CNCCN)N | 28.57 | 5 | 0 | [8 empty] | 144.85
603 | doi.org/10.1021/acsapm.9b00198 | 0 | C1C(O1)CN(CC2CO2)C3=CC=C(C=C3)OCC4CO4 | 57.14 | 1.0818 | 3 | 0 | [10 empty] | C(#N)N=C(N)N | 42.86 | 5 | 0 | [8 empty] | 217.85
604 | doi.org/10.1021/acsapm.9b00198 | 0 | C1C(O1)CN(CC2CO2)C3=CC=C(C=C3)CC4=CC=C(C=C4)N(CC5CO5)CC6CO6 | 50 | 0.9467 | 4 | 0 | [10 empty] | C(#N)N=C(N)N | 50 | 5 | 0 | [8 empty] | 257.85
605 | doi.org/10.1021/acsapm.9b00198 | 0 | CC(C)(C1=CC=C(C=C1)OCC2CO2)C3=CC=C(C=C3)OCC4CO4 | 66.66 | 0.5875 | 2 | 0 | [10 empty] | CC1CC(CCC1N)CC2CCC(C(C2)C)N | 33.34 | 4 | 0 | [8 empty] | 166.85
606 | doi.org/10.1021/acsapm.9b00198 | 0 | CC(C)(C1=CC=C(C=C1)OCC2CO2)C3=CC=C(C=C3)OCC4CO4 | 66.66 | 0.5875 | 2 | 0 | [10 empty] | C(CN)N | 33.34 | 4 | 0 | [8 empty] | 109.85
607 | doi.org/10.1021/acsapm.9b00198 | 0 | C1C(O1)COCCCCOCC2CO2 | 66.66 | 0.9889 | 2 | 0 | [10 empty] | C(CN)N | 33.34 | 4 | 0 | [8 empty] | 6.85
608 | doi.org/10.1021/acsapm.9b00198 | 0 | CC(C)(C1=CC=C(C=C1)OCC2CO2)C3=CC=C(C=C3)OCC4CO4 | 50 | 0.5875 | 2 | 0 | [10 empty] | C1=CC=C(C=C1)N | 50 | 2 | 0 | [8 empty] | 84.85
609 | doi.org/10.1021/acsapm.9b00198 | 0 | CC(C)(C1=CC=C(C=C1)OCC2CO2)C3=CC=C(C=C3)OCC4CO4 | 66.67 | 0.5875 | 2 | 0 | [10 empty] | C1CCC(CC1)(CN)CN | 33.34 | 4 | 0 | [8 empty] | 149.85
610 | doi.org/10.1021/acsapm.9b00198 | 0 | CC(C)(C1=CC=C(C=C1)OCC2CO2)C3=CC=C(C=C3)OCC4CO4 | 66.67 | 0.5875 | 2 | 0 | [10 empty] | CC1=CC(=CC(=C1N)C)CC2=CC(=C(C(=C2)C)N)C | 33.34 | 4 | 0 | [8 empty] | 164.85
611 | doi.org/10.1021/acsapm.9b00198 | 0 | CC(C)(C1=CC=C(C=C1)OCC2CO2)C3=CC=C(C=C3)OCC4CO4 | 66.67 | 0.5875 | 2 | 0 | [10 empty] | CC(C)(C1=CC=C(C=C1)OC2=CC=C(C=C2)N)C3=CC=C(C=C3)OC4=CC=C(C=C4)N | 33.34 | 4 | 0 | [8 empty] | 168.85
612 | doi.org/10.1021/acsapm.9b00198 | 0 | CC(C)(C1=CC=C(C=C1)OCC2CO2)C3=CC=C(C=C3)OCC4CO4 | 66.67 | 0.5875 | 2 | 0 | [10 empty] | CC1(CC(CC(C1)(C)CN)N)C | 33.34 | 4 | 0 | [8 empty] | 154.85
613 | doi.org/10.1021/acsapm.9b00198 | 0 | C1C(O1)COCC(COCC2CO2)O | 66.67 | 0.9793 | 2 | 1 | [10 empty] | CC1(CC(CC(C1)(C)CN)N)C | 33.34 | 4 | 0 | [8 empty] | 65.35
614 | doi.org/10.1021/acsapm.9b00198 | 0 | CC(C)(C1=CC=C(C=C1)OCC2CO2)C3=CC=C(C=C3)OCC4CO4 | 75 | 0.5875 | 2 | 0 | [10 empty] | CC(C)(N)C1CCC(N)(N)CC1 | 25 | 6 | 0 | [8 empty] | 156.35
615 | doi.org/10.1021/acsapm.9b00198 | 0 | CC(C)(C1=CC=C(C=C1)OCC2CO2)C3=CC=C(C=C3)OCC4CO4 | 66.66 | 0.5875 | 2 | 0 | [10 empty] | C1=CC(=CC(=C1)N)N | 33.34 | 4 | 0 | [8 empty] | 197.85
616 | doi.org/10.1021/acsapm.9b00198 | 0 | C1C(O1)COC2=CC=C(C=C2)CC3=CC=C(C=C3)OCC4CO4 | 66.66 | 0.6403 | 2 | 0 | [10 empty] | C1=CC(=CC=C1CC2=CC=C(C=C2)N)N | 33.34 | 4 | 0 | [8 empty] | 159.85
617 | doi.org/10.1021/acsapm.9b00198 | 0 | CC(C)(C1=CC=C(C=C1)OCC2CO2)C3=CC=C(C=C3)OCC4CO4 | 66.66 | 0.5875 | 2 | 0 | [10 empty] | C1CC(CCC1CC2CCC(CC2)N)N | 33.34 | 4 | 0 | [8 empty] | 177.85
618 | doi.org/10.1021/acsapm.9b00198 | 0 | C1C(O1)COC2=CC=C(C=C2)CC3=CC=C(C=C3)OCC4CO4 | 66.66 | 0.6403 | 2 | 0 | [10 empty] | C1CC(CCC1CC2CCC(CC2)N)N | 33.34 | 4 | 0 | [8 empty] | 139.85
619 | doi.org/10.1021/acsapm.9b00198 | 0 | CC(C)(C1=CC=C(C=C1)OCC2CO2)C3=CC=C(C=C3)OCC4CO4 | 66.66 | 0.5875 | 2 | 0 | [10 empty] | C1=CC(=CC=C1N)N | 33.34 | 4 | 0 | [8 empty] | 177.85
620 | doi.org/10.1021/acsapm.9b00198 | 0 | C1C(O1)CN(CC2CO2)C3=CC=C(C=C3)CC4=CC=C(C=C4)N(CC5CO5)CC6CO6 | 50 | 0.9467 | 4 | 0 | [10 empty] | C1=CC(=CC=C1N)N | 50 | 4 | 0 | [8 empty] | 233.85
621 | doi.org/10.1021/acsapm.9b00198 | 0 | CC(C)(C1=CC=C(C=C1)OCC2CO2)C3=CC=C(C=C3)OCC4CO4 | 66.66 | 0.5875 | 2 | 0 | [10 empty] | CCC1=CC(=C(C(=C1N)CC)Cl)CC2=C(C(=C(C(=C2)CC)N)CC)Cl | 33.34 | 4 | 0 | [8 empty] | 171.85
622 | doi.org/10.1021/acsapm.9b00198 | 0 | CC(C)(C1=CC=C(C=C1)OCC2CO2)C3=CC=C(C=C3)OCC4CO4 | 66.66 | 0.5875 | 2 | 0 | [10 empty] | C1=CC(=CC=C1C(=O)OCCCOC(=O)C2=CC=C(C=C2)N)N | 33.34 | 4 | 0 | [8 empty] | 179.85
623 | doi.org/10.1021/acsapm.9b00198 | 0 | CC(C)(C1=CC=C(C=C1)OCC2CO2)C3=CC=C(C=C3)OCC4CO4 | 77.78 | 0.5875 | 2 | 0 | [10 empty] | C(CNCCNCCNCCN)N | 22.22 | 7 | 0 | [8 empty] | 125.85
624 | doi.org/10.1021/acsapm.9b00198 | 0 | CC(C)(C1=CC=C(C=C1)OCC2CO2)C3=CC=C(C=C3)OCC4CO4 | 75 | 0.5875 | 2 | 0 | [10 empty] | C(CNCCNCCN)N | 25 | 6 | 0 | [8 empty] | 141.85
625 | doi.org/10.1021/acsapm.9b00198 | 0 | CC(C)(C1=CC=C(C=C1)OCC2CO2)C3=CC=C(C=C3)OCC4CO4 | 75 | 0.5875 | 2 | 0 | [10 empty] | C(CNCCNCCN)N | 25 | 6 | 0 | [8 empty] | 141.85
626 | doi.org/10.1021/acsapm.9b00198 | 0 | CC(C)(C1=CC=C(C=C1)OCC2CO2)C3=CC=C(C=C3)OCC4CO4 | 66.66 | 0.5875 | 2 | 0 | [10 empty] | C1=CC(=CC=C1N)OC2=CC=C(C=C2)S(=O)(=O)C3=CC=C(C=C3)OC4=CC=C(C=C4)N | 33.34 | 4 | 0 | [8 empty] | 182.85
627 | doi.org/10.1021/acsapm.9b00198 | 0 | C1C(O1)COC2=CC=C(C=C2)OCC3CO3 | 66.66 | 0.8999 | 2 | 0 | [10 empty] | C1=CC(=CC=C1CC2=CC=C(C=C2)N)N | 33.34 | 4 | 0 | [8 empty] | 134.85
628 | doi.org/10.1021/acsapm.9b00198 | 0 | C1C(O1)COC2=CC=C(C=C2)OCC3CO3 | 66.66 | 0.8999 | 2 | 0 | [10 empty] | C1=CC(=CC=C1N)S(=O)(=O)C2=CC=C(C=C2)N | 33.34 | 4 | 0 | [8 empty] | 161.85
629 | doi.org/10.1021/acsapm.9b00198 | 0 | C1C(O1)COC2=CC=C(C=C2)OCC3CO3 | 66.66 | 0.8999 | 2 | 0 | [10 empty] | C1=CC(=CC(=C1)N)N | 33.34 | 4 | 0 | [8 empty] | 142.85
630 | doi.org/10.1021/acsapm.9b00198 | 0 | C1C(O1)COC2=CC(=CC=C2)OCC3CO3 | 66.66 | 0.8999 | 2 | 0 | [10 empty] | C1=CC(=CC=C1CC2=CC=C(C=C2)N)N | 33.34 | 4 | 0 | [8 empty] | 122.85
631 | doi.org/10.1021/acsapm.9b00198 | 0 | C1C(O1)COC2=CC=C(C=C2)OCC3CO3 | 66.66 | 0.8999 | 2 | 0 | [10 empty] | C1=CC(=CC(=C1)S(=O)(=O)C2=CC=CC(=C2)N)N | 33.34 | 4 | 0 | [8 empty] | 149.85
632 | doi.org/10.1021/acsapm.9b00198 | 0 | C1C(O1)COC2=CC(=CC=C2)OCC3CO3 | 66.66 | 0.8999 | 2 | 0 | [10 empty] | C1=CC(=CC=C1N)S(=O)(=O)C2=CC=C(C=C2)N | 33.34 | 4 | 0 | [8 empty] | 155.85
633 | doi.org/10.1021/acsapm.9b00198 | 0 | C1C(O1)COC2=CC(=CC=C2)OCC3CO3 | 66.66 | 0.8999 | 2 | 0 | [10 empty] | C1=CC(=CC(=C1)S(=O)(=O)C2=CC=CC(=C2)N)N | 33.34 | 4 | 0 | [8 empty] | 144.85
634 | doi.org/10.1021/acsapm.9b00198 | 0 | C1C(O1)COC2=CC(=CC=C2)OCC3CO3 | 66.66 | 0.8999 | 2 | 0 | [10 empty] | C1=CC(=CC(=C1)N)N | 33.34 | 4 | 0 | [8 empty] | 139.85
635 | doi.org/10.1021/acsapm.9b00198 | 0 | C1C(O1)COC2=CC=C(C=C2)CC3=CC=C(C=C3)OCC4CO4 | 66.66 | 0.6403 | 2 | 0 | [10 empty] | C(CCCN)CCN | 33.34 | 4 | 0 | [8 empty] | 93.85
636 | doi.org/10.1021/acsapm.9b00198 | 0 | C1C(O1)COC2=CC(=CC=C2)OCC3CO3 | 66.66 | 0.8999 | 2 | 0 | [10 empty] | C(CN)CN | 33.34 | 4 | 0 | [8 empty] | 90.85
637 | doi.org/10.1021/acsapm.9b00198 | 0 | C1C(O1)COC2=CC(=CC=C2)OCC3CO3 | 66.66 | 0.8999 | 2 | 0 | [10 empty] | C(CCCN)CCN | 33.34 | 4 | 0 | [8 empty] | 78.85
638 | doi.org/10.1021/acsapm.9b00198 | 0 | C1C(O1)COC2=CC(=CC=C2)OCC3CO3 | 66.66 | 0.8999 | 2 | 0 | [10 empty] | C(CCCCCCN)CCCCCN | 33.34 | 4 | 0 | [8 empty] | 60.85
639 | doi.org/10.1021/acsapm.9b00198 | 0 | C1C(O1)COC2=CC=C(C=C2)OCC3CO3 | 71.43 | 0.8999 | 2 | 0 | [10 empty] | C(CNCCN)N | 28.57 | 5 | 0 | [8 empty] | 101.85
640 | doi.org/10.1021/acsapm.9b00198 | 0 | C1C(O1)COCCOCC2CO2 | 71.43 | 1.1482 | 2 | 0 | [10 empty] | C(CNCCN)N | 28.57 | 5 | 0 | [8 empty] | -0.15
641 | doi.org/10.1021/acsapm.9b00198 | 0 | C1C(O1)CN(CC2CO2)C3=CC=C(C=C3)OCC4CO4 | 57.14 | 1.0818 | 3 | 0 | [10 empty] | C(CCN)CN | 42.86 | 4 | 0 | [8 empty] | 136.85
642 | doi.org/10.1021/acsapm.9b00198 | 0 | C1C(O1)CN(CC2CO2)C3=CC=C(C=C3)OCC4CO4 | 57.14 | 1.0818 | 3 | 0 | [10 empty] | C(CCCN)CCN | 42.86 | 4 | 0 | [8 empty] | 116.85
643 | doi.org/10.1021/acsapm.9b00198 | 0 | C1C(O1)CN(CC2CO2)C3=CC=C(C=C3)OCC4CO4 | 57.14 | 1.0818 | 3 | 0 | [10 empty] | C(CCCCCCN)CCCCCN | 42.86 | 4 | 0 | [8 empty] | 112.85
644 | doi.org/10.1002/pat.5595 | 1 | CC(C)(C1=CC=C(C=C1)OCC2CO2)C3=CC=C(C=C3)OCC4CO4 | 50 | 0.54 | 2 | 0.1053 | [10 empty] | CC12C=CCCC1C(=O)OC2=O | 50 | 1 | 0 | [8 empty] | 108
645 | doi.org/10.1002/pat.5595 | 1 | CC(C)(C1=CC=C(C=C1)OCC2CO2)C3=CC=C(C=C3)OCC4CO4 | 58.82 | 0.54 | 2 | 0.1053 | [10 empty] | CC12CCCCC1C(=O)OC2=O | 29.41 | 1 | 0 | CC(C)(C1=CC=C(C=C1)OC#N)C2=CC=C(C=C2)OC#N | 11.76 | 2 | 0 |  |  |  |  | 87
646 | doi.org/10.1002/pat.5595 | 1 | CC(C)(C1=CC=C(C=C1)OCC2CO2)C3=CC=C(C=C3)OCC4CO4 | 50 | 0.54 | 2 | 0.1053 | [10 empty] | CC12CCCCC1C(=O)OC2=O | 10 | 1 | 0 | CC12C=CCCC1C(=O)OC2=O | 20 | 1 | 0 | CC(C)(C1=CC=C(C=C1)OC#N)C2=CC=C(C=C2)OC#N | 20 | 2 | 0 | 116
647 | doi.org/10.1021/acs.macromol.5c02077 | 0 | O=C(OCC1CO1)C1=CC=CC=C1SSC1=CC=CC=C1C(=O)OCC1CO1 | 66.66 | 0.432 | 2 | 0.1227 | [10 empty] | C1=CC(=CC=C1CC2=CC=C(C=C2)N)N | 33.34 | 4 | 0 | [8 empty] | 146.3
648 | doi.org/10.1021/acs.macromol.5c02077 | 0 | C1C(O1)COC2=CC=C(C=C2)SSC3=CC=C(C=C3)OCC4CO4 | 66.66 | 0.547 | 2 | 0.0103 | [10 empty] | C1=CC(=CC=C1CC2=CC=C(C=C2)N)N | 33.34 | 4 | 0 | [8 empty] | 149.8
649 | doi.org/10.1021/acs.macromol.5c02077 | 0 | C1C(O1)COC2=CC=C(C=C2)/C=C/C3=CC(=CC(=C3)OCC4CO4)OCC5CO5 | 57.14 | 0.729 | 3.0742 | 0.0742 | [10 empty] | C1=CC(=CC=C1N)SSC2=CC=C(C=C2)N | 42.86 | 4 | 0 | [8 empty] | 234.4
650 | doi.org/10.1021/acs.macromol.5c02077 | 0 | CC(C)(C1=CC=C(C=C1)OCC2CO2)C3=CC=C(C=C3)OCC4CO4 | 66.66 | 0.5102 | 2 | 0.1815 | [10 empty] | C1=CC=C(C(=C1)N)SSC2=CC=CC=C2N | 33.34 | 4 | 0 | [8 empty] | 147.7
651 | doi.org/10.1021/acs.macromol.5c02077 | 0 | C1C(O1)CN(CC2CO2)C3=CC=C(C=C3)CC4=CC=C(C=C4)N(CC5CO5)CC6CO6 | 50 | 0.9467 | 4 | 0 | [10 empty] | C1=CC=C(C(=C1)N)SSC2=CC=CC=C2N | 50 | 4 | 0 | [8 empty] | 188
652 | doi.org/10.1021/acs.macromol.5c02077 | 1 | CC(C)(C1=CC=C(C=C1)OCC2CO2)C3=CC=C(C=C3)OCC4CO4 | 33.34 | 0.5102 | 2 | 0.1815 | [10 empty] | CC12CCCCC1C(=O)OC2=O | 66.66 | 1 | 0 | [8 empty] | 140.8
653 | doi.org/10.1021/acs.macromol.5c02077 | 0 | CC(C)(C1=CC=C(C=C1)OCC2CO2)C3=CC=C(C=C3)OCC4CO4 | 66.66 | 0.5102 | 2 | 0.1815 | [10 empty] | C1=CC(=CC=C1N)SSC2=CC=C(C=C2)N | 33.34 | 4 | 0 | [8 empty] | 159.2
654 | 10.1039/C6GC01308B | 0 | COc1cc(CCC(=O)OCCOC(=O)CCc2ccc(OCC3CO3)c(OC)c2)ccc1OCC1CO1 | 66.66 | 0.3769 | 2 | 0 | [10 empty] | CC1(C)CC(N)CC(C)(CN)C1 | 33.34 | 4 | 0 | [8 empty] | 66
655 | 10.1039/C6GC01308B | 0 | COc1cc(CCC(=O)OCCCOC(=O)CCc2ccc(OCC3CO3)c(OC)c2)ccc1OCC1CO1 | 66.66 | 0.3195 | 2 | 0.1656 | [10 empty] | CC1(C)CC(N)CC(C)(CN)C1 | 33.34 | 4 | 0 | [8 empty] | 64
656 | 10.1039/C6GC01308B | 0 | COc1cc(CCC(=O)OCCCCOC(=O)CCc2ccc(OCC3CO3)c(OC)c2)ccc1OCC1CO1 | 66.66 | 0.3115 | 2 | 0.1659 | [10 empty] | CC1(C)CC(N)CC(C)(CN)C1 | 33.34 | 4 | 0 | [8 empty] | 58
657 | 10.1039/C6GC01308B | 0 | COc1cc(CCC(=O)OCCCCCCOC(=O)CCc2ccc(OCC3CO3)c(OC)c2)ccc1OCC1CO1 | 66.66 | 0.2985 | 2 | 0.157 | [10 empty] | CC1(C)CC(N)CC(C)(CN)C1 | 33.34 | 4 | 0 | [8 empty] | 50
658 | 10.1039/C7GC02322G | 0 | COc1cc(CC2CO2)ccc1OP(=O)(Oc1ccc(CC2CO2)cc1OC)Oc1ccc(CC2CO2)cc1OC | 57.24 | 0.5132 | 3 | 0 | [10 empty] | NCCOCCOCCN | 42.76 | 4 | 0 | [8 empty] | 62
659 | 10.1039/C7GC02322G | 0 | COc1cc(CC2CO2)ccc1OP(=O)(Oc1ccc(CC2CO2)cc1OC)Oc1ccc(CC2CO2)cc1OC | 57.17 | 0.5132 | 3 | 0 | [10 empty] | NCc1cccc(CN)c1 | 42.83 | 4 | 0 | [8 empty] | 84
660 | 10.1039/C7GC02322G | 0 | CC(C)(C1=CC=C(C=C1)OCC2CO2)C3=CC=C(C=C3)OCC4CO4 | 66.64 | 0.5875 | 2 | 0 | [10 empty] | NCCOCCOCCN | 33.36 | 4 | 0 | [8 empty] | 98
661 | 10.1039/C7GC02322G | 0 | CC(C)(C1=CC=C(C=C1)OCC2CO2)C3=CC=C(C=C3)OCC4CO4 | 66.64 | 0.5875 | 2 | 0 | [10 empty] | NCc1cccc(CN)c1 | 33.36 | 4 | 0 | [8 empty] | 116
662 | doi.org/10.1002/app.28770 | 1 | CC(C)(C1=CC=C(C=C1)OCC2CO2)C3=CC=C(C=C3)OCC4CO4 | 66.66 | 0.5348 | 2 | 0.1181 | [10 empty] | C1=CC(=CC=C1CC2=CC=C(C=C2)N)N | 33.34 | 4 | 0 | [8 empty] | 176
663 | 10.1016/j.polymertesting.2019.106167 | 0 | CC(C)(C1=CC=C(C=C1)OCC2CO2)C3=CC=C(C=C3)OCC4CO4 | 66.66 | 0.5063 | 2 | 0.1919 | [10 empty] | C1=CC(=CC=C1CC2=CC=C(C=C2)N)N | 33.34 | 4 | 0 | [8 empty] | 163.2
664 | 10.1016/j.polymertesting.2019.106167 | 0 | CC(C)(C1=CC=C(C=C1)OCC2CO2)C3=CC=C(C=C3)OCC4CO4 | 66.66 | 0.5063 | 2 | 0.1919 | [10 empty] | C1=CC(=CC=C1CC2=CC=C(C=C2)N)N | 30 | 4 | 0 | NC1=CC=C(CC2=CC=C(NC3CC(=O)N(C4=CC=C(OC5=CC=C(C6(C7=CC=C(OC8=CC=C(N9C(=O)CC(NC%10=CC=C(CC%11=CC=C(N)C=C%11)C=C%10)C9=O)C=C8)C=C7)OC(=O)C7=CC=CC=C76)C=C5)C=C4)C3=O)C=C2)C=C1 | 3.34 | 4 | 0 |  |  |  |  | 157.9
665 | 10.1016/j.polymertesting.2019.106167 | 0 | CC(C)(C1=CC=C(C=C1)OCC2CO2)C3=CC=C(C=C3)OCC4CO4 | 66.66 | 0.5063 | 2 | 0.1919 | [10 empty] | C1=CC(=CC=C1CC2=CC=C(C=C2)N)N | 23.34 | 4 | 0 | NC1=CC=C(CC2=CC=C(NC3CC(=O)N(C4=CC=C(OC5=CC=C(C6(C7=CC=C(OC8=CC=C(N9C(=O)CC(NC%10=CC=C(CC%11=CC=C(N)C=C%11)C=C%10)C9=O)C=C8)C=C7)OC(=O)C7=CC=CC=C76)C=C5)C=C4)C3=O)C=C2)C=C1 | 10 | 4 | 0 |  |  |  |  | 154.3
666 | 10.1016/j.polymertesting.2019.106167 | 0 | CC(C)(C1=CC=C(C=C1)OCC2CO2)C3=CC=C(C=C3)OCC4CO4 | 66.66 | 0.5063 | 2 | 0.1919 | [10 empty] | C1=CC(=CC=C1CC2=CC=C(C=C2)N)N | 16.67 | 4 | 0 | NC1=CC=C(CC2=CC=C(NC3CC(=O)N(C4=CC=C(OC5=CC=C(C6(C7=CC=C(OC8=CC=C(N9C(=O)CC(NC%10=CC=C(CC%11=CC=C(N)C=C%11)C=C%10)C9=O)C=C8)C=C7)OC(=O)C7=CC=CC=C76)C=C5)C=C4)C3=O)C=C2)C=C1 | 16.67 | 4 | 0 |  |  |  |  | 151.2
667 | 10.1016/j.polymertesting.2019.106167 | 0 | CC(C)(C1=CC=C(C=C1)OCC2CO2)C3=CC=C(C=C3)OCC4CO4 | 66.66 | 0.5063 | 2 | 0.1919 | [10 empty] | C1=CC(=CC=C1CC2=CC=C(C=C2)N)N | 10 | 4 | 0 | NC1=CC=C(CC2=CC=C(NC3CC(=O)N(C4=CC=C(OC5=CC=C(C6(C7=CC=C(OC8=CC=C(N9C(=O)CC(NC%10=CC=C(CC%11=CC=C(N)C=C%11)C=C%10)C9=O)C=C8)C=C7)OC(=O)C7=CC=CC=C76)C=C5)C=C4)C3=O)C=C2)C=C1 | 23.34 | 4 | 0 |  |  |  |  | 145.7
668 | 10.1016/j.polymertesting.2019.106167 | 0 | CC(C)(C1=CC=C(C=C1)OCC2CO2)C3=CC=C(C=C3)OCC4CO4 | 66.66 | 0.5063 | 2 | 0.1919 | [10 empty] | NC1=CC=C(CC2=CC=C(NC3CC(=O)N(C4=CC=C(OC5=CC=C(C6(C7=CC=C(OC8=CC=C(N9C(=O)CC(NC%10=CC=C(CC%11=CC=C(N)C=C%11)C=C%10)C9=O)C=C8)C=C7)OC(=O)C7=CC=CC=C76)C=C5)C=C4)C3=O)C=C2)C=C1 | 33.34 | 4 | 0 | [8 empty] | 136.5
669 | 10.1002/(SICI)1099-0518(19990115)37:2<135::AID-POLA4>3.0.CO;2-W | 0 | CC(C)(C1=CC=C(C=C1)OCC2CO2)C3=CC=C(C=C3)OCC4CO4 | 66.76 | 0.53 | 2 | 0.1299 | [10 empty] | CC(N)COCC(C)OCC(C)OCC(C)N | 33.24 | 4 | 0 | [8 empty] | 82
670 | 10.1016/j.reactfunctpolym.2008.12.019 | 0 | CC(C)(C1=CC=C(C=C1)OCC2CO2)C3=CC=C(C=C3)OCC4CO4 | 50 | 0.5319 | 2 | 0.1251 | [10 empty] | CC(C)(c1ccc(OC#N)cc1)c1ccc(OC#N)cc1 | 50 | 2 | 0 | [8 empty] | 148
671 | 10.1016/j.reactfunctpolym.2008.12.019 | 0 | CC(C)(C1=CC=C(C=C1)OCC2CO2)C3=CC=C(C=C3)OCC4CO4 | 50 | 0.5319 | 2 | 0.1251 | [10 empty] | Cc1cc(Cc2cc(C)c(OC#N)c(C)c2)cc(C)c1OC#N | 50 | 2 | 0 | [8 empty] | 135
672 | 10.1016/j.reactfunctpolym.2008.12.019 | 0 | CC(C)(C1=CC=C(C=C1)OCC2CO2)C3=CC=C(C=C3)OCC4CO4 | 50 | 0.5319 | 2 | 0.1251 | [10 empty] | N#COc1ccc(-c2ccc(OC#N)cc2)cc1 | 50 | 2 | 0 | [8 empty] | 159
673 | 10.1016/j.reactfunctpolym.2008.12.019 | 0 | CC(C)(C1=CC=C(C=C1)OCC2CO2)C3=CC=C(C=C3)OCC4CO4 | 50 | 0.5319 | 2 | 0.1251 | [10 empty] | C1=CC(=CC=C1OC#N)OC2=CC=C(C=C2)OC#N | 50 | 2 | 0 | [8 empty] | 146
674 | 10.1016/j.reactfunctpolym.2008.12.019 | 0 | CC(C)(c1ccc(OCC(O)COc2ccc(OCC(O)COc3ccc(C(C)(C)c4ccc(OCC5CO5)cc4)cc3)c(P3(=O)Oc4ccccc4-c4ccccc43)c2)cc1)c1ccc(OCC2CO2)cc1 | 50 | 0.199 | 2 | 2 | [10 empty] | CC(C)(c1ccc(OC#N)cc1)c1ccc(OC#N)cc1 | 50 | 2 | 0 | [8 empty] | 183
675 | 10.1016/j.reactfunctpolym.2008.12.019 | 0 | CC(C)(c1ccc(OCC(O)COc2ccc(OCC(O)COc3ccc(C(C)(C)c4ccc(OCC5CO5)cc4)cc3)c(P3(=O)Oc4ccccc4-c4ccccc43)c2)cc1)c1ccc(OCC2CO2)cc1 | 50 | 0.199 | 2 | 2 | [10 empty] | Cc1cc(Cc2cc(C)c(OC#N)c(C)c2)cc(C)c1OC#N | 50 | 2 | 0 | [8 empty] | 172
676 | 10.1016/j.reactfunctpolym.2008.12.019 | 0 | CC(C)(c1ccc(OCC(O)COc2ccc(OCC(O)COc3ccc(C(C)(C)c4ccc(OCC5CO5)cc4)cc3)c(P3(=O)Oc4ccccc4-c4ccccc43)c2)cc1)c1ccc(OCC2CO2)cc1 | 50 | 0.199 | 2 | 2 | [10 empty] | N#COc1ccc(-c2ccc(OC#N)cc2)cc1 | 50 | 2 | 0 | [8 empty] | 200
677 | 10.1016/j.reactfunctpolym.2008.12.019 | 0 | CC(C)(c1ccc(OCC(O)COc2ccc(OCC(O)COc3ccc(C(C)(C)c4ccc(OCC5CO5)cc4)cc3)c(P3(=O)Oc4ccccc4-c4ccccc43)c2)cc1)c1ccc(OCC2CO2)cc1 | 50 | 0.199 | 2 | 2 | [10 empty] | C1=CC(=CC=C1OC#N)OC2=CC=C(C=C2)OC#N | 50 | 2 | 0 | [8 empty] | 181
678 | 10.1016/j.reactfunctpolym.2017.09.012 | 0 | CC(C)(C1=CC=C(C=C1)OCC2CO2)C3=CC=C(C=C3)OCC4CO4 | 40 | 0.5208 | 2 | 0.1533 | [10 empty] | C#Cc1cccc(N2COc3ccc(C(C)(CC)c4ccc5c(c4)CN(c4cccc(C#C)c4)CO5)cc3C2)c1 | 60 | 2 | 0 | [8 empty] | 322
679 | 10.1016/j.reactfunctpolym.2017.09.012 | 0 | CC(C)(C1=CC=C(C=C1)OCC2CO2)C3=CC=C(C=C3)OCC4CO4 | 40 | 0.5208 | 2 | 0.1533 | [10 empty] | C#Cc1cccc(N2COc3ccc(C(C)(C)c4cccc(C(C)(C)c5ccc6c(c5)CN(c5cccc(C#C)c5)CO6)c4)cc3C2)c1 | 60 | 2 | 0 | [8 empty] | 280
680 | 10.1016/j.reactfunctpolym.2017.09.012 | 0 | CC(C)(C1=CC=C(C=C1)OCC2CO2)C3=CC=C(C=C3)OCC4CO4 | 40 | 0.5208 | 2 | 0.1533 | [10 empty] | C#Cc1cccc(N2COc3ccc(C(c4ccc5c(c4)CN(c4cccc(C#C)c4)CO5)(C(F)(F)F)C(F)(F)F)cc3C2)c1 | 60 | 2 | 0 | [8 empty] | 334
681 | 10.1016/j.polymdegradstab.2004.01.016 | 0 | C12=CC=CC(OCC3CO3)=C1C=CC=C2OCC4CO4 | 66.66 | 0.7345 | 2 | 0 | [10 empty] | NC1=CC=C(CC2=CC=C(N)C=C2)C=C1 | 33.34 | 4 | 0 | [8 empty] | 213
682 | 10.1016/j.polymdegradstab.2004.01.016 | 0 | C1(OCC2CO2)=CC=C(C=CC(OCC3CO3)=C4)C4=C1 | 66.66 | 0.7345 | 2 | 0 | [10 empty] | NC1=CC=C(CC2=CC=C(N)C=C2)C=C1 | 33.34 | 4 | 0 | [8 empty] | 175
683 | 10.1016/j.polymdegradstab.2004.01.016 | 0 | C1(OCC2CO2)=CC=C(C=CC=C3)C3=C1C4=C(OCC5CO5)C=CC6=CC=CC=C64 | 66.66 | 0.5019 | 2 | 0 | [10 empty] | NC1=CC=C(CC2=CC=C(N)C=C2)C=C1 | 33.34 | 4 | 0 | [8 empty] | 204
684 | 10.1016/j.polymdegradstab.2004.01.016 | 0 | C1(OCC2OC2)=CC=C(/C=N/C3=CC=C(OCC4CO4)C=C3)C=C1 | 66.66 | 0.6147 | 2 | 0 | [10 empty] | NC1=CC=C(CC2=CC=C(N)C=C2)C=C1 | 33.34 | 4 | 0 | [8 empty] | 200
685 | 10.1016/j.polymdegradstab.2004.01.016 | 0 | C1(OCC2OC2)=CC=CC=C1C3=CC=CC=C3OCC4CO4 | 66.66 | 0.6704 | 2 | 0 | [10 empty] | NC1=CC=C(CC2=CC=C(N)C=C2)C=C1 | 33.34 | 4 | 0 | [8 empty] | 128
686 | 10.1016/j.polymdegradstab.2004.01.016 | 0 | C1(OCC2OC2)=CC=C(C3=CC=C(OCC4CO4)C=C3)C=C1 | 66.66 | 0.6704 | 2 | 0 | [10 empty] | NC1=CC=C(CC2=CC=C(N)C=C2)C=C1 | 33.34 | 4 | 0 | [8 empty] | 177
687 | 10.1016/j.coco.2020.100377 | 0 | CC(C)(C1=CC=C(C=C1)OCC2CO2)C3=CC=C(C=C3)OCC4CO4 | 64.52 | 0.5102 | 2 | 0.1815 | [10 empty] | NC1=C(C)C(N)=C(CC)C=C1CC | 17.74 | 4 | 0 | CC1=C(N)C(CC)=C(N)C(CC)=C1 | 17.74 | 4 | 0 |  |  |  |  | 139.4
688 | 10.1002/mame.201900546 | 0 | C1(OCC2CO2)=CC=C(CC3=CC=C(OCC4CO4)C=C3)C=C1 | 66.66 | 0.5917 | 2 | 0.1 | [10 empty] | NC1=CC=C(CC2=CC=C(N)C=C2)C=C1 | 33.34 | 4 | 0 | [8 empty] | 147.7
689 | 10.1002/mame.201900546 | 0 | C1(OCC2CO2)=CC=C(CC3=CC=C(CC4=CC=C(OCC5CO5)C=C4)C=C3)C=C1 | 17.33 | 0.4969 | 2 | 0 | C1=CC(CC2=CC=C(CC3=CC=C(OCC4CO4)C=C3)C=C2)=C(OCC2CO2)C=C1 | 49.33 | 0.4969 | 2 | 0 | [5 empty] | NC1=CC=C(CC2=CC=C(N)C=C2)C=C1 | 33.34 | 4 | 0 | [8 empty] | 128.9
690 | 10.1002/mame.201900546 | 0 | C1=CC(CC2=CC=C(OCC3CO3)C=C2)=CC(CC2=CC=C(OCC3CO3)C=C2)=C1 | 13.67 | 0.4969 | 2 | 0 | C1=CC(CC2=CC=C(OCC3CO3)C=C2)=CC(CC2=C(OCC3CO3)C=CC=C2)=C1 | 36.75 | 0.4969 | 2 | 0 | C1=CC(CC2=CC=CC=C2OCC2CO2)=CC(CC2=C(OCC3CO3)C=CC=C2)=C1 | 16.24 | 0.4969 | 2 | 0 | NC1=CC=C(CC2=CC=C(N)C=C2)C=C1 | 33.34 | 4 | 0 | [8 empty] | 122.3
691 | 10.1002/mame.201900546 | 0 | C1(OCC2CO2)=CC=C(C3=CC=C(OCC4CO4)C=C3)C=C1 | 46.66 | 0.6704 | 2 | 0 | C1(OCC2CO2)=CC=C(CC3=CC=C(OCC4CO4)C=C3)C=C1 | 20 | 0.5917 | 2 | 0.1 | [5 empty] | NC1=CC=C(CC2=CC=C(N)C=C2)C=C1 | 33.34 | 4 | 0 | [8 empty] | 187.1
692 | 10.1002/mame.201900546 | 0 | C1(OCC2CO2)=CC=C(CC3=CC=C(OCC4CO4)C=C3)C=C1 | 66.66 | 0.5917 | 2 | 0.1 | [10 empty] | NC1=CC=C(S(C2=CC=C(N)C=C2)(=O)=O)C=C1 | 33.34 | 4 | 0 | [8 empty] | 189.7
693 | 10.1002/mame.201900546 | 0 | C1(OCC2CO2)=CC=C(CC3=CC=C(CC4=CC=C(OCC5CO5)C=C4)C=C3)C=C1 | 17.33 | 0.4969 | 2 | 0 | C1=CC(CC2=CC=C(CC3=CC=C(OCC4CO4)C=C3)C=C2)=C(OCC2CO2)C=C1 | 49.33 | 0.4969 | 2 | 0 | [5 empty] | NC1=CC=C(S(C2=CC=C(N)C=C2)(=O)=O)C=C1 | 33.34 | 4 | 0 | [8 empty] | 169.7
694 | 10.1002/mame.201900546 | 0 | C1=CC(CC2=CC=C(OCC3CO3)C=C2)=CC(CC2=CC=C(OCC3CO3)C=C2)=C1 | 13.67 | 0.4969 | 2 | 0 | C1=CC(CC2=CC=C(OCC3CO3)C=C2)=CC(CC2=C(OCC3CO3)C=CC=C2)=C1 | 36.75 | 0.4969 | 2 | 0 | C1=CC(CC2=CC=CC=C2OCC2CO2)=CC(CC2=C(OCC3CO3)C=CC=C2)=C1 | 16.24 | 0.4969 | 2 | 0 | NC1=CC=C(S(C2=CC=C(N)C=C2)(=O)=O)C=C1 | 33.34 | 4 | 0 | [8 empty] | 144.6
695 | 10.1002/mame.201900546 | 0 | C1(OCC2CO2)=CC=C(C3=CC=C(OCC4CO4)C=C3)C=C1 | 46.66 | 0.6704 | 2 | 0 | C1(OCC2CO2)=CC=C(CC3=CC=C(OCC4CO4)C=C3)C=C1 | 20 | 0.5917 | 2 | 0.1 | [5 empty] | NC1=CC=C(S(C2=CC=C(N)C=C2)(=O)=O)C=C1 | 33.34 | 4 | 0 | [8 empty] | 217
696 | 10.1002/pen.25199 | 0 | CC(C)(C1=CC=C(C=C1)OCC2CO2)C3=CC=C(C=C3)OCC4CO4 | 69.11 | 0.5875 | 2 | 0 | [10 empty] | NC1=CC=C(CC2=CC=C(N)C=C2)C=C1 | 30.89 | 4 | 0 | [8 empty] | 158.7
697 | 10.1002/pen.25199 | 0 | CC(C)(C1=CC=C(C=C1)OCC2CO2)C3=CC=C(C=C3)OCC4CO4 | 68.28 | 0.5875 | 2 | 0 | [10 empty] | NC1=CC=C(CC2=CC=C(N)C=C2)C=C1 | 30.51 | 4 | 0 | O=P(OC1=C2C=CC=C1)(C(C3=CC=CC=C3O)NCCC4=CNC5=C4C=CC=C5)C6=C2C=CC=C6 | 1.21 | 2 | 1 |  |  |  |  | 146.9
698 | 10.1002/pen.25199 | 0 | CC(C)(C1=CC=C(C=C1)OCC2CO2)C3=CC=C(C=C3)OCC4CO4 | 67.4 | 0.5875 | 2 | 0 | [10 empty] | NC1=CC=C(CC2=CC=C(N)C=C2)C=C1 | 30.12 | 4 | 0 | O=P(OC1=C2C=CC=C1)(C(C3=CC=CC=C3O)NCCC4=CNC5=C4C=CC=C5)C6=C2C=CC=C6 | 2.48 | 2 | 1 |  |  |  |  | 143.7
699 | 10.1002/pen.25199 | 0 | CC(C)(C1=CC=C(C=C1)OCC2CO2)C3=CC=C(C=C3)OCC4CO4 | 65.59 | 0.5875 | 2 | 0 | [10 empty] | NC1=CC=C(CC2=CC=C(N)C=C2)C=C1 | 29.31 | 4 | 0 | O=P(OC1=C2C=CC=C1)(C(C3=CC=CC=C3O)NCCC4=CNC5=C4C=CC=C5)C6=C2C=CC=C6 | 5.09 | 2 | 1 |  |  |  |  | 140.2
700 | 10.1002/pen.25199 | 0 | CC(C)(C1=CC=C(C=C1)OCC2CO2)C3=CC=C(C=C3)OCC4CO4 | 62.31 | 0.5875 | 2 | 0 | [10 empty] | NC1=CC=C(CC2=CC=C(N)C=C2)C=C1 | 27.84 | 4 | 0 | O=P(OC1=C2C=CC=C1)(C(C3=CC=CC=C3O)NCCC4=CNC5=C4C=CC=C5)C6=C2C=CC=C6 | 9.85 | 2 | 1 |  |  |  |  | 131.3
701 | 10.1002/fam.2723 | 0 | CC(C)(C1=CC=C(C=C1)OCC2CO2)C3=CC=C(C=C3)OCC4CO4 | 66.66 | 0.5875 | 2 | 0 | [10 empty] | NC1CC(CN)(CC(C)(C1)C)C | 33.34 | 4 | 0 | [8 empty] | 168.9
702 | 10.1002/fam.2723 | 0 | CC(C)(C1=CC=C(C=C1)OCC2CO2)C3=CC=C(C=C3)OCC4CO4 | 66.66 | 0.5875 | 2 | 0 | [10 empty] | NC1=CC=C(CC2=CC=C(N)C=C2)C=C1 | 33.34 | 4 | 0 | [8 empty] | 164.7
703 | 10.1002/fam.2723 | 1 | CC(C)(C1=CC=C(C=C1)OCC2CO2)C3=CC=C(C=C3)OCC4CO4 | 66.66 | 0.5875 | 2 | 0 | [10 empty] | CCOP(C(NC1=CC=C(CC2=CC=C(NC(C3=CC=C(CO)O3)P(OCC)(OCC)=O)C=C2)C=C1)C4=CC=C(CO)O4)(OCC)=O | 33.34 | 2 | 2 | [8 empty] | 143
704 | 10.1002/app.10887 | 1 | CC(C)(C1=CC=C(C=C1)OCC2CO2)C3=CC=C(C=C3)OCC4CO4 | 66.66 | 0.5376 | 2 | 0.111 | [10 empty] | CC(C(C=C1)=CC=C1OC#N)(C)C2=CC=C(OC#N)C=C2 | 33.34 | 2 | 0 | [8 empty] | 187
705 | 10.1002/app.10887 | 1 | CC1=C(OCC2CO2)C(C)=CC(C(C=C3C)=CC(C)=C3OCC4CO4)=C1 | 66.66 | 0.5405 | 2 | 0.05222 | [10 empty] | CC(C(C=C1)=CC=C1OC#N)(C)C2=CC=C(OC#N)C=C2 | 33.34 | 2 | 0 | [8 empty] | 234
706 | 10.1002/app.10887 | 1 | C1(COC2=CC=C(C3=CC=C(OCC4CO4)C=C3)C=C2)CO1 | 66.66 | 0.62 | 2 | 0.1 | [10 empty] | CC(C(C=C1)=CC=C1OC#N)(C)C2=CC=C(OC#N)C=C2 | 33.34 | 2 | 0 | [8 empty] | 184
707 | 10.1002/app.10887 | 1 | CC(C)(C1=CC=C(C=C1)OCC2CO2)C3=CC=C(C=C3)OCC4CO4 | 50 | 0.5376 | 2 | 0.111 | [10 empty] | CC(C(C=C1)=CC=C1OC#N)(C)C2=CC=C(OC#N)C=C2 | 50 | 2 | 0 | [8 empty] | 237
708 | 10.1002/app.10887 | 1 | CC1=C(OCC2CO2)C(C)=CC(C(C=C3C)=CC(C)=C3OCC4CO4)=C1 | 50 | 0.5405 | 2 | 0.05222 | [10 empty] | CC(C(C=C1)=CC=C1OC#N)(C)C2=CC=C(OC#N)C=C2 | 50 | 2 | 0 | [8 empty] | 260
709 | 10.1002/app.10887 | 1 | C1(COC2=CC=C(C3=CC=C(OCC4CO4)C=C3)C=C2)CO1 | 50 | 0.62 | 2 | 0.1 | [10 empty] | CC(C(C=C1)=CC=C1OC#N)(C)C2=CC=C(OC#N)C=C2 | 50 | 2 | 0 | [8 empty] | 218
710 | 10.1002/app.10887 | 1 | CC(C)(C1=CC=C(C=C1)OCC2CO2)C3=CC=C(C=C3)OCC4CO4 | 33.33 | 0.5376 | 2 | 0.111 | [10 empty] | CC(C(C=C1)=CC=C1OC#N)(C)C2=CC=C(OC#N)C=C2 | 66.67 | 2 | 0 | [8 empty] | 257
711 | 10.1002/app.10887 | 1 | CC1=C(OCC2CO2)C(C)=CC(C(C=C3C)=CC(C)=C3OCC4CO4)=C1 | 33.33 | 0.5405 | 2 | 0.05222 | [10 empty] | CC(C(C=C1)=CC=C1OC#N)(C)C2=CC=C(OC#N)C=C2 | 66.67 | 2 | 0 | [8 empty] | 270
712 | 10.1002/app.10887 | 1 | C1(COC2=CC=C(C3=CC=C(OCC4CO4)C=C3)C=C2)CO1 | 33.33 | 0.62 | 2 | 0.1 | [10 empty] | CC(C(C=C1)=CC=C1OC#N)(C)C2=CC=C(OC#N)C=C2 | 66.67 | 2 | 0 | [8 empty] | 240
713 | 10.1016/j.cej.2020.126881 | 0 | COC1=CC(C2=NC(C3=CC(OC)=C(OCC4CO4)C=C3)=NC(C3=CC(OC)=C(OCC4CO4)C=C3)=N2)=CC=C1OCC1CO1 | 57.14 | 0.4873 | 3 | 0 | [10 empty] | C1=CC(=CC=C1N)S(=O)(=O)C2=CC=C(C=C2)N | 42.86 | 4 | 0 | [8 empty] | 300
714 | 10.1016/j.cej.2020.126881 | 0 | CC(C)(C1=CC=C(C=C1)OCC2CO2)C3=CC=C(C=C3)OCC4CO4 | 66.66 | 0.44 | 2 | 0.4014 | [10 empty] | C1=CC(=CC=C1N)S(=O)(=O)C2=CC=C(C=C2)N | 33.34 | 4 | 0 | [8 empty] | 180
715 | 10.1039/c9py00202b | 0 | c1cc(COCC2CO2)oc1COCc1ccc(COCC2CO2)o1 | 66.66 | 0.5708 | 2 | 0 | [10 empty] | NCCOCCN | 33.34 | 4 | 0 | [8 empty] | 25.1
716 | 10.1039/c9py00202b | 0 | c1cc(COCC2CO2)oc1COCc1ccc(COCC2CO2)o1 | 66.66 | 0.5708 | 2 | 0 | [10 empty] | NCCOCCOCCN | 33.34 | 4 | 0 | [8 empty] | 20.6
717 | 10.1039/c9py00202b | 0 | c1cc(COCC2CO2)oc1COCc1ccc(COCC2CO2)o1 | 66.66 | 0.5708 | 2 | 0 | [10 empty] | NCCOCCOCCOCCN | 33.34 | 4 | 0 | [8 empty] | 7.2
718 | 10.1039/c9py00202b | 0 | c1cc(COCC2CO2)oc1COCC1CO1 | 66.66 | 0.8325 | 2 | 0 | [10 empty] | NCCOCCN | 33.34 | 4 | 0 | [8 empty] | 13.5
719 | 10.1039/c9py00202b | 0 | c1cc(COCC2CO2)oc1COCC1CO1 | 66.66 | 0.8325 | 2 | 0 | [10 empty] | NCCOCCOCCN | 33.34 | 4 | 0 | [8 empty] | 13
720 | 10.1039/c9py00202b | 0 | c1cc(COCC2CO2)oc1COCC1CO1 | 66.66 | 0.8325 | 2 | 0 | [10 empty] | NCCOCCOCCOCCN | 33.34 | 4 | 0 | [8 empty] | 7.6
721 | 10.1002/pat.4461 | 0 | CC(C)(C1=CC=C(C=C1)OCC2CO2)C3=CC=C(C=C3)OCC4CO4 | 63.88 | 0.5348 | 2 | 0.1181 | CCOP(=O)(OCC)C(NC1=CC=C(CC2=CC=C(NC(C3=CC(OC)=C(OCC4CO4)C=C3)P(=O)(OCC)OCC)C=C2)C=C1)C1=CC=C(OCC2CO2)C(OC)=C1 | 2.8 | 0.234 | 2 | 0 | [5 empty] | C1=CC(=CC=C1CC2=CC=C(C=C2)N)N | 33.33 | 4 | 0 | [8 empty] | 178
722 | 10.1039/C5TA02939B | 0 | CC(C)(C1=CC=C(C=C1)OCC2CO2)C3=CC=C(C=C3)OCC4CO4 | 66.66 | 0.531 | 2 | 0.1274 | [10 empty] | Nc1cccc(S(=O)(=O)c2cccc(N)c2)c1 | 33.34 | 4 | 0 | [8 empty] | 174.4
723 | 10.1039/C5TA02939B | 0 | COc1cc(CC2CO2)ccc1OC(=O)c1ccc(C(=O)Oc2ccc(CC3CO3)cc2OC)cc1 | 66.66 | 0.4077 | 2 | 0 | [10 empty] | Nc1cccc(S(=O)(=O)c2cccc(N)c2)c1 | 33.34 | 4 | 0 | [8 empty] | 168.4
724 | 10.1021/acssuschemeng.9b02629 | 0 | CC(C)(C1=CC=C(C=C1)OCC2CO2)C3=CC=C(C=C3)OCC4CO4 | 66.66 | 0.5875 | 2 | 0 | [10 empty] | CC1(C)CC(N)CC(C)(CN)C1 | 33.34 | 4 | 0 | [8 empty] | 155
725 | 10.1021/acssuschemeng.9b02629 | 1 | CC(C)(C1=CC=C(C=C1)OCC2CO2)C3=CC=C(C=C3)OCC4CO4 | 45.45 | 0.5875 | 2 | 0 | [10 empty] | CC1(C2CCC1(C(=O)OC2=O)C)C | 54.55 | 1 | 0 | [8 empty] | 155
726 | 10.1021/acssuschemeng.9b02629 | 1 | CC(C)(C1=CC=C(C=C1)OCC2CO2)C3=CC=C(C=C3)OCC4CO4 | 36.73 | 0.5875 | 2 | 0 | COC1=CC(C2OC2C)=CC=C1OP(=O)(OC1=CC=CC=C1)OC1=CC=C(C2OC2C)C=C1OC | 8.72 | 0.4012 | 2 | 0 | [5 empty] | CC1(C2CCC1(C(=O)OC2=O)C)C | 54.55 | 1 | 0 | [8 empty] | 137
727 | 10.1021/acssuschemeng.9b02629 | 1 | CC(C)(C1=CC=C(C=C1)OCC2CO2)C3=CC=C(C=C3)OCC4CO4 | 27.09 | 0.5875 | 2 | 0 | COC1=CC(C2OC2C)=CC=C1OP(=O)(OC1=CC=CC=C1)OC1=CC=C(C2OC2C)C=C1OC | 18.38 | 0.4012 | 2 | 0 | [5 empty] | CC1(C2CCC1(C(=O)OC2=O)C)C | 54.52 | 1 | 0 | [8 empty] | 105
728 | 10.1021/acssuschemeng.9b02629 | 1 | CC(C)(C1=CC=C(C=C1)OCC2CO2)C3=CC=C(C=C3)OCC4CO4 | 16.2 | 0.5875 | 2 | 0 | COC1=CC(C2OC2C)=CC=C1OP(=O)(OC1=CC=CC=C1)OC1=CC=C(C2OC2C)C=C1OC | 29.29 | 0.4012 | 2 | 0 | [5 empty] | CC1(C2CCC1(C(=O)OC2=O)C)C | 54.51 | 1 | 0 | [8 empty] | 89
729 | 10.1021/acssuschemeng.9b02629 | 1 | COC1=CC(C2OC2C)=CC=C1OCC1CO1 | 45.44 | 0.8465 | 2 | 0 | [10 empty] | CC1(C2CCC1(C(=O)OC2=O)C)C | 54.56 | 1 | 0 | [8 empty] | 162
730 | 10.1021/acssuschemeng.9b02629 | 1 | COC1=CC(C2OC2C)=CC=C1OCC1CO1 | 38.1 | 0.8465 | 2 | 0 | COC1=CC(C2OC2C)=CC=C1OP(=O)(OC1=CC=CC=C1)OC1=CC=C(C2OC2C)C=C1OC | 7.38 | 0.4012 | 2 | 0 | [5 empty] | CC1(C2CCC1(C(=O)OC2=O)C)C | 54.52 | 1 | 0 | [8 empty] | 136
731 | 10.1021/acssuschemeng.9b02629 | 1 | COC1=CC(C2OC2C)=CC=C1OCC1CO1 | 29.28 | 0.8465 | 2 | 0 | COC1=CC(C2OC2C)=CC=C1OP(=O)(OC1=CC=CC=C1)OC1=CC=C(C2OC2C)C=C1OC | 16.2 | 0.4012 | 2 | 0 | [5 empty] | CC1(C2CCC1(C(=O)OC2=O)C)C | 54.53 | 1 | 0 | [8 empty] | 129
732 | 10.1021/acssuschemeng.9b02629 | 1 | COC1=CC(C2OC2C)=CC=C1OCC1CO1 | 18.37 | 0.8465 | 2 | 0 | COC1=CC(C2OC2C)=CC=C1OP(=O)(OC1=CC=CC=C1)OC1=CC=C(C2OC2C)C=C1OC | 27.08 | 0.4012 | 2 | 0 | [5 empty] | CC1(C2CCC1(C(=O)OC2=O)C)C | 54.55 | 1 | 0 | [8 empty] | 97
733 | 10.1021/acssuschemeng.9b02629 | 1 | COC1=CC(C2OC2C)=CC=C1OP(=O)(OC1=CC=CC=C1)OC1=CC=C(C2OC2C)C=C1OC | 45.46 | 0.4012 | 2 | 0 | [10 empty] | CC1(C2CCC1(C(=O)OC2=O)C)C | 54.54 | 1 | 0 | [8 empty] | 71
734 | 10.1021/acssuschemeng.9b02629 | 1 | COC1=CC(C2OC2C)=CC=C1OCC1CO1 | 45.41 | 0.8465 | 2 | 0 | [10 empty] | C1=CC=C2C(=C1)C(=O)OC2=O | 54.59 | 1 | 0 | [8 empty] | 115
735 | 10.1021/acssuschemeng.9b02629 | 1 | COC1=CC(C2OC2C)=CC=C1OCC1CO1 | 38.7 | 0.8465 | 2 | 0 | COC1=CC(C2OC2C)=CC=C1OP(=O)(OC1=CC=CC=C1)OC1=CC=C(C2OC2C)C=C1OC | 6.71 | 0.4012 | 2 | 0 | [5 empty] | C1=CC=C2C(=C1)C(=O)OC2=O | 54.58 | 1 | 0 | [8 empty] | 84
736 | 10.1021/acssuschemeng.9b02629 | 1 | COC1=CC(C2OC2C)=CC=C1OCC1CO1 | 45.42 | 0.8465 | 2 | 0 | [10 empty] | C1=CC=C2C(=C1)C3=CC=CC=C3C(=O)OC2=O | 54.58 | 1 | 0 | [8 empty] | 123
737 | 10.1021/acssuschemeng.9b02629 | 1 | COC1=CC(C2OC2C)=CC=C1OCC1CO1 | 37.29 | 0.8465 | 2 | 0 | COC1=CC(C2OC2C)=CC=C1OP(=O)(OC1=CC=CC=C1)OC1=CC=C(C2OC2C)C=C1OC | 8.18 | 0.4012 | 2 | 0 | [5 empty] | C1=CC=C2C(=C1)C3=CC=CC=C3C(=O)OC2=O | 54.53 | 1 | 0 | [8 empty] | 113
738 | 10.1021/acssuschemeng.7b01222 | 1 | COc1cc(CC2CO2)ccc1OC(=O)c1ccc(C(=O)Oc2ccc(CC3CO3)cc2OC)o1 | 33.34 | 0.4163 | 2 | 0 | [10 empty] | CC12CCCCC1C(=O)OC2=O | 66.66 | 1 | 0 | [8 empty] | 153.4
739 | 10.1039/c5ra00242g | 1 | O=C(OCC1CO1)c1ccc(C(=O)OCC2CO2)cc1 | 33.34 | 0.7188 | 2 | 0 | [10 empty] | CC12CCCCC1C(=O)OC2=O | 66.66 | 1 | 0 | [8 empty] | 128.8
740 | 10.1039/c5ra00242g | 1 | O=C(OCC1CO1)c1ccc(C(=O)OCC2CO2)o1 | 33.34 | 0.7457 | 2 | 0 | [10 empty] | CC12CCCCC1C(=O)OC2=O | 66.66 | 1 | 0 | [8 empty] | 152
741 | 10.1039/c5ra00242g | 0 | O=C(OCC1CO1)c1ccc(C(=O)OCC2CO2)o1 | 66.66 | 0.7457 | 2 | 0 | [10 empty] | CC(N)COCC(C)N | 33.34 | 4 | 0 | [8 empty] | 101.2
742 | 10.1039/c5ra00242g | 0 | O=C(OCC1CO1)c1ccc(C(=O)OCC2CO2)cc1 | 66.66 | 0.7188 | 2 | 0 | [10 empty] | CC(N)COCC(C)N | 33.34 | 4 | 0 | [8 empty] | 91.8
743 | 10.1002/cssc.201300749 | 1 | CC(C)(c1ccc(OCC2CO2)cc1)c1ccc(OCC2CO2)cc1 | 40 | 0.5348 | 2 | 0.1181 | [10 empty] | CC12CCCCC1C(=O)OC2=O | 60 | 1 | 0 | [8 empty] | 109.5
744 | 10.1002/cssc.201300749 | 1 | O=C(CC1(C(=O)OCC2CO2)CO1)OCC1CO1 | 30.77 | 1.16 | 3 | 0 | [10 empty] | CC12CCCCC1C(=O)OC2=O | 69.23 | 1 | 0 | [8 empty] | 135.2
745 | 10.1002/cssc.201300749 | 0 | O=C(CC1(C(=O)OCC2CO2)CO1)OCC1CO1 | 57.14 | 1.16 | 3 | 0 | [10 empty] | CC(N)COCC(C)N | 42.86 | 4 | 0 | [8 empty] | 61.6
746 | 10.1002/cssc.201300749 | 0 | CC(C)(c1ccc(OCC2CO2)cc1)c1ccc(OCC2CO2)cc1 | 66.66 | 0.5348 | 2 | 0.1181 | [10 empty] | CC(N)COCC(C)N | 33.34 | 4 | 0 | [8 empty] | 97.9
747 | 10.1021/acs.iecr.7b01624 | 0 | c1cc(COCC2CO2)oc1COCC1CO1 | 66.66 | 0.8325 | 2 | 0 | [10 empty] | CC1(C)CC(N)CC(C)(CN)C1 | 33.34 | 4 | 0 | [8 empty] | 60
748 | 10.1021/acs.iecr.7b01624 | 0 | c1cc(COCC2CO2)oc1COCC1CO1 | 49.995 | 0.8325 | 2 | 0 | CCCCCCN1C(=O)C2C(C1=O)C1(COCC3CO3)C=CC2(COCC2CO2)O1 | 16.665 | 0.4745 | 2 | 0 | [5 empty] | CC1(C)CC(N)CC(C)(CN)C1 | 33.34 | 4 | 0 | [8 empty] | 53
749 | 10.1021/acs.iecr.7b01624 | 0 | c1cc(COCC2CO2)oc1COCC1CO1 | 33.33 | 0.8325 | 2 | 0 | CCCCCCN1C(=O)C2C(C1=O)C1(COCC3CO3)C=CC2(COCC2CO2)O1 | 33.33 | 0.4745 | 2 | 0 | [5 empty] | CC1(C)CC(N)CC(C)(CN)C1 | 33.34 | 4 | 0 | [8 empty] | 51
750 | 10.1021/acs.iecr.7b01624 | 0 | c1cc(COCC2CO2)oc1COCC1CO1 | 16.665 | 0.8325 | 2 | 0 | CCCCCCN1C(=O)C2C(C1=O)C1(COCC3CO3)C=CC2(COCC2CO2)O1 | 49.995 | 0.4745 | 2 | 0 | [5 empty] | CC1(C)CC(N)CC(C)(CN)C1 | 33.34 | 4 | 0 | [8 empty] | 48
751 | 10.1021/acs.iecr.7b01624 | 0 | CCCCCCN1C(=O)C2C(C1=O)C1(COCC3CO3)C=CC2(COCC2CO2)O1 | 66.66 | 0.4745 | 2 | 0 | [10 empty] | CC1(C)CC(N)CC(C)(CN)C1 | 33.34 | 4 | 0 | [8 empty] | 40
752 | 10.1002/mame.201200405 | 0 | CC(C)(c1ccc(OCC2CO2)cc1)c1ccc(OCC2CO2)cc1 | 66.66 | 0.5556 | 2 | 0.0689 | [10 empty] | CC1(C)CC(N)CC(C)(CN)C1 | 33.34 | 4 | 0 | [8 empty] | 145
753 | 10.1002/mame.201200405 | 0 | C1OC1CO[C@H]1COC2C1OC[C@H]2OCC1CO1 | 66.66 | 0.6993 | 2 | 0.1371 | [10 empty] | CC1(C)CC(N)CC(C)(CN)C1 | 33.34 | 4 | 0 | [8 empty] | 102
754 | 10.1002/mame.201200405 | 0 | CCCCCCCC(CCCCCCCC1=CC=CC(OCC2CO2)=C1)C1=CC=C(OCC(O)COC2=CC=C(C(CCCCCCC)CCCCCCCC3=CC=CC(OCC4CO4)=C3)C=C2)C=C1 | 66.66 | 0.208 | 2 | 1 | [10 empty] | CC1(C)CC(N)CC(C)(CN)C1 | 33.34 | 4 | 0 | [8 empty] | 22
755 | 10.1016/j.eurpolymj.2012.11.025 | 0 | COC1=C(C=CC(=C1)OCC2CO2)OCC3CO3 | 76.92 | 0.7928 | 2 | 0 | [10 empty] | CC1(C)CC(N)CC(C)(CN)C1 | 23.08 | 4 | 0 | [8 empty] | 71
756 | 10.1016/j.eurpolymj.2012.11.025 | 0 | COC1=C(C=CC(=C1)OCC2CO2)OCC3CO3 | 71.43 | 0.7928 | 2 | 0 | [10 empty] | CC1(C)CC(N)CC(C)(CN)C1 | 28.57 | 4 | 0 | [8 empty] | 102
757 | 10.1016/j.eurpolymj.2012.11.025 | 0 | COC1=C(C=CC(=C1)OCC2CO2)OCC3CO3 | 66.66 | 0.7928 | 2 | 0 | [10 empty] | CC1(C)CC(N)CC(C)(CN)C1 | 33.34 | 4 | 0 | [8 empty] | 132
758 | 10.1016/j.eurpolymj.2012.11.025 | 0 | COC1=C(C=CC(=C1)OCC2CO2)OCC3CO3 | 62.5 | 0.7928 | 2 | 0 | [10 empty] | CC1(C)CC(N)CC(C)(CN)C1 | 37.5 | 4 | 0 | [8 empty] | 125
759 | 10.1016/j.eurpolymj.2012.11.025 | 0 | COC1=C(C=CC(=C1)OCC2CO2)OCC3CO3 | 58.82 | 0.7928 | 2 | 0 | [10 empty] | CC1(C)CC(N)CC(C)(CN)C1 | 41.18 | 4 | 0 | [8 empty] | 113
760 | 10.1016/j.eurpolymj.2012.11.025 | 0 | COC1=C(C=CC(=C1)OCC2CO2)OCC3CO3 | 55.56 | 0.7928 | 2 | 0 | [10 empty] | CC1(C)CC(N)CC(C)(CN)C1 | 44.44 | 4 | 0 | [8 empty] | 97
761 | 10.1016/j.eurpolymj.2012.11.025 | 0 | COC1=C(C=CC(=C1)OCC2CO2)OCC3CO3 | 52.63 | 0.7928 | 2 | 0 | [10 empty] | CC1(C)CC(N)CC(C)(CN)C1 | 47.37 | 4 | 0 | [8 empty] | 88
762 | 10.1016/j.eurpolymj.2012.11.025 | 0 | COC1=C(C=CC(=C1)OCC2CO2)OCC3CO3 | 50 | 0.7928 | 2 | 0 | [10 empty] | CC1(C)CC(N)CC(C)(CN)C1 | 50 | 4 | 0 | [8 empty] | 78
763 | 10.1016/j.eurpolymj.2012.11.025 | 0 | COC1=C(C=CC(=C1)C(=O)OCC2CO2)OCC3CO3 | 66.66 | 0.7136 | 2 | 0 | [10 empty] | CC1(C)CC(N)CC(C)(CN)C1 | 33.34 | 4 | 0 | [8 empty] | 152
764 | 10.1016/j.eurpolymj.2012.11.025 | 0 | COC1=C(C=CC(=C1)COCC2CO2)OCC3CO3 | 66.66 | 0.7511 | 2 | 0 | [10 empty] | CC1(C)CC(N)CC(C)(CN)C1 | 33.34 | 4 | 0 | [8 empty] | 106
765 | 10.1021/acssuschemeng.6b00479 | 0 | CC(C)(c1ccc(OCC2CO2)cc1)c1ccc(OCC2CO2)cc1 | 66.66 | 0.531 | 2 | 0.1274 | [10 empty] | C1=CC(=CC(=C1)S(=O)(=O)C2=CC=CC(=C2)N)N | 33.34 | 4 | 0 | [8 empty] | 168
766 | 10.1021/acssuschemeng.6b00479 | 0 | COc1cc(CC2CO2)ccc1Oc1nc(Oc2ccc(CC3CO3)cc2OC)nc(Oc2ccc(CC3CO3)cc2OC)n1 | 57.14 | 0.4873 | 3 | 0 | [10 empty] | C1=CC(=CC(=C1)S(=O)(=O)C2=CC=CC(=C2)N)N | 42.86 | 4 | 0 | [8 empty] | 207
767 | 10.1016/j.eurpolymj.2015.10.032 | 0 | COc1cc(OCC2CO2)ccc1OCC1CO1 | 66.66 | 0.7928 | 2 | 0 | [10 empty] | CC1(C)CC(N)CC(C)(CN)C1 | 33.34 | 4 | 0 | [8 empty] | 143
768 | 10.1016/j.eurpolymj.2015.10.032 | 0 | c1cc(N(CC2CO2)CC2CO2)ccc1OCC1CO1 | 57.14 | 1.0818 | 3 | 0 | [10 empty] | CC1(C)CC(N)CC(C)(CN)C1 | 42.86 | 4 | 0 | [8 empty] | 230
769 | 10.1016/j.eurpolymj.2015.10.032 | 0 | COc1cc(CN(CC2CO2)CC2CO2)ccc1OCC1CO1 | 57.14 | 1.0818 | 3 | 0 | [10 empty] | CC1(C)CC(N)CC(C)(CN)C1 | 42.86 | 4 | 0 | [8 empty] | 185
770 | 10.1016/j.eurpolymj.2015.10.032 | 0 | CC(C)(c1ccc(OCC2CO2)cc1)c1ccc(OCC2CO2)cc1 | 66.66 | 0.5875 | 2 | 0 | [10 empty] | NCCCCCCCCCCN | 33.34 | 4 | 0 | [8 empty] | 98
771 | 10.1016/j.eurpolymj.2015.10.032 | 0 | CC(C)(c1ccc(OCC2CO2)cc1)c1ccc(OCC2CO2)cc1 | 50 | 0.5875 | 2 | 0 | [10 empty] | COc1cc(CN)ccc1O | 50 | 2 | 0 | [8 empty] | 67
772 | 10.1016/j.eurpolymj.2015.10.032 | 0 | CC(C)(c1ccc(OCC2CO2)cc1)c1ccc(OCC2CO2)cc1 | 66.66 | 0.5875 | 2 | 0 | [10 empty] | CC(C)(c1ccc(CN)o1)c1ccc(CN)o1 | 33.34 | 4 | 0 | [8 empty] | 111
773 | 10.1016/j.eurpolymj.2015.10.032 | 0 | COc1cc(OCC2CO2)ccc1OCC1CO1 | 66.66 | 0.7928 | 2 | 0 | [10 empty] | NCCCCCCCCCCN | 33.34 | 4 | 0 | [8 empty] | 74
774 | 10.1016/j.eurpolymj.2015.10.032 | 0 | COc1cc(OCC2CO2)ccc1OCC1CO1 | 50 | 0.7928 | 2 | 0 | [10 empty] | COc1cc(CN)ccc1O | 50 | 2 | 0 | [8 empty] | 64
775 | 10.1016/j.eurpolymj.2015.10.032 | 0 | COc1cc(OCC2CO2)ccc1OCC1CO1 | 66.66 | 0.7928 | 2 | 0 | [10 empty] | CC(C)(c1ccc(CN)o1)c1ccc(CN)o1 | 33.34 | 4 | 0 | [8 empty] | 85
776 | 10.1016/j.compositesb.2020.107926 | 0 | CC(C)(C1=CC=C(C=C1)OCC2CO2)C3=CC=C(C=C3)OCC4CO4 | 60 | 0.53 | 2 | 0.1299 | COc1cc(C(c2ccc(OCC3CO3)c(OC)c2)P2(=O)Oc3ccccc3-c3ccccc32)ccc1OCC1CO1 | 6.66 | 0.341 | 2 | 0 | [5 empty] | C1=CC(=CC=C1CC2=CC=C(C=C2)N)N | 33.34 | 4 | 0 | [8 empty] | 176.4
777 | 10.1016/j.compositesb.2020.107926 | 0 | CC(C)(C1=CC=C(C=C1)OCC2CO2)C3=CC=C(C=C3)OCC4CO4 | 53.33 | 0.53 | 2 | 0.1299 | COc1cc(C(c2ccc(OCC3CO3)c(OC)c2)P2(=O)Oc3ccccc3-c3ccccc32)ccc1OCC1CO1 | 13.33 | 0.341 | 2 | 0 | [5 empty] | C1=CC(=CC=C1CC2=CC=C(C=C2)N)N | 33.34 | 4 | 0 | [8 empty] | 169.2
778 | 10.1016/j.compositesb.2020.107926 | 0 | CC(C)(C1=CC=C(C=C1)OCC2CO2)C3=CC=C(C=C3)OCC4CO4 | 46.66 | 0.53 | 2 | 0.1299 | COc1cc(C(c2ccc(OCC3CO3)c(OC)c2)P2(=O)Oc3ccccc3-c3ccccc32)ccc1OCC1CO1 | 20 | 0.341 | 2 | 0 | [5 empty] | C1=CC(=CC=C1CC2=CC=C(C=C2)N)N | 33.34 | 4 | 0 | [8 empty] | 162.1
779 | 10.1038/s41467-019-10178-0 | 0 | COc1cc(-c2ccc(=O)n(CC3CO3)n2)ccc1OCC1CO1 | 66.66 | 0.6053 | 2 | 0 | [10 empty] | Nc1ccc(Cc2ccc(N)cc2)cc1 | 33.34 | 4 | 0 | [8 empty] | 187
780 | 10.1021/acssuschemeng.8b00443 | 0 | CC(C)(c1ccc(OCC2CO2)cc1)c1ccc(OCC2CO2)cc1 | 71.43 | 0.5875 | 2 | 0 | [10 empty] | NCCNCCN | 28.57 | 5 | 0 | [8 empty] | 100
781 | 10.1021/acssuschemeng.8b00443 | 0 | COc1cc(C(c2ccc(OCC3CO3)c(OC)c2)c2cc(OC)c(OCC3CO3)c(OC)c2)ccc1OCC1CO1 | 62.5 | 0.5167 | 3 | 0 | [10 empty] | NCCNCCN | 37.5 | 5 | 0 | [8 empty] | 118
782 | 10.1021/acssuschemeng.8b00443 | 0 | COc1cc(C(c2ccc(OCC3CO3)cc2)c2ccc(OCC3CO3)cc2)cc(OC)c1OCC1CO1 | 62.5 | 0.5763 | 3 | 0 | [10 empty] | NCCNCCN | 37.5 | 5 | 0 | [8 empty] | 120
783 | 10.1021/acssuschemeng.8b00443 | 0 | COc1cc(C(c2ccc(OCC3CO3)cc2)c2ccc(OCC3CO3)c(OC)c2)ccc1OCC1CO1 | 62.5 | 0.5763 | 3 | 0 | [10 empty] | NCCNCCN | 37.5 | 5 | 0 | [8 empty] | 125
784 | 10.1021/acssuschemeng.8b00443 | 0 | c1cc(C(c2ccc(OCC3CO3)cc2)c2ccc(OCC3CO3)cc2)ccc1OCC1CO1 | 62.5 | 0.6514 | 3 | 0 | [10 empty] | NCCNCCN | 37.5 | 5 | 0 | [8 empty] | 132
785 | 10.1021/acssuschemeng.8b02419 | 0 | COc1cc(CO)cc(-c2cc(CO)cc(OC)c2OCC2CO2)c1OCC1CO1 | 66.66 | 0.478 | 2 | 2 | [10 empty] | CC1(C)CC(N)CC(C)(CN)C1 | 33.34 | 4 | 0 | [8 empty] | 138
786 | 10.1021/acssuschemeng.8b02419 | 0 | COc1cc(CO)cc(-c2cc(COCC3CO3)cc(OC)c2OCC2CO2)c1OCC1CO1 | 57.14 | 0.6322 | 3 | 1 | [10 empty] | CC1(C)CC(N)CC(C)(CN)C1 | 42.86 | 4 | 0 | [8 empty] | 163
787 | 10.1021/acssuschemeng.8b02419 | 0 | COc1cc(COCC2CO2)cc(-c2cc(COCC3CO3)cc(OC)c2OCC2CO2)c1OCC1CO1 | 50 | 0.7539 | 4 | 0 | [10 empty] | CC1(C)CC(N)CC(C)(CN)C1 | 50 | 4 | 0 | [8 empty] | 198
788 | 10.1016/j.eurpolymj.2019.05.028 | 0 | COc1cc(C2OCC3OC(c4ccc(OCC5CO5)c(OC)c4)OCC3O2)ccc1OCC1CO1 | 66.66 | 0.398 | 2 | 0 | [10 empty] | C1=CC(=CC=C1N)S(=O)(=O)C2=CC=C(C=C2)N | 33.34 | 4 | 0 | [8 empty] | 184
789 | 10.1021/acs.macromol.8b01010 | 1 | CC(C)(C1=CC=C(C=C1)OCC2CO2)C3=CC=C(C=C3)OCC4CO4 | 33.34 | 0.53 | 2 | 0.1299 | [10 empty] | CC1CCC2C(C1)C(=O)OC2=O | 66.66 | 1 | 0 | [8 empty] | 157
790 | 10.1021/acs.macromol.8b01010 | 1 | CC(C)(C1=CC=C(C=C1)OCC2CO2)C3=CC=C(C=C3)OCC4CO4 | 17.77 | 0.53 | 2 | 0.1299 | COC1=CC(C(C2=CC=C(OCC3CO3)C(OC)=C2)C2=CC=C(OCC3CO3)C(OC)=C2)=CC=C1OCC1CO1 | 12.25 | 0.5449 | 3 | 0 | [5 empty] | CC1CCC2C(C1)C(=O)OC2=O | 69.99 | 1 | 0 | [8 empty] | 171.9
791 | 10.1021/acs.macromol.8b01010 | 1 | COC1=CC(C(C2=CC=C(OCC3CO3)C(OC)=C2)C2=CC=C(OCC3CO3)C(OC)=C2)=CC=C1OCC1CO1 | 25 | 0.5449 | 3 | 0 | [10 empty] | CC1CCC2C(C1)C(=O)OC2=O | 75 | 1 | 0 | [8 empty] | 187.2
792 | 10.1002/pi.5336 | 1 | O=C(OCC1CCC2OC2C1)C1CCC2OC2C1 | 75 | 0.7927 | 2 | 0 | [10 empty] | CC(C)C(S)CCC(C)C(S)CCC(C)C(S)CCC(S)C(C)CCC(S)C(C)CCC(S)C(C)C | 25 | 6 | 0 | [8 empty] | 116
793 | 10.1002/pi.5336 | 1 | O=C(OCC1CCC2OC2C1)C1CCC2OC2C1 | 66.66 | 0.7927 | 2 | 0 | [10 empty] | O=C(CCS)OCC(COC(=O)CCS)(COC(=O)CCS)COC(=O)CCS | 33.34 | 4 | 0 | [8 empty] | 53
794 | 10.1002/pi.5336 | 1 | O=C(OCC1CCC2OC2C1)C1CCC2OC2C1 | 60 | 0.7927 | 2 | 0 | [10 empty] | O=c1n(CCCS)c(=O)n(CCCS)c(=O)n1CCCS | 40 | 3 | 0 | [8 empty] | 70
795 | 10.1002/pi.5336 | 1 | O=C(OCC1CCC2OC2C1)C1CCC2OC2C1 | 60 | 0.7927 | 2 | 0 | [10 empty] | COc1cc(CCCS)cc(CCCS)c1OCCCS | 40 | 3 | 0 | [8 empty] | 69
796 | 10.1016/j.jhazmat.2019.121984 | 1 | CC(C)(C1=CC=C(C=C1)OCC2CO2)C3=CC=C(C=C3)OCC4CO4 | 84.19 | 0.5319 | 2 | 0.1251 | [10 empty] | C1=CN(C=N1)CCCN | 15.81 | 2 | 0 | [8 empty] | 154
797 | 10.1016/j.jhazmat.2019.121984 | 1 | CC(C)(C1=CC=C(C=C1)OCC2CO2)C3=CC=C(C=C3)OCC4CO4 | 92.22 | 0.5319 | 2 | 0.1251 | [10 empty] | O=P(NCCCN1C=CN=C1)(C1=CC=CC=C1)C1=CC=CC=C1 | 7.78 | 1 | 0 | [8 empty] | 174
798 | 10.1016/j.jhazmat.2019.121984 | 1 | CC(C)(C1=CC=C(C=C1)OCC2CO2)C3=CC=C(C=C3)OCC4CO4 | 89.25 | 0.5319 | 2 | 0.1251 | [10 empty] | O=P(NCCCN1C=CN=C1)(C1=CC=CC=C1)C1=CC=CC=C1 | 10.75 | 1 | 0 | [8 empty] | 158
799 | 10.1016/j.jhazmat.2019.121984 | 1 | CC(C)(C1=CC=C(C=C1)OCC2CO2)C3=CC=C(C=C3)OCC4CO4 | 86.44 | 0.5319 | 2 | 0.1251 | [10 empty] | O=P(NCCCN1C=CN=C1)(C1=CC=CC=C1)C1=CC=CC=C1 | 13.56 | 1 | 0 | [8 empty] | 159
800 | 10.1016/j.jhazmat.2019.121984 | 1 | CC(C)(C1=CC=C(C=C1)OCC2CO2)C3=CC=C(C=C3)OCC4CO4 | 83.83 | 0.5319 | 2 | 0.1251 | [10 empty] | O=P(NCCCN1C=CN=C1)(C1=CC=CC=C1)C1=CC=CC=C1 | 16.17 | 1 | 0 | [8 empty] | 153
801 | 10.1016/j.polymertesting.2020.106466 | 0 | COc1cc(CC2CO2)ccc1OP(=O)(Oc1ccccc1)Oc1ccc(CC2CO2)cc1OC | 66.66 | 0.4012 | 2 | 0 | [10 empty] | Nc1ccc(Cc2ccc(N)cc2)cc1 | 33.34 | 4 | 0 | [8 empty] | 112.3
802 | 10.1016/j.eurpolymj.2020.109805 | 0 | COc1cc(CC2CO2)ccc1OP(=O)(Oc1ccc(CC2CO2)cc1OC)Oc1ccc(CC2CO2)cc1OC | 57.14 | 0.5132 | 3 | 0 | [10 empty] | Nc1ccc(SSc2ccc(N)cc2)cc1 | 42.86 | 4 | 0 | [8 empty] | 217
803 | 10.1016/j.mtcomm.2020.101984 | 0 | O=c1c2cc3c(=O)n(-c4cccc5c(OCC6CO6)cccc45)c(=O)c3cc2c(=O)n1-c1cccc2c(OCC(O)COc3cccc4c(-n5c(=O)c6cc7c(=O)n(-c8cccc9c(OCC%10CO%10)cccc89)c(=O)c7cc6c5=O)cccc34)cccc12 | 66.66 | 0.1711 | 2 | 1 | [10 empty] | Nc1cccc2c(-n3c(=O)c4cc5c(=O)n(-c6cccc7c(-n8c(=O)c9cc%10c(=O)n(-c%11cccc%12c(N)cccc%11%12)c(=O)c%10cc9c8=O)cccc67)c(=O)c5cc4c3=O)cccc12 | 33.34 | 4 | 0 | [8 empty] | 278
804 | 10.1016/j.polymer.2007.07.059 | 1 | c1cc(N(CC2CO2)CC2CO2)ccc1Cc1ccc(N(CC2CO2)CC2CO2)cc1 | 66.66 | 0.9467 | 4 | 0 | [10 empty] | O=C1OC(=O)C2CCCCC12 | 33.34 | 1 | 0 | [8 empty] | 166
805 | 10.1016/j.polymer.2006.01.075 | 0 | CC(C)(C1=CC=C(C=C1)OCC2CO2)C3=CC=C(C=C3)OCC4CO4 | 66.66 | 0.5556 | 2 | 0.0689 | [10 empty] | C1=CC=C2C(=C1)C(=NN(C2=O)C3=CC=C(C=C3)N)C4=CC=C(C=C4)OC5=CC=C(C=C5)N | 33.34 | 4 | 0 | [8 empty] | 204
806 | 10.1016/j.polymer.2006.01.075 | 0 | CC(C)(C1=CC=C(C=C1)OCC2CO2)C3=CC=C(C=C3)OCC4CO4 | 52.63 | 0.5556 | 2 | 0.0689 | [10 empty] | C1=CC=C2C(=C1)C(=NN(C2=O)C3=CC=C(C=C3)N)C4=CC=C(C=C4)OC5=CC=C(C=C5)N | 5.26 | 4 | 0 | C1=CC=C2C(=C1)C(=NN(C2=O)C3=CC=C(C=C3)N=CC4=CC=C(C=C4)O)C5=CC=C(C=C5)OC6=CC=C(C=C6)N=CC7=CC=C(C=C7)O | 42.11 | 0 | 2 |  |  |  |  | 174
807 | 10.1016/j.polymer.2006.01.075 | 0 | CC(C)(C1=CC=C(C=C1)OCC2CO2)C3=CC=C(C=C3)OCC4CO4 | 55.56 | 0.5556 | 2 | 0.0689 | [10 empty] | C1=CC=C2C(=C1)C(=NN(C2=O)C3=CC=C(C=C3)N)C4=CC=C(C=C4)OC5=CC=C(C=C5)N | 11.11 | 4 | 0 | C1=CC=C2C(=C1)C(=NN(C2=O)C3=CC=C(C=C3)N=CC4=CC=C(C=C4)O)C5=CC=C(C=C5)OC6=CC=C(C=C6)N=CC7=CC=C(C=C7)O | 33.33 | 0 | 2 |  |  |  |  | 170
808 | 10.1016/j.polymer.2006.01.075 | 0 | CC(C)(C1=CC=C(C=C1)OCC2CO2)C3=CC=C(C=C3)OCC4CO4 | 57.14 | 0.5556 | 2 | 0.0689 | [10 empty] | C1=CC=C2C(=C1)C(=NN(C2=O)C3=CC=C(C=C3)N)C4=CC=C(C=C4)OC5=CC=C(C=C5)N | 14.29 | 4 | 0 | C1=CC=C2C(=C1)C(=NN(C2=O)C3=CC=C(C=C3)N=CC4=CC=C(C=C4)O)C5=CC=C(C=C5)OC6=CC=C(C=C6)N=CC7=CC=C(C=C7)O | 28.57 | 0 | 2 |  |  |  |  | 168
809 | 10.1016/j.polymer.2006.01.075 | 0 | CC(C)(C1=CC=C(C=C1)OCC2CO2)C3=CC=C(C=C3)OCC4CO4 | 58.82 | 0.5556 | 2 | 0.0689 | [10 empty] | C1=CC=C2C(=C1)C(=NN(C2=O)C3=CC=C(C=C3)N)C4=CC=C(C=C4)OC5=CC=C(C=C5)N | 17.65 | 4 | 0 | C1=CC=C2C(=C1)C(=NN(C2=O)C3=CC=C(C=C3)N=CC4=CC=C(C=C4)O)C5=CC=C(C=C5)OC6=CC=C(C=C6)N=CC7=CC=C(C=C7)O | 23.53 | 0 | 2 |  |  |  |  | 166
810 | 10.1016/j.polymer.2006.01.075 | 0 | CC(C)(C1=CC=C(C=C1)OCC2CO2)C3=CC=C(C=C3)OCC4CO4 | 62.5 | 0.5556 | 2 | 0.0689 | [10 empty] | C1=CC=C2C(=C1)C(=NN(C2=O)C3=CC=C(C=C3)N)C4=CC=C(C=C4)OC5=CC=C(C=C5)N | 25 | 4 | 0 | C1=CC=C2C(=C1)C(=NN(C2=O)C3=CC=C(C=C3)N=CC4=CC=C(C=C4)O)C5=CC=C(C=C5)OC6=CC=C(C=C6)N=CC7=CC=C(C=C7)O | 12.5 | 0 | 2 |  |  |  |  | 169
811 | 10.1016/j.polymer.2006.01.075 | 0 | CC(C)(C1=CC=C(C=C1)OCC2CO2)C3=CC=C(C=C3)OCC4CO4 | 50 | 0.5556 | 2 | 0.0689 | [10 empty] | C1=CC=C2C(=C1)C(=NN(C2=O)C3=CC=C(C=C3)N=CC4=CC=C(C=C4)O)C5=CC=C(C=C5)OC6=CC=C(C=C6)N=CC7=CC=C(C=C7)O | 50 | 0 | 2 | [8 empty] | 157
812 | 10.1016/j.polymer.2006.01.075 | 0 | CC(C)(C1=CC=C(C=C1)OCC2CO2)C3=CC=C(C=C3)OCC4CO4 | 50 | 0.5556 | 2 | 0.0689 | [10 empty] | C1=CC(=CC=C1N)OC2=CC=C(C=C2)N | 50 | 0 | 2 | [8 empty] | 158
813 | doi.org/10.1016/j.cej.2021.131173 | 0 | O=C1C=C(C2=CC=C(OCC3CO3)C(OCC3CO3)=C2)OC2=C1C(O)=CC(OCC1CO1)=C2 | 57.14 | 0.6601662 | 3 | 1 | [10 empty] | C1=CC(=CC=C1N)S(=O)(=O)C2=CC=C(C=C2)N | 42.86 | 4 | 0 | [8 empty] | 314.4
814 | 10.1021/acs.macromol.9b00334 | 1 | COC1=CC(CC2=C(C)C=C3OCC(CO)OC3=C2)=CC=C1OCC1CO1 | 19.49 | 0.2685 | 1 | 1 | COC1=CC(CC2=C(C)C=C(OCC3CO3)C(OCC3CO3)=C2)=CC=C1OCC1CO1 | 34.64 | 0.7001 | 3 | 0 | [5 empty] | CCCCCCCCC1C(CCCCCCCC(=O)O)C(CCCCCCCC(=O)O)C2C(CCCCCCCC(=O)O)C=CC(CCCCCC)C2C1CCCCCC | 31.68 | 3 | 0 | CCCCCCCCC1C(CCCCCC)C=CC(CCCCCCCC(=O)O)C1CCCCCCCC(=O)O | 14.19 | 2 | 0 |  |  |  |  | 30.5
815 | 10.1021/acs.macromol.9b00334 | 1 | COC1=CC(CC2=C(C)C=C3OCC(CO)OC3=C2)=CC=C1OCC1CO1 | 35.95 | 0.2685 | 1 | 1 | COC1=CC(CC2=C(C)C=C(OCC3CO3)C(OCC3CO3)=C2)=CC=C1OCC1CO1 | 23.97 | 0.7001 | 3 | 0 | [5 empty] | CCCCCCCCC1C(CCCCCCCC(=O)O)C(CCCCCCCC(=O)O)C2C(CCCCCCCC(=O)O)C=CC(CCCCCC)C2C1CCCCCC | 27.68 | 3 | 0 | CCCCCCCCC1C(CCCCCC)C=CC(CCCCCCCC(=O)O)C1CCCCCCCC(=O)O | 12.4 | 2 | 0 |  |  |  |  | 26
816 | 10.1021/acs.macromol.9b00334 | 1 | COC1=CC(CC2=C(C)C=C3OCC(CO)OC3=C2)=CC=C1OCC1CO1 | 58.27 | 0.2685 | 1 | 1 | COC1=CC(CC2=C(C)C=C(OCC3CO3)C(OCC3CO3)=C2)=CC=C1OCC1CO1 | 9.49 | 0.7001 | 3 | 0 | [5 empty] | CCCCCCCCC1C(CCCCCCCC(=O)O)C(CCCCCCCC(=O)O)C2C(CCCCCCCC(=O)O)C=CC(CCCCCC)C2C1CCCCCC | 22.26 | 3 | 0 | CCCCCCCCC1C(CCCCCC)C=CC(CCCCCCCC(=O)O)C1CCCCCCCC(=O)O | 9.98 | 2 | 0 |  |  |  |  | 16
817 | 10.1021/acs.macromol.9b00334 | 1 | COC1=CC(CC2=C(C)C=C3OCC(CO)OC3=C2)=CC=C1OCC1CO1 | 60.83 | 0.2685 | 1 | 1 | COC1=CC(CC2=C(C)C=C(OCC3CO3)C(OCC3CO3)=C2)=CC=C1OCC1CO1 | 9.9 | 0.7001 | 3 | 0 | [5 empty] | CCCCCCCCC1C(CCCCCCCC(=O)O)C(CCCCCCCC(=O)O)C2C(CCCCCCCC(=O)O)C=CC(CCCCCC)C2C1CCCCCC | 20.21 | 3 | 0 | CCCCCCCCC1C(CCCCCC)C=CC(CCCCCCCC(=O)O)C1CCCCCCCC(=O)O | 9.06 | 2 | 0 |  |  |  |  | 12
818 | 10.1021/acs.macromol.9b00334 | 1 | COC1=CC(CC2=C(C)C=C3OCC(CO)OC3=C2)=CC=C1OCC1CO1 | 55.59 | 0.2685 | 1 | 1 | COC1=CC(CC2=C(C)C=C(OCC3CO3)C(OCC3CO3)=C2)=CC=C1OCC1CO1 | 9.05 | 0.7001 | 3 | 0 | [5 empty] | CCCCCCCCC1C(CCCCCCCC(=O)O)C(CCCCCCCC(=O)O)C2C(CCCCCCCC(=O)O)C=CC(CCCCCC)C2C1CCCCCC | 24.42 | 3 | 0 | CCCCCCCCC1C(CCCCCC)C=CC(CCCCCCCC(=O)O)C1CCCCCCCC(=O)O | 10.94 | 2 | 0 |  |  |  |  | 11