## Sheet1
num | doi | catalyst 0 no 1 yes | monomer1 | mol ratio1 | epoxy value1 | functionality1 | hydroxy1 | monomer2 | mol ratio2 | epoxy value2 | functionality2 | hydroxy2 | monomer3 | mol ratio3 | epoxy value3 | functionality3 | hydroxy3 | curing agent1 | mol ratio4 | functionality4 | hydroxy4 | curing agent2 | mol ratio5 | functionality5 | hydroxy5 | curing agent3 | mol ratio6 | functionality6 | hydroxy6 | tan_delta | tan_log_10 | tan_origin
1 | doi.org/10.1016/j.polymer.2021.123882 | 0 | CC(C)(C1=CC=C(C=C1)OCC2CO2)C3=CC=C(C=C3)OCC4CO4 | 50 | 0.5875113 | 2 | 0 | [10 empty] | C(CNCCN)N | 50 | 5 | 0 | [8 empty] | -1.920819 | -1.920819 | 0.012
2 | doi.org/10.1021/am302563w | 0 | C1C(O1)COC2=CC=C(C=C2)CC3=CC=C(C=C3)OCC4CO4 | 68.3 | 0.6402766 | 2 | 0 | [10 empty] | CCC1=C(C(=C(C(=C1)C)N)CC)N | 31.7 | 4 | 0 | [8 empty] | -2.221849 | -2.221849 | 0.006
3 | doi.org/10.1021/acssuschemeng.8b01212 | 0 | COc1cc(CCC[Si](C)(C)O[Si](C)(C)CCCc2ccc(OCC3CO3)c(OC)c2)ccc1OCC1CO1 | 66.67 | 0.347909 | 2 | 0 | [10 empty] | C1=CC(=CC=C1N)S(=O)(=O)C2=CC=C(C=C2)N | 33.33 | 4 | 0 | [8 empty] | -1.798603 | -1.798603 | 0.0159
4 | doi.org/10.1016/j.matlet.2023.134120 | 0 | C1C(O1)COC2=CC=C(C=C2)/C=C/C(=O)OCC3CO3 | 53.68 | 0.7238823 | 2 | 0 | [10 empty] | CC12CCCCC1C(=O)OC2=O | 44.07 | 1 | 0 | C1=CC(=CC=C1C(C2=CC=C(C=C2)OC3=C(C=C(C=C3)N)C(F)(F)F)(C(F)(F)F)C(F)(F)F)OC4=C(C=C(C=C4)N)C(F)(F)F | 2.25 | 4 | 0 |  |  |  |  | -2.39794 | -2.39794 | 0.004
5 | doi.org/10.1016/j.matlet.2023.134120 | 0 | C1C(O1)COC2=CC=C(C=C2)/C=C/C(=O)OCC3CO3 | 52.48 | 0.7238823 | 2 | 0 | [10 empty] | CC12CCCCC1C(=O)OC2=O | 43.08 | 1 | 0 | C1=CC(=CC=C1C(C2=CC=C(C=C2)OC3=C(C=C(C=C3)N)C(F)(F)F)(C(F)(F)F)C(F)(F)F)OC4=C(C=C(C=C4)N)C(F)(F)F | 4.44 | 4 | 0 |  |  |  |  | -2.49485 | -2.49485 | 0.0032
6 | doi.org/10.1016/j.matlet.2023.134120 | 0 | C1C(O1)COC2=CC=C(C=C2)/C=C/C(=O)OCC3CO3 | 51.35 | 0.7238823 | 2 | 0 | [10 empty] | CC12CCCCC1C(=O)OC2=O | 42.16 | 1 | 0 | C1=CC(=CC=C1C(C2=CC=C(C=C2)OC3=C(C=C(C=C3)N)C(F)(F)F)(C(F)(F)F)C(F)(F)F)OC4=C(C=C(C=C4)N)C(F)(F)F | 6.5 | 4 | 0 |  |  |  |  | -2.60206 | -2.60206 | 0.0025
7 | doi.org/10.1016/j.eurpolymj.2018.01.026 | 0 | C1C(O1)COC2=CC(=C(C=C2)OCC3CO3)C4=CC(=CC=C4)C(F)(F)F | 29.17 | 0.5459484 | 2 | 0 | [10 empty] | CC12CCCCC1C(=O)OC2=O | 58.34 | 1 | 0 | CC1=NC=CN1 | 12.48 | 1 | 0 |  |  |  |  | -1.669586 | -1.669586 | 0.0214
8 | doi.org/10.1016/j.eurpolymj.2018.01.026 | 0 | C1C(O1)COC2=CC(=C(C=C2)OCC3CO3)C4=CC(=CC=C4)C(F)(F)F | 69.15 | 0.5459484 | 2 | 0 | [10 empty] | CC1=NC=CN1 | 30.85 | 1 | 0 | [8 empty] | -1.692504 | -1.692504 | 0.0203
9 | doi.org/10.1016/j.eurpolymj.2018.01.026 | 0 | C1C(O1)COC2=CC(=C(C=C2)OCC3CO3)C4=CC(=CC=C4)C(F)(F)F | 31.91 | 0.5459484 | 2 | 0 | [10 empty] | CC12CCCCC1C(=O)OC2=O | 63.82 | 1 | 0 | C1=CC=C2C(=C1)NC(=N2)C3=CC=C(C=C3)C(F)(F)F | 4.28 | 1 | 0 |  |  |  |  | -1.754487 | -1.754487 | 0.0176
10 | doi.org/10.1016/j.eurpolymj.2018.01.026 | 0 | C1C(O1)COC2=CC(=C(C=C2)OCC3CO3)C4=CC(=CC=C4)C(F)(F)F | 87.74 | 0.5459484 | 2 | 0 | [10 empty] | C1=CC=C2C(=C1)NC(=N2)C3=CC=C(C=C3)C(F)(F)F | 12.26 | 1 | 0 | [8 empty] | -1.74958 | -1.74958 | 0.0178
11 | doi.org/10.1021/ma0491659 | 0 | CC(C)(C1=CC=C(C=C1)OCC2CO2)C3=CC=C(C=C3)OCC4CO4 | 71.43 | 0.5875113 | 2 | 0 | [10 empty] | C(CNCCN)N | 28.57 | 5 | 0 | [8 empty] | -1.39794 | -1.39794 | 0.04
12 | 10.1016/j.polymer.2015.05.057 | 0 | CC(C)(C1=CC=C(C=C1)OCC2CO2)C3=CC=C(C=C3)OCC4CO4 | 66.66 | 0.5063 | 2 | 0.192 | [10 empty] | C1=CC(=C(C=C1CC2=CC(=C(C=C2)N)Cl)Cl)N | 33.34 | 4 | 0 | [8 empty] | -1.769551 | -1.769551 | 0.017
13 | doi.org/10.1016/j.matchemphys.2018.10.048 | 0 | c1cc(OCC2CO2)cc(C2CC3=C(C2)C2CC3CC2c2ccc(C3CC4=C(C3)C3CC4CC3c3ccc(C4CC5=C(C4)C4CC5CC4c4ccc(C5CC6=C(C5)C5CC6CC5c5ccccc5OCC5CO5)cc4OCC4CO4)cc3OCC3CO3)cc2OCC2CO2)c1 | 40 | 0.3931915 | 5 | 0 | [10 empty] | CC1=NC=CN1 | 60 | 1 | 0 | [8 empty] | -1.681937 | -1.681937 | 0.0208
14 | doi.org/10.1021/acssuschemeng.8b01212 | 0 | COc1cc(CCC[Si](C)(C)O[Si](C)(C)O[Si](C)(C)CCCc2ccc(OCC3CO3)c(OC)c2)ccc1OCC1CO1 | 66.67 | 0.3081579 | 2 | 0 | [10 empty] | C1=CC(=CC=C1N)S(=O)(=O)C2=CC=C(C=C2)N | 33.33 | 4 | 0 | [8 empty] | -1.403403 | -1.403403 | 0.0395
15 | doi.org/10.1016/j.saa.2018.01.001 | 0 | C1C(O1)CCCCCCCCC(=O)OC2=CC=C(C=C2)C(=O)OC3=CC=C(C=C3)OC(=O)C4=CC=C(C=C4)OC(=O)CCCCCCCCC5CO5 | 66.66 | 0.2797782 | 2 | 0 | [10 empty] | C1=CC(=CC=C1CC2=CC=C(C=C2)N)N | 33.34 | 4 | 0 | [8 empty] | -2.21467 | -2.21467 | 0.0061
16 | 10.1109/TDEI.2011.6032822 | 1 | CC(C)(C1=CC=C(C=C1)OCC2CO2)C3=CC=C(C=C3)OCC4CO4 | 34.63 | 0.5102 | 2 | 0.1813 | [10 empty] | CC1=CCC2C(C1)C(=O)OC2=O | 65.37 | 1 | 0 | [8 empty] | -2.49485 | -2.49485 | 0.0032
17 | doi.org/10.1021/acs.langmuir.3c01211 | 0 | CC(C)(C1CCC(CC1)OCC2CO2)C3CCC(CC3)OCC4CO4 | 72.1 | 0.5673517 | 2 | 0 | [10 empty] | C1CC(CCC1CC2CCC(CC2)N)N | 27.9 | 4 | 0 | [8 empty] | -1.619789 | -1.619789 | 0.024
18 | doi.org/10.1021/acs.langmuir.3c01211 | 0 | CC(C)(C1CCC(CC1)OCC2CO2)C3CCC(CC3)OCC4CO4 | 34.8 | 0.5673517 | 2 | 0 | CC(C)(C1=CC=C(C=C1)OCC2CO2)C3=CC=C(C=C3)OCC4CO4 | 36.05 | 0.5875113 | 2 | 0 | [5 empty] | C1CC(CCC1CC2CCC(CC2)N)N | 29.15 | 4 | 0 | [8 empty] | -1.79588 | -1.79588 | 0.016
19 | doi.org/10.1021/acs.langmuir.3c01211 | 0 | CC(C)(C1=CC=C(C=C1)OCC2CO2)C3=CC=C(C=C3)OCC4CO4 | 69.75 | 0.5875113 | 2 | 0 | [10 empty] | C1CC(CCC1CC2CCC(CC2)N)N | 30.25 | 4 | 0 | [8 empty] | -2.39794 | -2.39794 | 0.004
20 | doi.org/10.1021/acs.langmuir.3c01211 | 0 | CC(C)(C1=CC=C(C=C1)OCC2CO2)C3=CC=C(C=C3)OCC4CO4 | 69.77 | 0.5875113 | 2 | 0 | [10 empty] | C1CC(CCC1CC2CCC(CC2)N)N | 15.13 | 4 | 0 | C1=CC(=CC=C1CC2=CC=C(C=C2)N)N | 15.1 | 4 | 0 |  |  |  |  | -2.522879 | -2.522879 | 0.003
21 | doi.org/10.1021/acs.langmuir.3c01211 | 0 | CC(C)(C1=CC=C(C=C1)OCC2CO2)C3=CC=C(C=C3)OCC4CO4 | 69.74 | 0.5875113 | 2 | 0 | [10 empty] | C1CC(CCC1CC2CCC(CC2)N)N | 15.12 | 4 | 0 | C1=CC2=C(C(=C1)N)C(=CC=C2)N | 15.14 | 4 | 0 |  |  |  |  | -1.744727 | -1.744727 | 0.018
22 | doi.org/10.1021/acs.langmuir.3c01211 | 0 | CC(C)(C1=CC=C(C=C1)OCC2CO2)C3=CC=C(C=C3)OCC4CO4 | 63.3 | 0.5875113 | 2 | 0 | [10 empty] | C1CC(CCC1CC2CCC(CC2)N)N | 18.34 | 4 | 0 | C1=CC=C2C(=C1)C=CC=C2N | 18.36 | 2 | 0 |  |  |  |  | -1.522879 | -1.522879 | 0.03
23 | doi.org/10.1002/app.52073 | 0 | CC(C)(C1=CC=C(C=C1)OCC2CO2)C3=CC=C(C=C3)OCC4CO4 | 66.8 | 0.5102 | 2 | 0.1814 | [10 empty] | CC(COCC(C)OCC(C)OCC(C)OCC(C)OCC(C)N)N | 13.28 | 4 | 0 | CC(COCC(C)OCC(C)OCC(C)OCC(C)OCC(C)OCC(C)N)N | 19.92 | 4 | 0 |  |  |  |  | -1.853872 | -1.853872 | 0.014
24 | doi.org/10.1002/app.52073 | 0 | CC(C)(C1=CC=C(C=C1)OCC2CO2)C3=CC=C(C=C3)OCC4CO4 | 66.66 | 0.5102 | 2 | 0.1814 | [10 empty] | C(CCCN)CCN | 33.34 | 4 | 0 | [8 empty] | -1.809668 | -1.809668 | 0.0155
25 | doi.org/10.1021/acssuschemeng.8b01212 | 0 | COc1cc(CCC[Si](C)(C)O[Si](O[Si](C)(C)CCCc2ccc(OCC3CO3)c(OC)c2)(c2ccccc2)c2ccccc2)ccc1OCC1CO1 | 66.67 | 0.2586787 | 2 | 0 | [10 empty] | C1=CC(=CC=C1N)S(=O)(=O)C2=CC=C(C=C2)N | 33.33 | 4 | 0 | [8 empty] | -1.987163 | -1.987163 | 0.0103
26 | doi.org/10.1016/j.arabjc.2018.03.012 | 0 | CC(C)(C1=CC=C(C=C1)OCC2CO2)C3=CC=C(C=C3)OCC4CO4 | 66.66 | 0.532 | 2 | 0.125 | [10 empty] | C1=CC(=CC=C1N)S(=O)(=O)C2=CC=C(C=C2)N | 33.34 | 4 | 0 | [8 empty] | -1.721246 | -1.721246 | 0.019
27 | doi.org/10.1016/j.cej.2022.136331 | 0 | CC(C)(C1=CC=C(C=C1)OCC2CO2)C3=CC=C(C=C3)OCC4CO4 | 50 | 0.5102 | 2 | 0.1814 | [10 empty] | C1=CC=C(C=C1)N | 50 | 2 | 0 | [8 empty] | -2.60206 | -2.60206 | 0.0025
28 | doi.org/10.1016/j.cej.2022.136331 | 0 | CC(C)(C1=CC=C(C=C1)OCC2CO2)C3=CC=C(C=C3)OCC4CO4 | 50 | 0.5102 | 2 | 0.1814 | [10 empty] | C1=CC(=CC=C1N)F | 50 | 2 | 0 | [8 empty] | -2.638272 | -2.638272 | 0.0023
29 | doi.org/10.1016/j.cej.2022.136331 | 0 | CC(C)(C1=CC=C(C=C1)OCC2CO2)C3=CC=C(C=C3)OCC4CO4 | 50 | 0.5102 | 2 | 0.1814 | [10 empty] | C1=CC(=CC=C1N)Cl | 50 | 2 | 0 | [8 empty] | -2.721246 | -2.721246 | 0.0019
30 | doi.org/10.1016/j.mtcomm.2022.104483 | 1 | C1C(O1)COC2=CC3=C(C=C2)C=CC(=C3)OCC4CO4 | 38.46 | 0.734484 | 2 | 0 | [10 empty] | CC1=CC2CC1C3C2C(=O)OC3=O | 61.54 | 1 | 0 | [8 empty] | -1.443697 | -1.443697 | 0.036
31 | doi.org/10.1016/j.mtcomm.2022.104483 | 1 | C1C(O1)COC2=CC3=C(C=C2)C(=CC=C3)OCC4CO4 | 35.71 | 0.734484 | 2 | 0 | [10 empty] | CC1=CC2CC1C3C2C(=O)OC3=O | 64.29 | 1 | 0 | [8 empty] | -1.619789 | -1.619789 | 0.024
32 | doi.org/10.1016/j.indcrop.2023.117731 | 1 | CCCCCCCCC1C(O1)CCCCCCCC(=O)OC(COC(=O)CCCCCCCC2C(O2)CCC3C(O3)CCCC)COC(=O)CCCCCCCC4C(O4)CC5C(O5)CCC6C(O6)C | 33.34 | 0.6151329 | 6 | 0 | [10 empty] | C1=CC=C(C=C1)C(=O)OC2=CC(=CC(=C2)OC(=O)C3=CC=CC=C3)OC(=O)C4=CC=CC=C4 | 66.66 | 3 | 0 | [8 empty] | -1.522879 | -1.522879 | 0.03
33 | 10.1109/ICPADM.2000.876379 | 1 | CC(C)(C1=CC=C(C=C1)OCC2CO2)C3=CC=C(C=C3)OCC4CO4 | 35.76 | 0.52 | 2 | 0.1555 | [10 empty] | CC(C)(C1=CC=C(C=C1)OC#N)C2=CC=C(C=C2)OC#N | 64.24 | 2 | 0 | [8 empty] | -2.468521 | -2.468521 | 0.0034
34 | 10.1109/ICPADM.2000.876379 | 1 | CC(C)(C1=CC=C(C=C1)OCC2CO2)C3=CC=C(C=C3)OCC4CO4 | 41.98 | 0.52 | 2 | 0.1556 | [10 empty] | CC(C)(C1=CC=C(C=C1)OC#N)C2=CC=C(C=C2)OC#N | 58.02 | 2 | 0 | [8 empty] | -2.309804 | -2.309804 | 0.0049
35 | 10.1109/ICEPT.2006.359806 | 1 | C1C(O1)COC(=O)C2=CC=C(C=C2)C(C3=CC=C(C=C3)C(=O)OCC4CO4)(C5=CC(=CC=C5)C(F)(F)F)C(F)(F)F | 38.46 | 0.3445442 | 2 | 0 | [10 empty] | CC1CCC2C(C1)C(=O)OC2=O | 61.54 | 1 | 0 | [8 empty] | -2.552842 | -2.552842 | 0.0028
36 | 10.1109/ICPADM.2000.876379 | 1 | CC(C)(C1=CC=C(C=C1)OCC2CO2)C3=CC=C(C=C3)OCC4CO4 | 59.13 | 0.52 | 2 | 0.1554 | [10 empty] | CC(C)(C1=CC=C(C=C1)OC#N)C2=CC=C(C=C2)OC#N | 40.87 | 2 | 0 | [8 empty] | -2.207608 | -2.207608 | 0.0062
37 | 10.1109/TDEI.2017.006828 | 0 | CC(C)(C1=CC=C(C=C1)OCC2CO2)C3=CC=C(C=C3)OCC4CO4 | 76.92 | 0.5741 | 2 | 0.028 | [10 empty] | CC(COCC(C)OCC(C)N)N | 11.54 | 4 | 0 | CC(COCC(C)OCC(C)OCC(C)N)N | 11.54 | 4 | 0 |  |  |  |  | -2.173925 | -2.173925 | 0.0067
38 | 10.1109/TDEI.2017.006828 | 0 | CC(C)(C1=CC=C(C=C1)OCC2CO2)C3=CC=C(C=C3)OCC4CO4 | 74.07 | 0.5741 | 2 | 0.0279 | [10 empty] | CC(COCC(C)OCC(C)N)N | 12.965 | 4 | 0 | CC(COCC(C)OCC(C)OCC(C)N)N | 12.965 | 4 | 0 |  |  |  |  | -2.356547 | -2.356547 | 0.0044
39 | 10.1109/TDEI.2017.006828 | 0 | CC(C)(C1=CC=C(C=C1)OCC2CO2)C3=CC=C(C=C3)OCC4CO4 | 71.42 | 0.5741 | 2 | 0.028 | [10 empty] | CC(COCC(C)OCC(C)N)N | 14.29 | 4 | 0 | CC(COCC(C)OCC(C)OCC(C)N)N | 14.29 | 4 | 0 |  |  |  |  | -2.366532 | -2.366532 | 0.0043
40 | 10.1109/TDEI.2017.006828 | 0 | CC(C)(C1=CC=C(C=C1)OCC2CO2)C3=CC=C(C=C3)OCC4CO4 | 68.96 | 0.5741 | 2 | 0.028 | [10 empty] | CC(COCC(C)OCC(C)N)N | 15.52 | 4 | 0 | CC(COCC(C)OCC(C)OCC(C)N)N | 15.52 | 4 | 0 |  |  |  |  | -2.275724 | -2.275724 | 0.0053
41 | Obtained from high-throughput tests | 1 | C1C(O1)COC2=CC(=CC=C2)OCC3CO3 | 55.55 | 0.899928 | 2 | 0 | [10 empty] | CC1=CC(=C(C=C1)O)O | 44.45 | 0 | 2 | [8 empty] | -2.161151 | -2.161151 | 0.0069
42 | Obtained from high-throughput tests | 0 | CC1=CC(=CC(=C1OCC2CO2)C)C3=CC(=C(C(=C3)C)OCC4CO4)C | 66.67 | 0.5642608 | 2 | 0 | [10 empty] | C1=CC(=CC=C1CC2=CC=C(C=C2)N)N | 33.33 | 4 | 0 | [8 empty] | -2.09691 | -2.09691 | 0.008
43 | Obtained from high-throughput tests | 0 | CC1=CC(=CC(=C1OCC2CO2)C)C3=CC(=C(C(=C3)C)OCC4CO4)C | 66.67 | 0.5642608 | 2 | 0 | [10 empty] | C1=CC(=CC=C1N)S(=O)(=O)C2=CC=C(C=C2)N | 33.33 | 4 | 0 | [8 empty] | -2.19382 | -2.19382 | 0.0064
44 | Obtained from high-throughput tests | 0 | CC1=CC(=CC(=C1OCC2CO2)C)C3=CC(=C(C(=C3)C)OCC4CO4)C | 66.67 | 0.5642608 | 2 | 0 | [10 empty] | C1=CC(=CC=C1N)SSC2=CC=C(C=C2)N | 33.33 | 4 | 0 | [8 empty] | -2.022276 | -2.022276 | 0.0095
45 | Obtained from high-throughput tests | 1 | CC1=CC(=CC(=C1OCC2CO2)C)C3=CC(=C(C(=C3)C)OCC4CO4)C | 33.34 | 0.5642608 | 2 | 0 | [10 empty] | C1CCC2C(C1)C(=O)OC2=O | 66.66 | 1 | 0 | [8 empty] | -2.124939 | -2.124939 | 0.0075
46 | Obtained from high-throughput tests | 0 | CC(C)(C1CCC(CC1)OCC2CO2)C3CCC(CC3)OCC4CO4 | 66.66 | 0.445 | 2 | 0.327 | [10 empty] | C(CNCCN)N | 33.34 | 5 | 0 | [8 empty] | -1.408935 | -1.408935 | 0.039
47 | Obtained from high-throughput tests | 0 | CC(C)(C1CCC(CC1)OCC2CO2)C3CCC(CC3)OCC4CO4 | 66.66 | 0.445 | 2 | 0.327 | [10 empty] | C1=CC(=CC=C1CC2=CC=C(C=C2)N)N | 33.34 | 5 | 0 | [8 empty] | -2.022276 | -2.022276 | 0.0095
48 | Obtained from high-throughput tests | 0 | CC(C)(C1CCC(CC1)OCC2CO2)C3CCC(CC3)OCC4CO4 | 66.66 | 0.445 | 2 | 0.327 | [10 empty] | C1=CC(=CC=C1N)SSC2=CC=C(C=C2)N | 33.34 | 5 | 0 | [8 empty] | -2 | -2 | 0.01
49 | Obtained from high-throughput tests | 1 | CC(C)(C1CCC(CC1)OCC2CO2)C3CCC(CC3)OCC4CO4 | 33.33 | 0.445 | 2 | 0.327 | [10 empty] | CC12CCCCC1C(=O)OC2=O | 66.66 | 1 | 0 | [8 empty] | -2.251812 | -2.251812 | 0.0056
50 | Obtained from high-throughput tests | 1 | CC(C)(C1CCC(CC1)OCC2CO2)C3CCC(CC3)OCC4CO4 | 33.33 | 0.445 | 2 | 0.327 | [10 empty] | CC1(CC(=O)OC1=O)C | 66.66 | 1 | 0 | [8 empty] | -2.331614 | -2.331614 | 0.00466
51 | doi.org/10.3390/polym15132853 | 0 | FC(F)(F)c1ccc(-c2cc(OCC3CO3)ccc2OCC2CO2)cc1 | 66.67 | 0.5459484 | 2 | 0 | [10 empty] | C1=CC(=CC=C1N)S(=O)(=O)C2=CC=C(C=C2)N | 33.33 | 4 | 0 | [8 empty] | -2.552842 | -2.552842 | 0.0028
52 | Obtained from high-throughput tests | 1 | CC(C)(C1CCC(CC1)OCC2CO2)C3CCC(CC3)OCC4CO4 | 33.33 | 0.445 | 2 | 0.327 | [10 empty] | C1CCC2C(C1)C(=O)OC2=O | 66.66 | 1 | 0 | [8 empty] | -2.036212 | -2.036212 | 0.0092
53 | Obtained from high-throughput tests | 1 | CC(C)(C1CCC(CC1)OCC2CO2)C3CCC(CC3)OCC4CO4 | 33.33 | 0.445 | 2 | 0.327 | [10 empty] | C1C=CCC2C1C(=O)OC2=O | 66.66 | 1 | 0 | [8 empty] | -2.232844 | -2.232844 | 0.00585
54 | Obtained from high-throughput tests | 1 | CC(C)(C1CCC(CC1)OCC2CO2)C3CCC(CC3)OCC4CO4 | 33.33 | 0.445 | 2 | 0.327 | [10 empty] | CC1=CC2CC1C3C2C(=O)OC3=O | 66.66 | 1 | 0 | [8 empty] | -2.346787 | -2.346787 | 0.0045
55 | Obtained from high-throughput tests | 1 | CC(C)(C1CCC(CC1)OCC2CO2)C3CCC(CC3)OCC4CO4 | 50 | 0.445 | 2 | 0.327 | [10 empty] | C/C(=C/C(=O)O)/C(=O)O | 50 | 2 | 0 | [8 empty] | -1.60206 | -1.60206 | 0.025
56 | Obtained from high-throughput tests | 1 | CC(C)(C1CCC(CC1)OCC2CO2)C3CCC(CC3)OCC4CO4 | 55.56 | 0.445 | 2 | 0.327 | [10 empty] | COC(=O)C1=CC(=CC=C1)C(=O)OC | 44.44 | 2 | 0 | [8 empty] | -1.60206 | -1.60206 | 0.025
57 | doi.org/10.3390/polym15132853 | 0 | FC(F)(F)c1cc(-c2cc(OCC3CO3)ccc2OCC2CO2)cc(C(F)(F)F)c1 | 66.67 | 0.4604772 | 2 | 0 | [10 empty] | C1=CC(=CC=C1CC2=CC=C(C=C2)N)N | 33.33 | 4 | 0 | [8 empty] | -2.522879 | -2.522879 | 0.003
58 | Obtained from high-throughput tests | 0 | C1C(O1)COCC(COCC2CO2)OCC3CO3 | 38.34 | 0.665 | 6.4318 | 3.4318 | [10 empty] | C1=CC(=CC=C1N)SSC2=CC=C(C=C2)N | 61.66 | 4 | 0 | [8 empty] | -1.657577 | -1.657577 | 0.022
59 | Obtained from high-throughput tests | 1 | C1C(O1)COCC(COCC2CO2)OCC3CO3 | 15 | 0.665 | 6.4318 | 3.4318 | [10 empty] | CC12CCCCC1C(=O)OC2=O | 85 | 1 | 0 | [8 empty] | -1.978811 | -1.978811 | 0.0105
60 | doi.org/10.1039/C7RA09941J | 1 | CC1=CC(=CC(=C1OCC2CO2)C)C3=CC(=C(C(=C3)C)OCC4CO4)C | 33.33 | 0.54 | 2 | 0.0534 | [10 empty] | CC12CCCCC1C(=O)OC2=O | 66.67 | 1 | 0 | [8 empty] | -1.958607 | -1.958607 | 0.011
61 | doi.org/10.3390/polym15132853 | 0 | FC(F)(F)c1cc(-c2cc(OCC3CO3)ccc2OCC2CO2)cc(C(F)(F)F)c1 | 66.67 | 0.4604772 | 2 | 0 | [10 empty] | C1=CC(=CC=C1N)S(=O)(=O)C2=CC=C(C=C2)N | 33.33 | 4 | 0 | [8 empty] | -1.853872 | -1.853872 | 0.014
62 | Obtained from high-throughput tests | 1 | C1C(O1)COCC(COCC2CO2)OCC3CO3 | 14 | 0.665 | 6.4318 | 3.4318 | [10 empty] | C1CCC2C(C1)C(=O)OC2=O | 86 | 1 | 0 | [8 empty] | -1.863279 | -1.863279 | 0.0137
63 | Obtained from high-throughput tests | 1 | C1C(O1)COCC(COCC2CO2)OCC3CO3 | 14 | 0.665 | 6.4318 | 3.4318 | [10 empty] | C1C=CCC2C1C(=O)OC2=O | 86 | 1 | 0 | [8 empty] | -2.236572 | -2.236572 | 0.0058
64 | Obtained from high-throughput tests | 1 | C1C(O1)COCC(COCC2CO2)OCC3CO3 | 25 | 0.665 | 6.4318 | 3.4318 | [10 empty] | CC1=CC(=C(C=C1)O)O | 75 | 0 | 2 | [8 empty] | -1.607303 | -1.607303 | 0.0247
65 | Obtained from high-throughput tests | 0 | C1CCC(C(C1)C(=O)OCC2CO2)C(=O)OCC3CO3 | 66.66 | 0.7034624 | 2 | 0 | [10 empty] | C(CNCCN)N | 33.34 | 5 | 0 | [8 empty] | -2.173925 | -2.173925 | 0.0067
66 | Obtained from high-throughput tests | 0 | C1CCC(C(C1)C(=O)OCC2CO2)C(=O)OCC3CO3 | 66.66 | 0.7034624 | 2 | 0 | [10 empty] | CC1(CC(CC(C1)(C)CN)N)C | 33.34 | 4 | 0 | [8 empty] | -1.443697 | -1.443697 | 0.036
67 | Obtained from high-throughput tests | 0 | C1CCC(C(C1)C(=O)OCC2CO2)C(=O)OCC3CO3 | 66.66 | 0.7034624 | 2 | 0 | [10 empty] | C1=CC(=CC=C1CC2=CC=C(C=C2)N)N | 33.34 | 4 | 0 | [8 empty] | -1.815309 | -1.815309 | 0.0153
68 | Obtained from high-throughput tests | 0 | C1CCC(C(C1)C(=O)OCC2CO2)C(=O)OCC3CO3 | 66.66 | 0.7034624 | 2 | 0 | [10 empty] | C1=CC(=CC=C1N)S(=O)(=O)C2=CC=C(C=C2)N | 33.34 | 4 | 0 | [8 empty] | -1.847712 | -1.847712 | 0.0142
69 | Obtained from high-throughput tests | 0 | C1CCC(C(C1)C(=O)OCC2CO2)C(=O)OCC3CO3 | 66.66 | 0.7034624 | 2 | 0 | [10 empty] | C1=CC(=CC=C1N)SSC2=CC=C(C=C2)N | 33.34 | 4 | 0 | [8 empty] | -1.91364 | -1.91364 | 0.0122
70 | Obtained from high-throughput tests | 1 | C1CCC(C(C1)C(=O)OCC2CO2)C(=O)OCC3CO3 | 33.33 | 0.7034624 | 2 | 0 | [10 empty] | CC1(CC(=O)OC1=O)C | 66.67 | 1 | 0 | [8 empty] | -1.995679 | -1.995679 | 0.0101
71 | Obtained from high-throughput tests | 1 | C1CCC(C(C1)C(=O)OCC2CO2)C(=O)OCC3CO3 | 33.33 | 0.7034624 | 2 | 0 | [10 empty] | C1CCC2C(C1)C(=O)OC2=O | 66.67 | 1 | 0 | [8 empty] | -2.008774 | -2.008774 | 0.0098
72 | 10.1109/TDEI.2022.3224894 | 1 | CC(C)(C1=CC=C(C=C1)OCC2CO2)C3=CC=C(C=C3)OCC4CO4 | 36.52 | 0.5875113 | 2 | 0 | [10 empty] | CC1CCC2C(C1)C(=O)OC2=O | 63.48 | 1 | 0 | [8 empty] | -2.200659 | -2.200659 | 0.0063
73 | Obtained from high-throughput tests | 1 | C1CCC(C(C1)C(=O)OCC2CO2)C(=O)OCC3CO3 | 33.33 | 0.7034624 | 2 | 0 | [10 empty] | CC1=CC2CC1C3C2C(=O)OC3=O | 66.67 | 1 | 0 | [8 empty] | -2.200659 | -2.200659 | 0.0063
74 | Obtained from high-throughput tests | 1 | C1CCC(C(C1)C(=O)OCC2CO2)C(=O)OCC3CO3 | 55.56 | 0.7034624 | 2 | 0 | [10 empty] | COC(=O)C1=CC(=CC=C1)C(=O)OC | 44.44 | 2 | 0 | [8 empty] | -2.086186 | -2.086186 | 0.0082
75 | Obtained from high-throughput tests | 0 | C1CC(CCC1COCC2CO2)COCC3CO3 | 66.67 | 0.7802077 | 2 | 0 | [10 empty] | CC1(CC(CC(C1)(C)CN)N)C | 33.33 | 4 | 0 | [8 empty] | -1.838632 | -1.838632 | 0.0145
76 | Obtained from high-throughput tests | 0 | C1CC(CCC1COCC2CO2)COCC3CO3 | 66.67 | 0.7802077 | 2 | 0 | [10 empty] | C1=CC(=CC=C1CC2=CC=C(C=C2)N)N | 33.33 | 4 | 0 | [8 empty] | -1.970616 | -1.970616 | 0.0107
77 | Obtained from high-throughput tests | 0 | C1CC(CCC1COCC2CO2)COCC3CO3 | 66.67 | 0.7802077 | 2 | 0 | [10 empty] | C1=CC(=CC=C1N)S(=O)(=O)C2=CC=C(C=C2)N | 33.33 | 4 | 0 | [8 empty] | -1.882729 | -1.882729 | 0.0131
78 | Obtained from high-throughput tests | 0 | C1CC(CCC1COCC2CO2)COCC3CO3 | 66.67 | 0.7802077 | 2 | 0 | [10 empty] | C1=CC(=CC=C1N)SSC2=CC=C(C=C2)N | 33.33 | 4 | 0 | [8 empty] | -2.013228 | -2.013228 | 0.0097
79 | Obtained from high-throughput tests | 1 | C1CC(CCC1COCC2CO2)COCC3CO3 | 33.33 | 0.7802077 | 2 | 0 | [10 empty] | CC12CCCCC1C(=O)OC2=O | 66.67 | 1 | 0 | [8 empty] | -2.173925 | -2.173925 | 0.0067
80 | Obtained from high-throughput tests | 1 | C1CC(CCC1COCC2CO2)COCC3CO3 | 33.33 | 0.7802077 | 2 | 0 | [10 empty] | C1CCC2C(C1)C(=O)OC2=O | 66.67 | 1 | 0 | [8 empty] | -1.987163 | -1.987163 | 0.0103
81 | Obtained from high-throughput tests | 1 | C1CC(CCC1COCC2CO2)COCC3CO3 | 33.33 | 0.7802077 | 2 | 0 | [10 empty] | C1C=CCC2C1C(=O)OC2=O | 66.67 | 1 | 0 | [8 empty] | -2.175224 | -2.175224 | 0.00668
82 | Obtained from high-throughput tests | 1 | C1CC(CCC1COCC2CO2)COCC3CO3 | 33.33 | 0.7802077 | 2 | 0 | [10 empty] | CC1=CC2CC1C3C2C(=O)OC3=O | 66.67 | 1 | 0 | [8 empty] | -2.447332 | -2.447332 | 0.00357
83 | Obtained from high-throughput tests | 0 | C1C=CCC(C1C(=O)OCC2CO2)C(=O)OCC3CO3 | 66.66 | 0.606 | 2 | 0.2109 | [10 empty] | C(CNCCN)N | 33.34 | 5 | 0 | [8 empty] | -1.468521 | -1.468521 | 0.034
84 | Obtained from high-throughput tests | 0 | C1C=CCC(C1C(=O)OCC2CO2)C(=O)OCC3CO3 | 66.66 | 0.606 | 2 | 0.2109 | [10 empty] | CC1(CC(CC(C1)(C)CN)N)C | 33.34 | 4 | 0 | [8 empty] | -1.632644 | -1.632644 | 0.0233
85 | Obtained from high-throughput tests | 0 | C1C=CCC(C1C(=O)OCC2CO2)C(=O)OCC3CO3 | 66.66 | 0.606 | 2 | 0.2109 | [10 empty] | C1=CC(=CC=C1CC2=CC=C(C=C2)N)N | 33.34 | 4 | 0 | [8 empty] | -1.879426 | -1.879426 | 0.0132
86 | Obtained from high-throughput tests | 0 | C1C=CCC(C1C(=O)OCC2CO2)C(=O)OCC3CO3 | 66.66 | 0.606 | 2 | 0.2109 | [10 empty] | C1=CC(=CC=C1N)S(=O)(=O)C2=CC=C(C=C2)N | 33.34 | 4 | 0 | [8 empty] | -1.864549 | -1.864549 | 0.01366
87 | Obtained from high-throughput tests | 0 | C1C=CCC(C1C(=O)OCC2CO2)C(=O)OCC3CO3 | 66.66 | 0.606 | 2 | 0.2109 | [10 empty] | C1=CC(=CC=C1N)SSC2=CC=C(C=C2)N | 33.34 | 4 | 0 | [8 empty] | -1.943095 | -1.943095 | 0.0114
88 | Obtained from high-throughput tests | 1 | C1C=CCC(C1C(=O)OCC2CO2)C(=O)OCC3CO3 | 33.34 | 0.6061 | 2 | 0.2109 | [10 empty] | CC12CCCCC1C(=O)OC2=O | 66.66 | 1 | 0 | [8 empty] | -2.236572 | -2.236572 | 0.0058
89 | Obtained from high-throughput tests | 1 | C1C=CCC(C1C(=O)OCC2CO2)C(=O)OCC3CO3 | 33.34 | 0.6061 | 2 | 0.2109 | [10 empty] | CC1(CC(=O)OC1=O)C | 66.66 | 1 | 0 | [8 empty] | -2.288193 | -2.288193 | 0.00515
90 | Obtained from high-throughput tests | 1 | C1C=CCC(C1C(=O)OCC2CO2)C(=O)OCC3CO3 | 33.34 | 0.6061 | 2 | 0.2109 | [10 empty] | C1CCC2C(C1)C(=O)OC2=O | 66.66 | 1 | 0 | [8 empty] | -2.075721 | -2.075721 | 0.0084
91 | Obtained from high-throughput tests | 1 | C1C=CCC(C1C(=O)OCC2CO2)C(=O)OCC3CO3 | 33.34 | 0.6061 | 2 | 0.2109 | [10 empty] | CC1=CC2CC1C3C2C(=O)OC3=O | 66.66 | 1 | 0 | [8 empty] | -2.309804 | -2.309804 | 0.0049
92 | Obtained from high-throughput tests | 1 | C1C=CCC(C1C(=O)OCC2CO2)C(=O)OCC3CO3 | 50 | 0.6061 | 2 | 0.2108 | [10 empty] | C/C(=C/C(=O)O)/C(=O)O | 50 | 2 | 0 | [8 empty] | -1.787812 | -1.787812 | 0.0163
93 | Obtained from high-throughput tests | 1 | C1C=CCC(C1C(=O)OCC2CO2)C(=O)OCC3CO3 | 52.63 | 0.6061 | 2 | 0.2109 | [10 empty] | CC1=CC(=C(C=C1)O)O | 47.37 | 0 | 2 | [8 empty] | -1.79588 | -1.79588 | 0.016
94 | Obtained from high-throughput tests | 1 | C1C=CCC(C1C(=O)OCC2CO2)C(=O)OCC3CO3 | 55.56 | 0.606 | 2 | 0.2109 | [10 empty] | COC(=O)C1=CC(=CC=C1)C(=O)OC | 44.44 | 2 | 0 | [8 empty] | -2.107905 | -2.107905 | 0.0078
95 | 10.1007/s10854-019-00893-1 | 1 | CC(C)(C1=CC=C(C=C1)OCC2CO2)C3=CC=C(C=C3)OCC4CO4 | 38.67 | 0.5102 | 2 | 0.1813 | [10 empty] | CC1=CC2CC1C3C2C(=O)OC3=O | 29.78 | 1 | 0 | CC1CCC2C(C1)C(=O)OC2=O | 31.55 | 1 | 0 |  |  |  |  | -2.49485 | -2.49485 | 0.0032
96 | 10.1007/s10854-019-00893-1 | 1 | CC(C)(C1=CC=C(C=C1)OCC2CO2)C3=CC=C(C=C3)OCC4CO4 | 37.96 | 0.5102 | 2 | 0.1815 | [10 empty] | CC1=CC2CC1C3C2C(=O)OC3=O | 29.23 | 1 | 0 | CC1CCC2C(C1)C(=O)OC2=O | 30.98 | 1 | 0 | CC(COCCCCCCC(=O)O)(COCCCCCCC(=O)O)C(=O)OCC(COC(=O)C(C)(COCCCCCCC(=O)O)COCCCCCCC(=O)O)(COC(=O)C(C)(COCCCCCCC(=O)O)COCCCCCCC(=O)O)COC(=O)C(C)(COCCCCCCC(=O)O)COCCCCCCC(=O)O | 1.83 | 8 | 0 | -2.346787 | -2.346787 | 0.0045
97 | 10.1007/s10854-019-00893-1 | 1 | CC(C)(C1=CC=C(C=C1)OCC2CO2)C3=CC=C(C=C3)OCC4CO4 | 37.61 | 0.5102 | 2 | 0.1813 | [10 empty] | CC1=CC2CC1C3C2C(=O)OC3=O | 28.97 | 1 | 0 | CC1CCC2C(C1)C(=O)OC2=O | 30.69 | 1 | 0 | CC(COCCCCCCC(=O)O)(COCCCCCCC(=O)O)C(=O)OCC(COC(=O)C(C)(COCCCCCCC(=O)O)COCCCCCCC(=O)O)(COC(=O)C(C)(COCCCCCCC(=O)O)COCCCCCCC(=O)O)COC(=O)C(C)(COCCCCCCC(=O)O)COCCCCCCC(=O)O | 2.73 | 8 | 0 | -2.585027 | -2.585027 | 0.0026
98 | doi.org/10.1002/app.52176 | 1 | COc1cc(CCC[Si]2(C)CO[Si](C)(CCCc3ccc(OCC4CO4)c(OC)c3)O[Si](C)(CCCc3ccc(OCC4CO4)c(OC)c3)O[Si](C)(CCCc3ccc(OCC4CO4)c(OC)c3)O2)ccc1OCC1CO1 | 20 | 0.3522333 | 4 | 0 | [10 empty] | CC1CCC2C(C1)C(=O)OC2=O | 80 | 1 | 0 | [8 empty] | -2.09691 | -2.09691 | 0.008
99 | doi.org/10.1039/C7RA09941J | 1 | O=C(c1ccc(F)cc1)c1c(OCC2CO2)ccc2c(C(=O)c3ccc(F)cc3)c(OCC3CO3)ccc12 | 33.33 | 0.3872247 | 2 | 0 | [10 empty] | CC12CCCCC1C(=O)OC2=O | 66.67 | 1 | 0 | [8 empty] | -1.978811 | -1.978811 | 0.0105
100 | doi.org/10.1002/app.52176 | 1 | C[Si]1(CCCOCC2CO2)CO[Si](C)(CCCOCC2CO2)O[Si](C)(CCCOCC2CO2)O[Si](C)(CCCOCC2CO2)O1 | 20 | 0.5624969 | 4 | 0 | [10 empty] | CC1CCC2C(C1)C(=O)OC2=O | 80 | 1 | 0 | [8 empty] | -2.09691 | -2.09691 | 0.008
101 | doi.org/10.1021/acs.macromol.1c01002 | 0 | CC(C)(C1=CC=C(C=C1)OCC2CO2)C3=CC=C(C=C3)OCC4CO4 | 50 | 0.5875113 | 2 | 0 | [10 empty] | C1CNCCN1 | 50 | 2 | 0 | [8 empty] | -1.488117 | -1.488117 | 0.0325
102 | doi.org/10.1021/acs.macromol.1c01002 | 0 | CC(C)(C1=CC=C(C=C1)OCC2CO2)C3=CC=C(C=C3)OCC4CO4 | 50 | 0.5875113 | 2 | 0 | [10 empty] | CNCCNC | 50 | 2 | 0 | [8 empty] | -1.423659 | -1.423659 | 0.0377
103 | doi.org/10.1021/acs.macromol.1c01002 | 0 | CC(C)(C1=CC=C(C=C1)OCC2CO2)C3=CC=C(C=C3)OCC4CO4 | 50 | 0.5875113 | 2 | 0 | [10 empty] | C1CNCCC1CCCC2CCNCC2 | 50 | 2 | 0 | [8 empty] | -1.5157 | -1.5157 | 0.0305
104 | doi.org/10.1021/acs.macromol.1c01002 | 0 | CC(C)(C1=CC=C(C=C1)OCC2CO2)C3=CC=C(C=C3)OCC4CO4 | 50 | 0.5875113 | 2 | 0 | [10 empty] | CNC1CCC(CC2CCC(NC)CC2)CC1 | 50 | 2 | 0 | [8 empty] | -1.534617 | -1.534617 | 0.0292
105 | doi.org/10.1021/acs.macromol.1c01002 | 0 | CC(C)(C1=CC=C(C=C1)OCC2CO2)C3=CC=C(C=C3)OCC4CO4 | 50 | 0.5875113 | 2 | 0 | [10 empty] | CC1CC(CCC1NC)CC2CCC(C(C2)C)NC | 50 | 2 | 0 | [8 empty] | -1.505845 | -1.505845 | 0.0312
106 | doi.org/10.1021/acs.macromol.1c01002 | 0 | CC(C)(C1=CC=C(C=C1)OCC2CO2)C3=CC=C(C=C3)OCC4CO4 | 50 | 0.5875113 | 2 | 0 | [10 empty] | CNC1=CC=C(C=C1)CC2=CC=C(C=C2)NC | 50 | 2 | 0 | [8 empty] | -1.649752 | -1.649752 | 0.0224
107 | doi.org/10.1021/acs.macromol.1c01002 | 0 | CC(C)(C1=CC=C(C=C1)OCC2CO2)C3=CC=C(C=C3)OCC4CO4 | 50 | 0.5875113 | 2 | 0 | [10 empty] | C[Si](C)(C)N1CCN(CC1)[Si](C)(C)C | 50 | 2 | 0 | [8 empty] | -1.886057 | -1.886057 | 0.013
108 | doi.org/10.1021/acs.macromol.1c01002 | 0 | CC(C)(C1=CC=C(C=C1)OCC2CO2)C3=CC=C(C=C3)OCC4CO4 | 50 | 0.5875113 | 2 | 0 | [10 empty] | CC(C)(C)[Si](C)(C)N1CCN(CC1)[Si](C)(C)C(C)(C)C | 50 | 2 | 0 | [8 empty] | -2.040959 | -2.040959 | 0.0091
109 | doi.org/10.1021/acs.macromol.1c01002 | 0 | CC(C)(C1=CC=C(C=C1)OCC2CO2)C3=CC=C(C=C3)OCC4CO4 | 50 | 0.5875113 | 2 | 0 | [10 empty] | C[Si](C)(C1=CC=CC=C1)N2CCN(CC2)[Si](C)(C)C3=CC=CC=C3 | 50 | 2 | 0 | [8 empty] | -1.931814 | -1.931814 | 0.0117
110 | doi.org/10.1016/j.eurpolymj.2018.09.020 | 1 | FC(F)(F)c1cc(-c2cc(OCC3CO3)ccc2OCC2CO2)cc(C(F)(F)F)c1 | 33.34 | 0.4604772 | 2 | 0 | [10 empty] | CC1CCC2C(C1)C(=O)OC2=O | 66.66 | 1 | 0 | [8 empty] | -2.30103 | -2.30103 | 0.005
111 | doi.org/10.1021/acs.macromol.1c01002 | 0 | CC(C)(C1=CC=C(C=C1)OCC2CO2)C3=CC=C(C=C3)OCC4CO4 | 50 | 0.5875113 | 2 | 0 | [10 empty] | CN(CCN(C)[Si](C)(C)C)[Si](C)(C)C | 50 | 2 | 0 | [8 empty] | -1.752027 | -1.752027 | 0.0177
112 | doi.org/10.1021/acs.macromol.1c01002 | 0 | CC(C)(C1=CC=C(C=C1)OCC2CO2)C3=CC=C(C=C3)OCC4CO4 | 50 | 0.5875113 | 2 | 0 | [10 empty] | CC(C)(C)[Si](C)(C)N(C)CCN(C)[Si](C)(C)C(C)(C)C | 50 | 2 | 0 | [8 empty] | -1.866461 | -1.866461 | 0.0136
113 | doi.org/10.1021/acs.macromol.1c01002 | 0 | CC(C)(C1=CC=C(C=C1)OCC2CO2)C3=CC=C(C=C3)OCC4CO4 | 50 | 0.5875113 | 2 | 0 | [10 empty] | CN(CCN(C)[Si](C)(C)C1=CC=CC=C1)[Si](C)(C)C2=CC=CC=C2 | 50 | 2 | 0 | [8 empty] | -1.739929 | -1.739929 | 0.0182
114 | doi.org/10.1021/acs.macromol.1c01002 | 0 | CC(C)(C1=CC=C(C=C1)OCC2CO2)C3=CC=C(C=C3)OCC4CO4 | 50 | 0.5875113 | 2 | 0 | [10 empty] | C[Si](C)(C)N1CCC(CC1)CCCC2CCN(CC2)[Si](C)(C)C | 50 | 2 | 0 | [8 empty] | -2.259637 | -2.259637 | 0.0055
115 | doi.org/10.1021/acs.macromol.1c01002 | 0 | CC(C)(C1=CC=C(C=C1)OCC2CO2)C3=CC=C(C=C3)OCC4CO4 | 50 | 0.5875113 | 2 | 0 | [10 empty] | CC(C)(C)[Si](C)(C)N1CCC(CC1)CCCC2CCN(CC2)[Si](C)(C)C(C)(C)C | 50 | 2 | 0 | [8 empty] | -2.167491 | -2.167491 | 0.0068
116 | doi.org/10.1021/acs.macromol.1c01002 | 0 | CC(C)(C1=CC=C(C=C1)OCC2CO2)C3=CC=C(C=C3)OCC4CO4 | 50 | 0.5875113 | 2 | 0 | [10 empty] | C[Si](C)(C1=CC=CC=C1)N2CCC(CC2)CCCC3CCN(CC3)[Si](C)(C)C4=CC=CC=C4 | 50 | 2 | 0 | [8 empty] | -2.142668 | -2.142668 | 0.0072
117 | doi.org/10.1021/acs.macromol.1c01002 | 0 | CC(C)(C1=CC=C(C=C1)OCC2CO2)C3=CC=C(C=C3)OCC4CO4 | 50 | 0.5875113 | 2 | 0 | [10 empty] | CN(C1CCC(CC1)CC2CCC(CC2)N(C)[Si](C)(C)C)[Si](C)(C)C | 50 | 2 | 0 | [8 empty] | -1.958607 | -1.958607 | 0.011
118 | doi.org/10.1021/acs.macromol.1c01002 | 0 | CC(C)(C1=CC=C(C=C1)OCC2CO2)C3=CC=C(C=C3)OCC4CO4 | 50 | 0.5875113 | 2 | 0 | [10 empty] | CC(C)(C)[Si](C)(C)N(C)C1CCC(CC1)CC2CCC(CC2)N(C)[Si](C)(C)C(C)(C)C | 50 | 2 | 0 | [8 empty] | -2.09691 | -2.09691 | 0.008
119 | doi.org/10.1021/acs.macromol.1c01002 | 0 | CC(C)(C1=CC=C(C=C1)OCC2CO2)C3=CC=C(C=C3)OCC4CO4 | 50 | 0.5875113 | 2 | 0 | [10 empty] | CN(C1CCC(CC2CCC(N(C)[Si](C)(C)c3ccccc3)CC2)CC1)[Si](C)(C)c1ccccc1 | 50 | 2 | 0 | [8 empty] | -2.113509 | -2.113509 | 0.0077
120 | doi.org/10.1021/acs.macromol.1c01002 | 0 | CC(C)(C1=CC=C(C=C1)OCC2CO2)C3=CC=C(C=C3)OCC4CO4 | 50 | 0.5875113 | 2 | 0 | [10 empty] | CC1CC(CCC1N(C)[Si](C)(C)C)CC2CCC(C(C2)C)N(C)[Si](C)(C)C | 50 | 2 | 0 | [8 empty] | -1.764472 | -1.764472 | 0.0172
121 | doi.org/10.1016/j.jmrt.2022.10.008 | 1 | CC(C)(C1=CC=C(C=C1)OCC2CO2)C3=CC=C(C=C3)OCC4CO4 | 36.05 | 0.4783 | 2 | 0.2732 | [10 empty] | CC12CCCCC1C(=O)OC2=O | 61.22 | 1 | 0 | CC(C)C1=CC23CCC4C(C2CC1C(C3C(=O)O)C(=O)O)(CCCC4(C)C(=O)O)C | 2.73 | 3 | 0 |  |  |  |  | -2.154902 | -2.154902 | 0.007
122 | doi.org/10.1021/acs.macromol.1c01002 | 0 | CC(C)(C1=CC=C(C=C1)OCC2CO2)C3=CC=C(C=C3)OCC4CO4 | 50 | 0.5875113 | 2 | 0 | [10 empty] | CC1CC(CCC1N(C)[Si](C)(C)C(C)(C)C)CC2CCC(C(C2)C)N(C)[Si](C)(C)C(C)(C)C | 50 | 2 | 0 | [8 empty] | -1.879426 | -1.879426 | 0.0132
123 | doi.org/10.1021/acs.macromol.1c01002 | 0 | CC(C)(C1=CC=C(C=C1)OCC2CO2)C3=CC=C(C=C3)OCC4CO4 | 50 | 0.5875113 | 2 | 0 | [10 empty] | CC1CC(CC2CCC(N(C)[Si](C)(C)c3ccccc3)C(C)C2)CCC1N(C)[Si](C)(C)c1ccccc1 | 50 | 2 | 0 | [8 empty] | -1.850781 | -1.850781 | 0.0141
124 | doi.org/10.1021/acs.macromol.1c01002 | 0 | CC(C)(C1=CC=C(C=C1)OCC2CO2)C3=CC=C(C=C3)OCC4CO4 | 50 | 0.5875113 | 2 | 0 | [10 empty] | CN(C1=CC=C(C=C1)CC2=CC=C(C=C2)N(C)[Si](C)(C)C)[Si](C)(C)C | 50 | 2 | 0 | [8 empty] | -1.958607 | -1.958607 | 0.011
125 | doi.org/10.1021/acs.macromol.1c01002 | 0 | CC(C)(C1=CC=C(C=C1)OCC2CO2)C3=CC=C(C=C3)OCC4CO4 | 50 | 0.5875113 | 2 | 0 | [10 empty] | CC(C)(C)[Si](C)(C)N(C)C1=CC=C(C=C1)CC2=CC=C(C=C2)N(C)[Si](C)(C)C(C)(C)C | 50 | 2 | 0 | [8 empty] | -2.045757 | -2.045757 | 0.009
126 | doi.org/10.1021/acs.macromol.1c01002 | 0 | CC(C)(C1=CC=C(C=C1)OCC2CO2)C3=CC=C(C=C3)OCC4CO4 | 50 | 0.5875113 | 2 | 0 | [10 empty] | CN(c1ccc(Cc2ccc(N(C)[Si](C)(C)c3ccccc3)cc2)cc1)[Si](C)(C)c1ccccc1 | 50 | 2 | 0 | [8 empty] | -2.022276 | -2.022276 | 0.0095
127 | doi.org/10.1016/j.compositesb.2022.109701 | 0 | CC(C)(C1=CC=C(C=C1)OCC2CO2)C3=CC=C(C=C3)OCC4CO4 | 66.68 | 0.5875113 | 2 | 0 | [10 empty] | C1=CC(=CC=C1CC2=CC=C(C=C2)N)N | 33.32 | 4 | 0 | [8 empty] | -1.79588 | -1.79588 | 0.016
128 | doi.org/10.1002/pol.1986.140240602 | 1 | CC(C)(C1=CC=C(C=C1)OCC2CO2)C3=CC=C(C=C3)OCC4CO4 | 54.05 | 0.5263 | 2 | 0.1391 | [10 empty] | C1=CC2=C(C=C1OC(=C(C(C(F)(F)F)(C(F)(F)F)F)C(C(F)(F)F)(C(F)(F)F)F)C(F)(F)F)C(=O)OC2=O | 45.95 | 1 | 0 | [8 empty] | -2.221849 | -2.221849 | 0.006
129 | doi.org/10.1002/pol.1986.140240602 | 1 | CC(C)(C1=CC=C(C=C1)OCC2CO2)C3=CC=C(C=C3)OCC4CO4 | 54.05 | 0.5263 | 2 | 0.1391 | [10 empty] | C1=CC2=C(C=C1OC(=C(C(C(F)(F)F)(C(F)(F)F)F)C(C(F)(F)F)(C(F)(F)F)F)C(F)(F)F)C(=O)OC2=O | 34.46 | 1 | 0 | C[C@@]12[C@H]3C[C@@H]([C@@H]1C(=O)OC2=O)C=C3 | 11.49 | 1 | 0 |  |  |  |  | -2.346787 | -2.346787 | 0.0045
130 | doi.org/10.1002/pol.1986.140240602 | 1 | CC(C)(C1=CC=C(C=C1)OCC2CO2)C3=CC=C(C=C3)OCC4CO4 | 54.05 | 0.5263 | 2 | 0.1391 | [10 empty] | C1=CC2=C(C=C1OC(=C(C(C(F)(F)F)(C(F)(F)F)F)C(C(F)(F)F)(C(F)(F)F)F)C(F)(F)F)C(=O)OC2=O | 22.975 | 1 | 0 | C[C@@]12[C@H]3C[C@@H]([C@@H]1C(=O)OC2=O)C=C3 | 22.975 | 1 | 0 |  |  |  |  | -2.366532 | -2.366532 | 0.0043
131 | doi.org/10.1002/pol.1986.140240602 | 1 | CC(C)(C1=CC=C(C=C1)OCC2CO2)C3=CC=C(C=C3)OCC4CO4 | 54.05 | 0.5263 | 2 | 0.1391 | [10 empty] | C1=CC2=C(C=C1OC(=C(C(C(F)(F)F)(C(F)(F)F)F)C(C(F)(F)F)(C(F)(F)F)F)C(F)(F)F)C(=O)OC2=O | 11.49 | 1 | 0 | C[C@@]12[C@H]3C[C@@H]([C@@H]1C(=O)OC2=O)C=C3 | 34.46 | 1 | 0 |  |  |  |  | -2.376751 | -2.376751 | 0.0042
132 | doi.org/10.1016/j.jmrt.2022.10.008 | 1 | CC(C)(C1=CC=C(C=C1)OCC2CO2)C3=CC=C(C=C3)OCC4CO4 | 36.59 | 0.4784 | 2 | 0.273 | [10 empty] | CC12CCCCC1C(=O)OC2=O | 57.62 | 1 | 0 | CC(C)C1=CC23CCC4C(C2CC1C(C3C(=O)O)C(=O)O)(CCCC4(C)C(=O)O)C | 5.79 | 3 | 0 |  |  |  |  | -2.187087 | -2.187087 | 0.0065
133 | doi.org/10.1002/pol.1986.140240602 | 1 | CC(C)(C1=CC=C(C=C1)OCC2CO2)C3=CC=C(C=C3)OCC4CO4 | 54.05 | 0.5263 | 2 | 0.1391 | [10 empty] | C[C@@]12[C@H]3C[C@@H]([C@@H]1C(=O)OC2=O)C=C3 | 45.95 | 1 | 0 | [8 empty] | -2.60206 | -2.60206 | 0.0025
134 | 10.1109/ICD.2016.7547797 | 0 | CC(C)(C1=CC=C(C=C1)OCC2CO2)C3=CC=C(C=C3)OCC4CO4 | 66.66 | 0.5875113 | 2 | 0 | [10 empty] | CC(COCC(C)OCC(C)N)N | 16.67 | 4 | 0 | CC(COCC(C)OCC(C)OCC(C)N)N | 16.67 | 4 | 0 |  |  |  |  | -2.107905 | -2.107905 | 0.0078
135 | 10.1109/ICD.2016.7547797 | 0 | CC(C)(C1=CC=C(C=C1)OCC2CO2)C3=CC=C(C=C3)OCC4CO4 | 63.36 | 0.5875113 | 2 | 0 | CCCCCCCCCCCCCCCCOCC1CO1 | 4.97 | 0.334996 | 1 | 0 | [5 empty] | CC(COCC(C)OCC(C)N)N | 15.84 | 4 | 0 | CC(COCC(C)OCC(C)OCC(C)N)N | 15.84 | 4 | 0 |  |  |  |  | -2.221849 | -2.221849 | 0.006
136 | 10.1109/ICD.2016.7547797 | 0 | CC(C)(C1=CC=C(C=C1)OCC2CO2)C3=CC=C(C=C3)OCC4CO4 | 57.63 | 0.5875113 | 2 | 0 | CCCCCCCCCCCCCCCCOCC1CO1 | 13.56 | 0.334996 | 1 | 0 | [5 empty] | CC(COCC(C)OCC(C)N)N | 14.41 | 4 | 0 | CC(COCC(C)OCC(C)OCC(C)N)N | 14.41 | 4 | 0 |  |  |  |  | -2.19382 | -2.19382 | 0.0064
137 | doi.org/10.1021/acssuschemeng.6b00479 | 0 | CC(C)(C1=CC=C(C=C1)OCC2CO2)C3=CC=C(C=C3)OCC4CO4 | 66.66 | 0.531 | 2 | 0.1274 | [10 empty] | C1=CC(=CC(=C1)S(=O)(=O)C2=CC=CC(=C2)N)N | 33.34 | 4 | 0 | [8 empty] | -2.346787 | -2.346787 | 0.0045
138 | doi.org/10.1021/acssuschemeng.6b00479 | 0 | COc1cc(CC2CO2)ccc1Oc1nc(Oc2ccc(CC3CO3)cc2OC)nc(Oc2ccc(CC3CO3)cc2OC)n1 | 57.14 | 0.4872986 | 3 | 0 | [10 empty] | C1=CC(=CC(=C1)S(=O)(=O)C2=CC=CC(=C2)N)N | 42.86 | 4 | 0 | [8 empty] | -2.537602 | -2.537602 | 0.0029
139 | 10.1088/1361-6463/acbf60 | 1 | CC(C)(C1=CC=C(C=C1)OCC2CO2)C3=CC=C(C=C3)OCC4CO4 | 33.33 | 0.53 | 2 | 0.1299 | [10 empty] | CC1=CCC2C(C1)C(=O)OC2=O | 50 | 1 | 0 | CCCCCCCCCC/C=C/C1CC(=O)OC1=O | 16.67 | 1 | 0 |  |  |  |  | -3.477556 | -3.477556 | 0.000333
140 | 10.1088/1361-6463/acbf60 | 1 | CC(C)(C1=CC=C(C=C1)OCC2CO2)C3=CC=C(C=C3)OCC4CO4 | 33.33 | 0.53 | 2 | 0.1299 | [10 empty] | CC1=CCC2C(C1)C(=O)OC2=O | 55.56 | 1 | 0 | CCCCCCCCCC/C=C/C1CC(=O)OC1=O | 11.11 | 1 | 0 |  |  |  |  | -2.223299 | -2.223299 | 0.00598
141 | 10.1088/1361-6463/acbf60 | 1 | CC(C)(C1=CC=C(C=C1)OCC2CO2)C3=CC=C(C=C3)OCC4CO4 | 33.33 | 0.53 | 2 | 0.1299 | [10 empty] | CC1=CCC2C(C1)C(=O)OC2=O | 33.335 | 1 | 0 | CCCCCCCCCC/C=C/C1CC(=O)OC1=O | 33.335 | 1 | 0 |  |  |  |  | -2.699839 | -2.699839 | 0.001996
142 | doi.org/10.1016/j.jmrt.2022.10.008 | 1 | CC(C)(C1=CC=C(C=C1)OCC2CO2)C3=CC=C(C=C3)OCC4CO4 | 37.21 | 0.4785 | 2 | 0.2728 | [10 empty] | CC12CCCCC1C(=O)OC2=O | 53.56 | 1 | 0 | CC(C)C1=CC23CCC4C(C2CC1C(C3C(=O)O)C(=O)O)(CCCC4(C)C(=O)O)C | 9.23 | 3 | 0 |  |  |  |  | -2.102373 | -2.102373 | 0.0079
143 | 10.1109/TDEI.2022.3193652 | 1 | CC(C)(C1=CC=C(C=C1)OCC2CO2)C3=CC=C(C=C3)OCC4CO4 | 33.36 | 0.5297 | 2 | 0.1307 | [10 empty] | C1=CC=C2C(=C1)C(=O)OC2=O | 66.64 | 1 | 0 | [8 empty] | -2.327902 | -2.327902 | 0.0047
144 | 10.1109/TDEI.2022.3193652 | 1 | CC(C)(C1=CC=C(C=C1)OCC2CO2)C3=CC=C(C=C3)OCC4CO4 | 33.37 | 0.5299 | 2 | 0.1301 | [10 empty] | C1C=CCC2C1C(=O)OC2=O | 66.63 | 1 | 0 | [8 empty] | -2.207608 | -2.207608 | 0.0062
145 | 10.1109/TDEI.2022.3193652 | 1 | CC(C)(C1=CC=C(C=C1)OCC2CO2)C3=CC=C(C=C3)OCC4CO4 | 33.35 | 0.5299 | 2 | 0.1301 | [10 empty] | CC1=CCC2C(C1)C(=O)OC2=O | 66.65 | 1 | 0 | [8 empty] | -2.443697 | -2.443697 | 0.0036
146 | 10.1109/TDEI.2022.3193652 | 1 | CC(C)(C1=CC=C(C=C1)OCC2CO2)C3=CC=C(C=C3)OCC4CO4 | 33.29 | 0.5299 | 2 | 0.1301 | [10 empty] | C1CCC2C(C1)C(=O)OC2=O | 66.71 | 1 | 0 | [8 empty] | -2.055517 | -2.055517 | 0.0088
147 | 10.1109/TDEI.2022.3193652 | 1 | CC(C)(C1=CC=C(C=C1)OCC2CO2)C3=CC=C(C=C3)OCC4CO4 | 33.37 | 0.5299 | 2 | 0.1301 | [10 empty] | CC1CCC2C(C1)C(=O)OC2=O | 66.63 | 1 | 0 | [8 empty] | -2.455932 | -2.455932 | 0.0035
148 | 10.1109/TDEI.2022.3193652 | 1 | CC(C)(C1=CC=C(C=C1)OCC2CO2)C3=CC=C(C=C3)OCC4CO4 | 33.37 | 0.5299 | 2 | 0.1301 | [10 empty] | CC1=CC2CC1C3C2C(=O)OC3=O | 66.63 | 1 | 0 | [8 empty] | -2.619789 | -2.619789 | 0.0024
149 | doi.org/10.3390/molecules28062826 | 0 | CC(C)(C1=CC=C(C=C1)OCC2CO2)C3=CC=C(C=C3)OCC4CO4 | 66.66 | 0.52 | 2 | 0.1554 | [10 empty] | C1=CC(=CC=C1CC2=CC=C(C=C2)N)N | 33.34 | 4 | 0 | [8 empty] | -2.102373 | -2.102373 | 0.0079
150 | doi.org/10.3390/molecules28062826 | 0 | CC(C)(C1=CC=C(C=C1)OCC2CO2)C3=CC=C(C=C3)OCC4CO4 | 64.97 | 0.52 | 2 | 0.1555 | C[Si](C)(CCCOCC1CO1)O[Si](O[Si](C)(C)CCCOCC2CO2)(O[Si](C)(C)CCCOCC3CO3)O[Si](C)(C)CCCOCC4CO4 | 1.27 | 0.5093504 | 4 | 0 | [5 empty] | C1=CC(=CC=C1CC2=CC=C(C=C2)N)N | 33.76 | 4 | 0 | [8 empty] | -2.39794 | -2.39794 | 0.004
151 | doi.org/10.1016/j.cej.2023.145199 | 1 | CC(C)(C1=CC=C(C=C1)OCC2CO2)C3=CC=C(C=C3)OCC4CO4 | 33.53 | 0.51 | 2 | 0.1819 | [10 empty] | CC12CCCCC1C(=O)OC2=O | 66.47 | 1 | 0 | [8 empty] | -2.091515 | -2.091515 | 0.0081
152 | doi.org/10.1016/j.cej.2023.145199 | 0 | CC(C)(C1=CC=C(C=C1)OCC2CO2)C3=CC=C(C=C3)OCC4CO4 | 67.14 | 0.51 | 2 | 0.182 | [10 empty] | C1=CC(=CC=C1N)SSC2=CC=C(C=C2)N | 32.86 | 4 | 0 | [8 empty] | -2.086186 | -2.086186 | 0.0082
153 | doi.org/10.1016/j.jmrt.2022.10.008 | 1 | CC(C)(C1=CC=C(C=C1)OCC2CO2)C3=CC=C(C=C3)OCC4CO4 | 37.9 | 0.4785 | 2 | 0.2728 | [10 empty] | CC12CCCCC1C(=O)OC2=O | 48.97 | 1 | 0 | CC(C)C1=CC23CCC4C(C2CC1C(C3C(=O)O)C(=O)O)(CCCC4(C)C(=O)O)C | 13.12 | 3 | 0 |  |  |  |  | -2.080922 | -2.080922 | 0.0083
154 | 10.1109/14.2381 | 0 | CC(C)(C1=CC=C(C=C1)OCC2CO2)C3=CC=C(C=C3)OCC4CO4 | 60.92 | 0.53 | 2 | 0.13 | [10 empty] | C(CNCCNCCN)N | 39.08 | 4 | 0 | [8 empty] | -1.721246 | -1.721246 | 0.019
155 | 10.1109/14.2381 | 1 | CC(C)(C1=CC=C(C=C1)OCC2CO2)C3=CC=C(C=C3)OCC4CO4 | 34.67 | 0.5299 | 2 | 0.1301 | [10 empty] | CCCCCCCCCC/C=C/C1CC(=O)OC1=O | 65.33 | 1 | 0 | [8 empty] | -1.853872 | -1.853872 | 0.014
156 | doi.org/10.1049/hve2.12175 | 0 | CC(C)(C1=CC=C(C=C1)OCC2CO2)C3=CC=C(C=C3)OCC4CO4 | 96.08 | 0.5102 | 2 | 0.1814 | [10 empty] | CCN1C=CN=C1 | 3.92 | 0 | 0 | [8 empty] | -2.045757 | -2.045757 | 0.009
157 | doi.org/10.1049/hve2.12175 | 0 | CC(C)(C1=CC=C(C=C1)OCC2CO2)C3=CC=C(C=C3)OCC4CO4 | 89.1 | 0.5102 | 2 | 0.1814 | [10 empty] | CCN1C=CN=C1 | 10.9 | 0 | 0 | [8 empty] | -2 | -2 | 0.01
158 | doi.org/10.1049/hve2.12175 | 0 | CC(C)(C1=CC=C(C=C1)OCC2CO2)C3=CC=C(C=C3)OCC4CO4 | 83.06 | 0.5102 | 2 | 0.1813 | [10 empty] | CCN1C=CN=C1 | 16.94 | 0 | 0 | [8 empty] | -1.920819 | -1.920819 | 0.012
159 | doi.org/10.1049/hve2.12175 | 0 | CC(C)(C1=CC=C(C=C1)OCC2CO2)C3=CC=C(C=C3)OCC4CO4 | 71.03 | 0.5102 | 2 | 0.1813 | [10 empty] | CCN1C=CN=C1 | 28.97 | 0 | 0 | [8 empty] | -1.823909 | -1.823909 | 0.015
160 | doi.org/10.1049/hve2.12175 | 0 | CC(C)(C1=CC=C(C=C1)OCC2CO2)C3=CC=C(C=C3)OCC4CO4 | 62.05 | 0.5102 | 2 | 0.1815 | [10 empty] | CCN1C=CN=C1 | 37.96 | 0 | 0 | [8 empty] | -1.60206 | -1.60206 | 0.025
161 | doi.org/10.1049/hve2.12175 | 0 | CC(C)(C1=CC=C(C=C1)OCC2CO2)C3=CC=C(C=C3)OCC4CO4 | 96.55 | 0.5102 | 2 | 0.1815 | [10 empty] | CCC1=NC=C(N1)C | 3.45 | 1 | 0 | [8 empty] | -2.09691 | -2.09691 | 0.008
162 | doi.org/10.1049/hve2.12175 | 0 | CC(C)(C1=CC=C(C=C1)OCC2CO2)C3=CC=C(C=C3)OCC4CO4 | 90.36 | 0.5102 | 2 | 0.1814 | [10 empty] | CCC1=NC=C(N1)C | 9.64 | 1 | 0 | [8 empty] | -2.045757 | -2.045757 | 0.009
163 | doi.org/10.1049/hve2.12175 | 0 | CC(C)(C1=CC=C(C=C1)OCC2CO2)C3=CC=C(C=C3)OCC4CO4 | 84.89 | 0.5102 | 2 | 0.1814 | [10 empty] | CCC1=NC=C(N1)C | 15.11 | 1 | 0 | [8 empty] | -2.045757 | -2.045757 | 0.009
164 | doi.org/10.1016/j.jmrt.2022.10.008 | 1 | CC(C)(C1=CC=C(C=C1)OCC2CO2)C3=CC=C(C=C3)OCC4CO4 | 35.54 | 0.4784 | 2 | 0.2729 | [10 empty] | CC12CCCCC1C(=O)OC2=O | 64.45 | 1 | 0 | [8 empty] | -2.173925 | -2.173925 | 0.0067
165 | doi.org/10.1049/hve2.12175 | 0 | CC(C)(C1=CC=C(C=C1)OCC2CO2)C3=CC=C(C=C3)OCC4CO4 | 73.74 | 0.5102 | 2 | 0.1814 | [10 empty] | CCC1=NC=C(N1)C | 26.26 | 1 | 0 | [8 empty] | -2 | -2 | 0.01
166 | doi.org/10.1049/hve2.12175 | 0 | CC(C)(C1=CC=C(C=C1)OCC2CO2)C3=CC=C(C=C3)OCC4CO4 | 65.18 | 0.5102 | 2 | 0.1813 | [10 empty] | CCC1=NC=C(N1)C | 34.82 | 1 | 0 | [8 empty] | -1.920819 | -1.920819 | 0.012
167 | doi.org/10.1016/j.polymer.2021.123882 | 0 | C1C(O1)CN(CC2CO2)C3=CC(=CC=C3)OCC4CO4 | 50 | 1.081783 | 3 | 0 | [10 empty] | C(CNCCN)N | 50 | 5 | 0 | [8 empty] | -1.79588 | -1.79588 | 0.016
168 | Obtained from high-throughput tests | 1 | C1C(C(CC2C1O2)C(=O)OCC3CO3)C(=O)OCC4CO4 | 18.15 | 0.9103 | 3.236 | 0.2363 | [10 empty] | C1CCC2C(C1)C(=O)OC2=O | 81.82 | 1 | 0 | [8 empty] | -1.899629 | -1.899629 | 0.0126
169 | Obtained from high-throughput tests | 1 | C1C(C(CC2C1O2)C(=O)OCC3CO3)C(=O)OCC4CO4 | 18.15 | 0.9103 | 3.236 | 0.2363 | [10 empty] | C1C=CCC2C1C(=O)OC2=O | 81.82 | 1 | 0 | [8 empty] | -1.978811 | -1.978811 | 0.0105
170 | Obtained from high-throughput tests | 1 | C1C(C(CC2C1O2)C(=O)OCC3CO3)C(=O)OCC4CO4 | 33.9 | 0.9103 | 3.236 | 0.2363 | [10 empty] | COC(=O)C1=CC(=CC=C1)C(=O)OC | 66.1 | 2 | 0 | [8 empty] | -1.69897 | -1.69897 | 0.020
171 | Obtained from high-throughput tests | 0 | C1C(O1)CN(CC2CO2)C3=CC=C(C=C3)CC4=CC=C(C=C4)N(CC5CO5)CC6CO6 | 50 | 0.9467 | 4 | 0 | [10 empty] | C(CNCCN)N | 50 | 4 | 0 | [8 empty] | -1.498941 | -1.498941 | 0.0317
172 | Obtained from high-throughput tests | 0 | C1C(O1)CN(CC2CO2)C3=CC=C(C=C3)CC4=CC=C(C=C4)N(CC5CO5)CC6CO6 | 50 | 0.9467 | 4 | 0 | [10 empty] | CC1(CC(CC(C1)(C)CN)N)C | 50 | 4 | 0 | [8 empty] | -1.798603 | -1.798603 | 0.0159
173 | Obtained from high-throughput tests | 0 | C1C(O1)CN(CC2CO2)C3=CC=C(C=C3)CC4=CC=C(C=C4)N(CC5CO5)CC6CO6 | 50 | 0.9467 | 4 | 0 | [10 empty] | C1=CC(=CC=C1CC2=CC=C(C=C2)N)N | 50 | 4 | 0 | [8 empty] | -1.79588 | -1.79588 | 0.016
174 | Obtained from high-throughput tests | 0 | C1C(O1)CN(CC2CO2)C3=CC=C(C=C3)CC4=CC=C(C=C4)N(CC5CO5)CC6CO6 | 50 | 0.9467 | 4 | 0 | [10 empty] | C1=CC(=CC=C1N)SSC2=CC=C(C=C2)N | 50 | 4 | 0 | [8 empty] | -1.761954 | -1.761954 | 0.0173
175 | Obtained from high-throughput tests | 1 | C1C(O1)CN(CC2CO2)C3=CC=C(C=C3)CC4=CC=C(C=C4)N(CC5CO5)CC6CO6 | 20 | 0.9467 | 4 | 0 | [10 empty] | CC12CCCCC1C(=O)OC2=O | 80 | 1 | 0 | [8 empty] | -2.057992 | -2.057992 | 0.00875
176 | Obtained from high-throughput tests | 1 | C1C(O1)CN(CC2CO2)C3=CC=C(C=C3)CC4=CC=C(C=C4)N(CC5CO5)CC6CO6 | 20 | 0.9467 | 4 | 0 | [10 empty] | C1CCC2C(C1)C(=O)OC2=O | 80 | 1 | 0 | [8 empty] | -1.886057 | -1.886057 | 0.013
177 | Obtained from high-throughput tests | 1 | C1C(O1)CN(CC2CO2)C3=CC=C(C=C3)CC4=CC=C(C=C4)N(CC5CO5)CC6CO6 | 20 | 0.9467 | 4 | 0 | [10 empty] | CC1=CC2CC1C3C2C(=O)OC3=O | 80 | 1 | 0 | [8 empty] | -2.195861 | -2.195861 | 0.00637
178 | Obtained from high-throughput tests | 1 | C1C(O1)CN(CC2CO2)C3=CC=C(C=C3)CC4=CC=C(C=C4)N(CC5CO5)CC6CO6 | 35.71 | 0.9467 | 4 | 0 | [10 empty] | CC1=CC2CC1C3C2C(=O)OC3=O | 64.29 | 0 | 2 | [8 empty] | -2.022276 | -2.022276 | 0.0095
179 | Obtained from high-throughput tests | 1 | C1C(O1)CN(CC2CO2)C3=CC=C(C=C3)CC4=CC=C(C=C4)N(CC5CO5)CC6CO6 | 35.71 | 0.9467 | 4 | 0 | [10 empty] | COC(=O)C1=CC(=CC=C1)C(=O)OC | 64.29 | 2 | 0 | [8 empty] | -2 | -2 | 0.010
180 | Obtained from high-throughput tests | 1 | C1CC2C(O2)CC1COC(=O)C3CCC4C(C3)O4 | 33.33 | 0.79267 | 2 | 0 | [10 empty] | CC12CCCCC1C(=O)OC2=O | 66.67 | 1 | 0 | [8 empty] | -2.173925 | -2.173925 | 0.0067
181 | Obtained from high-throughput tests | 1 | C1CC2C(O2)CC1COC(=O)C3CCC4C(C3)O4 | 33.33 | 0.79267 | 2 | 0 | [10 empty] | CC1(CC(=O)OC1=O)C | 66.67 | 1 | 0 | [8 empty] | -2.275724 | -2.275724 | 0.0053
182 | Obtained from high-throughput tests | 1 | C1CC2C(O2)CC1COC(=O)C3CCC4C(C3)O4 | 33.33 | 0.79267 | 2 | 0 | [10 empty] | C1CCC2C(C1)C(=O)OC2=O | 66.67 | 1 | 0 | [8 empty] | -2.026872 | -2.026872 | 0.0094
183 | Obtained from high-throughput tests | 1 | C1CC2C(O2)CC1COC(=O)C3CCC4C(C3)O4 | 33.33 | 0.79267 | 2 | 0 | [10 empty] | C1C=CCC2C1C(=O)OC2=O | 66.67 | 1 | 0 | [8 empty] | -2.156145 | -2.156145 | 0.00698
184 | Obtained from high-throughput tests | 1 | C1CC2C(O2)CC1COC(=O)C3CCC4C(C3)O4 | 33.33 | 0.79267 | 2 | 0 | [10 empty] | CC1=CC2CC1C3C2C(=O)OC3=O | 66.67 | 1 | 0 | [8 empty] | -2.236572 | -2.236572 | 0.0058
185 | Obtained from high-throughput tests | 1 | C1CC2C(O2)CC1COC(=O)C3CCC4C(C3)O4 | 50 | 0.79267 | 2 | 0 | [10 empty] | C/C(=C/C(=O)O)/C(=O)O | 50 | 2 | 0 | [8 empty] | -1.886057 | -1.886057 | 0.013
186 | Obtained from high-throughput tests | 0 | CC1(C(=O)N(C(=O)N1CC2CO2)CC3CO3)C | 66.66 | 0.83243 | 2 | 0 | [10 empty] | C(CNCCN)N | 33.34 | 5 | 0 | [8 empty] | -1.721246 | -1.721246 | 0.019
187 | Obtained from high-throughput tests | 0 | CC1(C(=O)N(C(=O)N1CC2CO2)CC3CO3)C | 66.66 | 0.83243 | 2 | 0 | [10 empty] | CC1(CC(CC(C1)(C)CN)N)C | 33.34 | 4 | 0 | [8 empty] | -1.832683 | -1.832683 | 0.0147
188 | 10.1007/s10854-019-00893-1 | 1 | CC(C)(C1=CC=C(C=C1)OCC2CO2)C3=CC=C(C=C3)OCC4CO4 | 38.31 | 0.5102 | 2 | 0.1815 | [10 empty] | CC1=CC2CC1C3C2C(=O)OC3=O | 29.5 | 1 | 0 | CC1CCC2C(C1)C(=O)OC2=O | 31.26 | 1 | 0 | CC(COCCCCCCC(=O)O)(COCCCCCCC(=O)O)C(=O)OCC(COC(=O)C(C)(COCCCCCCC(=O)O)COCCCCCCC(=O)O)(COC(=O)C(C)(COCCCCCCC(=O)O)COCCCCCCC(=O)O)COC(=O)C(C)(COCCCCCCC(=O)O)COCCCCCCC(=O)O | 0.93 | 8 | 0 | -2.49485 | -2.49485 | 0.0032
189 | Obtained from high-throughput tests | 0 | CC1(C(=O)N(C(=O)N1CC2CO2)CC3CO3)C | 66.66 | 0.83243 | 2 | 0 | [10 empty] | C1=CC(=CC=C1CC2=CC=C(C=C2)N)N | 33.34 | 4 | 0 | [8 empty] | -1.832683 | -1.832683 | 0.0147
190 | Obtained from high-throughput tests | 0 | CC1(C(=O)N(C(=O)N1CC2CO2)CC3CO3)C | 66.66 | 0.83243 | 2 | 0 | [10 empty] | C1=CC(=CC=C1N)S(=O)(=O)C2=CC=C(C=C2)N | 33.34 | 4 | 0 | [8 empty] | -1.744727 | -1.744727 | 0.0180
191 | Obtained from high-throughput tests | 0 | CC1(C(=O)N(C(=O)N1CC2CO2)CC3CO3)C | 66.66 | 0.83243 | 2 | 0 | [10 empty] | C1=CC(=CC=C1N)SSC2=CC=C(C=C2)N | 33.34 | 4 | 0 | [8 empty] | -1.89279 | -1.89279 | 0.0128
192 | Obtained from high-throughput tests | 1 | CC1(C(=O)N(C(=O)N1CC2CO2)CC3CO3)C | 33.34 | 0.83243 | 2 | 0 | [10 empty] | CC12CCCCC1C(=O)OC2=O | 66.66 | 1 | 0 | [8 empty] | -2.182435 | -2.182435 | 0.00657
193 | Obtained from high-throughput tests | 1 | CC1(C(=O)N(C(=O)N1CC2CO2)CC3CO3)C | 33.34 | 0.83243 | 2 | 0 | [10 empty] | C1CCC2C(C1)C(=O)OC2=O | 66.66 | 1 | 0 | [8 empty] | -1.995679 | -1.995679 | 0.0101
194 | Obtained from high-throughput tests | 1 | CC1(C(=O)N(C(=O)N1CC2CO2)CC3CO3)C | 33.34 | 0.83243 | 2 | 0 | [10 empty] | C1C=CCC2C1C(=O)OC2=O | 66.66 | 1 | 0 | [8 empty] | -2.136677 | -2.136677 | 0.0073
195 | Obtained from high-throughput tests | 1 | CC1(C(=O)N(C(=O)N1CC2CO2)CC3CO3)C | 33.34 | 0.83243 | 2 | 0 | [10 empty] | CC1=CC2CC1C3C2C(=O)OC3=O | 66.66 | 1 | 0 | [8 empty] | -2.408935 | -2.408935 | 0.0039
196 | Obtained from high-throughput tests | 1 | CC1(C(=O)N(C(=O)N1CC2CO2)CC3CO3)C | 52.63 | 0.83243 | 2 | 0 | [10 empty] | CC1=CC(=C(C=C1)O)O | 47.37 | 0 | 2 | [8 empty] | -1.79588 | -1.79588 | 0.016
197 | doi.org/10.3390/ijms24032301 | 0 | C1CC2C(O2)CC1COC(=O)C3CCC4C(C3)O4 | 33.34 | 0.7927 | 2 | 0 | [10 empty] | CC1CCC2C(C1)C(=O)OC2=O | 66.66 | 1 | 0 | [8 empty] | -2.259637 | -2.259637 | 0.0055
198 | doi.org/10.3390/ijms24032301 | 0 | O=P(OCC1CCC2OC2C1)(OCC1CCC2OC2C1)c1ccccc1 | 5.39 | 0.52854 | 2 | 0 | C1C(O1)CN2C(=O)N(C(=O)N(C2=O)CC3CO3)CC4CO4 | 20.95 | 1.00918357 | 3 | 0 | [5 empty] | CC1CCC2C(C1)C(=O)OC2=O | 73.66 | 1 | 0 | [8 empty] | -2.522879 | -2.522879 | 0.003
199 | doi.org/10.1016/j.polymertesting.2022.107670 | 1 | CC(C)(C1=CC=C(C=C1)OCC2CO2)C3=CC=C(C=C3)OCC4CO4 | 66.66 | 0.5102 | 2 | 0.1813 | [10 empty] | O=C(O)CCSSCCC(=O)O | 33.34 | 2 | 0 | [8 empty] | -1.455932 | -1.455932 | 0.035
200 | 10.1007/s13233-012-0122-2 | 1 | C1CC2C(O2)CC1COC(=O)C3CCC4C(C3)O4 | 33.34 | 0.7927 | 2 | 0 | [10 empty] | CC12CCCCC1C(=O)OC2=O | 66.66 | 1 | 0 | [8 empty] | -2.008774 | -2.008774 | 0.0098
201 | doi.org/10.1039/C9RA02889G | 0 | CC(C)(C1=CC=C(C=C1)OCC2CO2)C3=CC=C(C=C3)OCC4CO4 | 75 | 0.5102 | 2 | 0.1815 | [10 empty] | NCCNCC1=C(O)C(CNCCN)=CC=C1 | 25 | 6 | 1 | [8 empty] | -2.259637 | -2.259637 | 0.0055
202 | 10.1109/EPE.2015.7161105 | 0 | CC(C)(C1=CC=C(C=C1)OCC2CO2)C3=CC=C(C=C3)OCC4CO4 | 66.66 | 0.5305 | 2 | 0.1286 | [10 empty] | CC1CC(CCC1N)CC2CCC(C(C2)C)N | 33.34 | 4 | 0 | [8 empty] | -2.017729 | -2.017729 | 0.0096
203 | doi/10.1021/acsomega.1c02108 | 1 | C1CC2C(O2)CC1COC(=O)C3CCC4C(C3)O4 | 37.05 | 0.7927 | 2 | 0 | [10 empty] | CC12CC(C=C1)C3C2C(=O)OC3=O | 62.95 | 1 | 0 | [8 empty] | -2.490797 | -2.490797 | 0.00323
204 | doi.org/10.1063/5.0197089 | 0 | CCC1=C(C=CC(=C1)CC2=CC(=C(C=C2)N(CC3CO3)CC4CO4)CC)N(CC5CO5)CC6CO6 | 27.78 | 0.8357 | 4 | 0 | CC(C)(C1=CC=C(C=C1)OCC2CO2)C3=CC=C(C=C3)OCC4CO4 | 22.22 | 0.4805 | 2 | 0.2666 | C1=CC(CC2=C(OCC3CO3)C(CC3=CC=CC(CC4=C(OCC5CO5)C=CC=C4)=C3OCC3CO3)=CC=C2)=C(OCC2CO2)C=C1 | 5.56 | 0.6282 | 4 | 0 | C1=CC(=CC=C1N)S(=O)(=O)C2=CC=C(C=C2)N | 44.44 | 4 | 0 | [8 empty] | -2.19382 | -2.19382 | 0.0064
205 | doi.org/10.1016/j.polymer.2024.127569 | 1 | CC(C)(C1=CC=C(C=C1)OCC2CO2)C3=CC=C(C=C3)OCC4CO4 | 20 | 0.5102 | 2 | 0.1813 | CC(C)(C1=CC(=CC=C1)C(C)(C)N=C=O)N=C=O | 20 | 0 | 0 | 0 | [5 empty] | CCC(COC(=O)CCS)(COC(=O)CCS)COC(=O)CCS | 60 | 3 | 0 | [8 empty] | -2.39794 | -2.39794 | 0.004
206 | doi.org/10.1016/j.polymer.2024.127569 | 1 | CC(C)(C1=CC=C(C=C1)OCC2CO2)C3=CC=C(C=C3)OCC4CO4 | 25 | 0.5102 | 2 | 0.1813 | CC(C)(C1=CC(=CC=C1)C(C)(C)N=C=O)N=C=O | 25 | 0 | 0 | 0 | [5 empty] | CCC(COC(=O)CCS)(COC(=O)CCS)COC(=O)CCS | 50 | 3 | 0 | [8 empty] | -2.187087 | -2.187087 | 0.0065
207 | doi.org/10.1016/j.polymer.2024.127569 | 1 | CC(C)(C1=CC=C(C=C1)OCC2CO2)C3=CC=C(C=C3)OCC4CO4 | 33.33 | 0.5102 | 2 | 0.1813 | CC(C)(C1=CC(=CC=C1)C(C)(C)N=C=O)N=C=O | 33.33 | 0 | 0 | 0 | [5 empty] | CCC(COC(=O)CCS)(COC(=O)CCS)COC(=O)CCS | 33.34 | 3 | 0 | [8 empty] | -2.522879 | -2.522879 | 0.003
208 | doi/10.1021/acsapm.3c02110 | 0 | COC1=C(C=CC(=C1)C=O)OCC2CO2 | 56.99 | 0.4803 | 1 | 0 | [10 empty] | NC1CCC(CC2CCC(N)CC2)CC1 | 43.01 | 4 | 0 | [8 empty] | -2.154902 | -2.154902 | 0.007
209 | doi.org/10.1049/hve2.12057 | 0 | CC(C)(C1=CC=C(C=C1)OCC2CO2)C3=CC=C(C=C3)OCC4CO4 | 35.14 | 0.5051 | 2 | 0.1955 | CCC/C=C/C/C=C/CCCCCCCC1=CC(=CC=C1)OCC2CO2 | 6.89 | 0.2805 | 1 | 0 | [5 empty] | C1=CC(=CC(=C1)CN)CN | 49.13 | 4 | 0 | NCCNCCNCCNCCN | 8.84 | 7 | 0 |  |  |  |  | -2.102373 | -2.102373 | 0.0079
210 | doi.org/10.1049/hve2.12057 | 0 | CC(C)(C1=CC=C(C=C1)OCC2CO2)C3=CC=C(C=C3)OCC4CO4 | 41.27 | 0.5236 | 2 | 0.1462 | [10 empty] | C1=CC(=CC(=C1)CN)CN | 49.78 | 4 | 0 | NCCNCCNCCNCCN | 8.95 | 7 | 0 |  |  |  |  | -2.154902 | -2.154902 | 0.007
211 | doi.org/10.1049/hve2.12057 | 0 | CC(C)(C1=CC=C(C=C1)OCC2CO2)C3=CC=C(C=C3)OCC4CO4 | 54.15 | 0.5051 | 2 | 0.1955 | CCC/C=C/C/C=C/CCCCCCCC1=CC(=CC=C1)OCC2CO2 | 8.4 | 0.2805 | 1 | 0 | [5 empty] | CC1(CC(CC(C1)(C)CN)N)C | 28.69 | 4 | 0 | C1=CC(=CC(=C1)CN)CN | 7.63 | 4 | 0 | NCCNCCNCCNCCN | 1.13 | 7 | 0 | -2.21467 | -2.21467 | 0.0061
212 | doi.org/10.1049/hve2.12057 | 0 | CC(C)(C1=CC=C(C=C1)OCC2CO2)C3=CC=C(C=C3)OCC4CO4 | 57.47 | 0.5236 | 2 | 0.1462 | [10 empty] | CC1(CC(CC(C1)(C)CN)N)C | 32.59 | 4 | 0 | C1=CC(=CC(=C1)CN)CN | 8.66 | 4 | 0 | NCCNCCNCCNCCN | 1.28 | 7 | 0 | -2.207608 | -2.207608 | 0.0062
213 | doi.org/10.1021/acsapm.4c03325 | 0 | C1CCC(C(C1)C(=O)OCC2CO2)C(=O)OCC3CO3 | 67.04 | 0.6154 | 2 | 0.1783 | [10 empty] | NC1=CC=C(CC2=CC=C(N)C=C2)C=C1 | 32.96 | 4 | 0 | [8 empty] | -2.119186 | -2.119186 | 0.0076
214 | doi.org/10.1021/acsapm.4c03325 | 0 | CC(C)(C1=CC=C(C=C1)OCC2CO2)C3=CC=C(C=C3)OCC4CO4 | 10.12 | 0.5277 | 2 | 0.1357 | C1CCC(C(C1)C(=O)OCC2CO2)C(=O)OCC3CO3 | 59 | 0.6154 | 2 | 0.1783 | [5 empty] | NC1=CC=C(SSC2=CC=C(N)C=C2)C=C1 | 30.88 | 4 | 0 | [8 empty] | -2.124939 | -2.124939 | 0.0075
215 | doi.org/10.1021/acsapm.4c03325 | 0 | CC(C)(C1=CC=C(C=C1)OCC2CO2)C3=CC=C(C=C3)OCC4CO4 | 29.52 | 0.5277 | 2 | 0.1357 | C1CCC(C(C1)C(=O)OCC2CO2)C(=O)OCC3CO3 | 34.43 | 0.6154 | 2 | 0.1783 | [5 empty] | NC1=CC=C(SSC2=CC=C(N)C=C2)C=C1 | 36.04 | 4 | 0 | [8 empty] | -2.337242 | -2.337242 | 0.0046
216 | doi.org/10.1021/acsapm.4c03325 | 0 | CC(C)(C1=CC=C(C=C1)OCC2CO2)C3=CC=C(C=C3)OCC4CO4 | 37.52 | 0.5277 | 2 | 0.1357 | C1CCC(C(C1)C(=O)OCC2CO2)C(=O)OCC3CO3 | 24.31 | 0.6154 | 2 | 0.1783 | [5 empty] | NC1=CC=C(SSC2=CC=C(N)C=C2)C=C1 | 38.17 | 4 | 0 | [8 empty] | -2.366532 | -2.366532 | 0.0043
217 | doi.org/10.1021/acsapm.4c03325 | 0 | CC(C)(C1=CC=C(C=C1)OCC2CO2)C3=CC=C(C=C3)OCC4CO4 | 66.7 | 0.5277 | 2 | 0.1357 | [10 empty] | NC1=CC=C(SSC2=CC=C(N)C=C2)C=C1 | 23.49 | 4 | 0 | NC1=CC=C(CC2=CC=C(N)C=C2)C=C1 | 9.81 | 4 | 0 |  |  |  |  | -2.380907 | -2.380907 | 0.00416
218 | doi.org/10.1021/acsapm.4c03325 | 0 | CC(C)(C1=CC=C(C=C1)OCC2CO2)C3=CC=C(C=C3)OCC4CO4 | 55.49 | 0.5277 | 2 | 0.1357 | C1CCC(C(C1)C(=O)OCC2CO2)C(=O)OCC3CO3 | 11.77 | 0.6154 | 2 | 0.1783 | [5 empty] | NC1=CC=C(SSC2=CC=C(N)C=C2)C=C1 | 23.1 | 4 | 0 | NC1=CC=C(CC2=CC=C(N)C=C2)C=C1 | 9.64 | 4 | 0 |  |  |  |  | -2.236572 | -2.236572 | 0.0058
219 | doi.org/10.1021/acsapm.4c03325 | 0 | CC(C)(C1=CC=C(C=C1)OCC2CO2)C3=CC=C(C=C3)OCC4CO4 | 44.66 | 0.5277 | 2 | 0.1357 | C1CCC(C(C1)C(=O)OCC2CO2)C(=O)OCC3CO3 | 23.14 | 0.6154 | 2 | 0.1783 | [5 empty] | NC1=CC=C(SSC2=CC=C(N)C=C2)C=C1 | 22.72 | 4 | 0 | NC1=CC=C(CC2=CC=C(N)C=C2)C=C1 | 9.48 | 4 | 0 |  |  |  |  | -2.167491 | -2.167491 | 0.0068
220 | doi.org/10.1021/acsapm.4c03325 | 0 | CC(C)(C1=CC=C(C=C1)OCC2CO2)C3=CC=C(C=C3)OCC4CO4 | 34.17 | 0.5277 | 2 | 0.1357 | C1CCC(C(C1)C(=O)OCC2CO2)C(=O)OCC3CO3 | 34.15 | 0.6154 | 2 | 0.1783 | [5 empty] | NC1=CC=C(SSC2=CC=C(N)C=C2)C=C1 | 22.35 | 4 | 0 | NC1=CC=C(CC2=CC=C(N)C=C2)C=C1 | 9.33 | 4 | 0 |  |  |  |  | -2.036212 | -2.036212 | 0.0092
221 | doi.org/10.1007/s10118-025-3254-5 | 1 | CC(C)(C1=CC=C(C=C1)OCC2CO2)C3=CC=C(C=C3)OCC4CO4 | 33.87 | 0.53 | 2 | 0.1299 | [10 empty] | CC1CCC=C2C1C(=O)OC2=O | 66.13 | 1 | 0 | [8 empty] | -2.39794 | -2.39794 | 0.004
222 | doi.org/10.1007/s10118-025-3254-5 | 1 | C=CCC1=CC=C(OCC2CO2)C(C2=CC=C(OCC3CO3)C(CCC[Si](C)(C)O[Si](O[Si](C)(C)CCCC3=CC(C4=CC(CCC[Si](C)(C)O[Si](O[Si](C)(C)CCCC5=CC=C(OCC6CO6)C(C6=CC(CC=C)=CC=C6OCC6CO6)=C5)(C5=CC=CC=C5)C5=CC=CC=C5)=CC=C4OCC4CO4)=C(OCC4CO4)C=C3)(C3=CC=CC=C3)C3=CC=CC=C3)=C2)=C1 | 14.27 | 0.32 | 6 | 0 | [10 empty] | CC1CCC=C2C1C(=O)OC2=O | 85.73 | 1 | 0 | [8 empty] | -2.468521 | -2.468521 | 0.0034
223 | doi.org/10.1039/D3GC04580C | 1 | CC(C)(C1=CC=C(C=C1)OCC2CO2)C3=CC=C(C=C3)OCC4CO4 | 50 | 0.5875 | 2 | 0 | [10 empty] | C1CCC2C(C1)C(=O)OC2=O | 50 | 1 | 0 | [8 empty] | -2.732828 | -2.732828 | 0.00185
224 | doi.org/10.1039/D3GC04580C | 1 | CC(C)(C1=CC=C(C=C1)OCC2CO2)C3=CC=C(C=C3)OCC4CO4 | 48.78 | 0.5875 | 2 | 0 | [10 empty] | C1CCC2C(C1)C(=O)OC2=O | 48.78 | 1 | 0 | C(CO)N(CCO)CCO | 2.44 | 0 | 3 |  |  |  |  | -2.821023 | -2.821023 | 0.00151
225 | 10.1109/ICD.2018.8514762 | 0 | CC(C)(C1=CC=C(C=C1)OCC2CO2)C3=CC=C(C=C3)OCC4CO4 | 62.34 | 0.5682 | 2 | 0.0407 | CCCCCCCCCCCCCCCCOCC1CO1 | 5.19 | 0.335 | 1 | 0 | [5 empty] | CC(COCC(C)OCC(C)N)N | 16.235 | 4 | 0 | CC(COCC(C)OCC(C)OCC(C)N)N | 16.235 | 4 | 0 |  |  |  |  | -2.113509 | -2.113509 | 0.0077
226 | 10.1109/ICD.2018.8514762 | 0 | CC(C)(C1=CC=C(C=C1)OCC2CO2)C3=CC=C(C=C3)OCC4CO4 | 38.89 | 0.5682 | 2 | 0.0407 | CCCCCCCCCCCCCCCCOCC1CO1 | 33.33 | 0.335 | 1 | 0 | [5 empty] | CC(COCC(C)OCC(C)N)N | 13.89 | 4 | 0 | CC(COCC(C)OCC(C)OCC(C)N)N | 13.89 | 4 | 0 |  |  |  |  | -1.251812 | -1.251812 | 0.056
227 | doi.org/10.1007/s00202-024-02593-4 | 0 | CC(C)(C1=CC=C(C=C1)OCC2CO2)C3=CC=C(C=C3)OCC4CO4 | 72.84 | 0.5102 | 2 | 0.1813 | [10 empty] | C(#N)N=C(N)N | 27.16 | 5 | 0 | [8 empty] | -1.769551 | -1.769551 | 0.017
228 | doi.org/10.1016/j.compositesb.2024.111728 | 1 | CC(C)(C1=CC=C(C=C1)OCC2CO2)C3=CC=C(C=C3)OCC4CO4 | 34.07 | 0.5348 | 2 | 0.118 | [10 empty] | CC12CCCC=C1C(=O)OC2=O | 65.93 | 1 | 0 | [8 empty] | -2.39794 | -2.39794 | 0.004
229 | doi.org/10.1016/j.compositesb.2024.111728 | 1 | CC(C)(C1=CC=C(C=C1)OCC2CO2)C3=CC=C(C=C3)OCC4CO4 | 21.21 | 0.5348 | 2 | 0.118 | COC1=C(OCC2CO2)C=CC(CCC[Si](C)(C)O[Si](C)(C)CCCC2=CC=C(OCC3CO3)C(OC)=C2)=C1 | 12.53 | 0.316 | 2 | 0.1119 | [5 empty] | CC12CCCC=C1C(=O)OC2=O | 66.25 | 1 | 0 | [8 empty] | -2.267606 | -2.267606 | 0.0054
230 | doi.org/10.1016/j.compositesb.2024.111728 | 1 | CC(C)(C1=CC=C(C=C1)OCC2CO2)C3=CC=C(C=C3)OCC4CO4 | 23.37 | 0.5348 | 2 | 0.118 | COC1=C(OCC2CO2)C=CC(CCC[Si]2(C)O[Si](C)(CCCC3=CC(OC)=C(OCC4CO4)C=C3)O[Si](C)(CCCC3=CC(OC)=C(OCC4CO4)C=C3)O[Si](C)(CCCC3=CC(OC)=C(OCC4CO4)C=C3)O2)=C1 | 4.77 | 0.302 | 5 | 0.5 | [5 empty] | CC12CCCC=C1C(=O)OC2=O | 71.85 | 1 | 0 | [8 empty] | -2.327902 | -2.327902 | 0.0047
231 | doi.org/10.3390/polym13132145 | 1 | CC(C)(C1=CC=C(C=C1)OCC2CO2)C3=CC=C(C=C3)OCC4CO4 | 34.9 | 0.5102 | 2 | 0.1813 | [10 empty] | CC1CCC2C(C1)C(=O)OC2=O | 65.1 | 1 | 0 | [8 empty] | -2.455932 | -2.455932 | 0.0035
232 | doi.org/10.3390/polym13132145 | 1 | CC(C)(C1=CC=C(C=C1)OCC2CO2)C3=CC=C(C=C3)OCC4CO4 | 31.74 | 0.5102 | 2 | 0.1813 | CC(C)(C1=CC=C(OCC2CO2)C=C1)C1=CC=C(OCC(COC2=CC=C(C(C)(C)C3=CC=C(OCC4CO4)C=C3)C=C2)O[Si](O)(C2=CC=CC=C2)C2=CC=CC=C2)C=C1 | 3.1619 | 0.2436 | 2 | 1 | [5 empty] | CC1CCC2C(C1)C(=O)OC2=O | 65.1 | 1 | 0 | [8 empty] | -2.366532 | -2.366532 | 0.0043
233 | doi.org/10.3390/polym13132145 | 1 | CC(C)(C1=CC=C(C=C1)OCC2CO2)C3=CC=C(C=C3)OCC4CO4 | 28.58 | 0.5102 | 2 | 0.1813 | CC(C)(C1=CC=C(OCC2CO2)C=C1)C1=CC=C(OCC(COC2=CC=C(C(C)(C)C3=CC=C(OCC4CO4)C=C3)C=C2)O[Si](O)(C2=CC=CC=C2)C2=CC=CC=C2)C=C1 | 6.3239 | 0.2436 | 2 | 1 | [5 empty] | CC1CCC2C(C1)C(=O)OC2=O | 65.1 | 1 | 0 | [8 empty] | -2.39794 | -2.39794 | 0.004
234 | doi.org/10.3390/polym13132145 | 1 | CC(C)(C1=CC=C(C=C1)OCC2CO2)C3=CC=C(C=C3)OCC4CO4 | 25.41 | 0.5102 | 2 | 0.1813 | CC(C)(C1=CC=C(OCC2CO2)C=C1)C1=CC=C(OCC(COC2=CC=C(C(C)(C)C3=CC=C(OCC4CO4)C=C3)C=C2)O[Si](O)(C2=CC=CC=C2)C2=CC=CC=C2)C=C1 | 9.49 | 0.2436 | 2 | 1 | [5 empty] | CC1CCC2C(C1)C(=O)OC2=O | 65.1 | 1 | 0 | [8 empty] | -2.49485 | -2.49485 | 0.0032
235 | 10.1007/s11664-022-10017-x | 0 | CCC1=C(C=CC(=C1)CC2=CC(=C(C=C2)N(CC3CO3)CC4CO4)CC)N(CC5CO5)CC6CO6 | 17.14 | 0.74 | 4.813 | 0.4065 | [10 empty] | CC1=CCC2C(C1)C(=O)OC2=O | 82.86 | 1 | 0 | [8 empty] | -2.318759 | -2.318759 | 0.0048
236 | 10.1007/s11664-022-10017-x | 0 | CCC1=C(C=CC(=C1)CC2=CC(=C(C=C2)N(CC3CO3)CC4CO4)CC)N(CC5CO5)CC6CO6 | 16.88 | 0.74 | 4.813 | 0.4065 | C1=CC(=CC=C1CC2=CC=C(C=C2)N3C(=O)C=CC3=O)N4C(=O)C=CC4=O | 1.53 | 0 | 0 | 0 | [5 empty] | CC1=CCC2C(C1)C(=O)OC2=O | 81.59 | 1 | 0 | [8 empty] | -2.309804 | -2.309804 | 0.0049
237 | 10.1007/s11664-022-10017-x | 0 | CCC1=C(C=CC(=C1)CC2=CC(=C(C=C2)N(CC3CO3)CC4CO4)CC)N(CC5CO5)CC6CO6 | 16.62 | 0.74 | 4.813 | 0.4065 | C1=CC(=CC=C1CC2=CC=C(C=C2)N3C(=O)C=CC3=O)N4C(=O)C=CC4=O | 3.02 | 0 | 0 | 0 | [5 empty] | CC1=CCC2C(C1)C(=O)OC2=O | 80.36 | 1 | 0 | [8 empty] | -2.30103 | -2.30103 | 0.005
238 | 10.1007/s11664-022-10017-x | 0 | CCC1=C(C=CC(=C1)CC2=CC(=C(C=C2)N(CC3CO3)CC4CO4)CC)N(CC5CO5)CC6CO6 | 16.38 | 0.74 | 4.813 | 0.4065 | C1=CC(=CC=C1CC2=CC=C(C=C2)N3C(=O)C=CC3=O)N4C(=O)C=CC4=O | 4.46 | 0 | 0 | 0 | [5 empty] | CC1=CCC2C(C1)C(=O)OC2=O | 79.17 | 1 | 0 | [8 empty] | -2.275724 | -2.275724 | 0.0053
239 | 10.1007/s11664-022-10017-x | 0 | CCC1=C(C=CC(=C1)CC2=CC(=C(C=C2)N(CC3CO3)CC4CO4)CC)N(CC5CO5)CC6CO6 | 16.14 | 0.74 | 4.813 | 0.4065 | C1=CC(=CC=C1CC2=CC=C(C=C2)N3C(=O)C=CC3=O)N4C(=O)C=CC4=O | 5.86 | 0 | 0 | 0 | [5 empty] | CC1=CCC2C(C1)C(=O)OC2=O | 78.01 | 1 | 0 | [8 empty] | -2.221849 | -2.221849 | 0.006
240 | doi/10.1049/hve2.12443 | 0 | CC(C)(C1=CC=C(C=C1)OCC2CO2)C3=CC=C(C=C3)OCC4CO4 | 70.57 | 0.5875 | 2 | 0 | [10 empty] | C1=CC(=CC=C1CC2=CC=C(C=C2)N)N | 29.43 | 4 | 0 | [8 empty] | -2.064997 | -2.064997 | 0.00861
241 | doi/10.1049/hve2.12443 | 0 | CC1=CC(=CC(=C1OCC2CO2)C)C3=CC(=C(C(=C3)C)OCC4CO4)C | 66.47 | 0.5643 | 2 | 0 | [10 empty] | C1=CC(=CC=C1CC2=CC=C(C=C2)N)N | 33.53 | 4 | 0 | [8 empty] | -2.191114 | -2.191114 | 0.00644
242 | doi/10.1049/hve2.12443 | 1 | CC1=CC(=CC(=C1OCC2CO2)C)C3=CC(=C(C(=C3)C)OCC4CO4)C | 36.84 | 0.5643 | 2 | 0 | [10 empty] | CC12CCCCC1C(=O)OC2=O | 63.16 | 1 | 0 | [8 empty] | -2.450997 | -2.450997 | 0.00354
243 | doi.org/10.3390/polym14122394 | 1 | CC(C)(C1=CC=C(C=C1)OCC2CO2)C3=CC=C(C=C3)OCC4CO4 | 36.1 | 0.5102 | 2 | 0.1815 | [10 empty] | CC12CC=CCC1C(=O)OC2=O | 63.9 | 1 | 0 | [8 empty] | -2.437707 | -2.437707 | 0.00365
244 | doi.org/10.3390/polym14122394 | 1 | CC(C)(C1=CC=C(C=C1)OCC2CO2)C3=CC=C(C=C3)OCC4CO4 | 31.34 | 0.5102 | 2 | 0.1815 | C1CC2C(O2)CC1C(=O)OC3CCC4C(C3)O4 | 4.98 | 0.73 | 2 | 0.1959 | [5 empty] | CC12CC=CCC1C(=O)OC2=O | 63.68 | 1 | 0 | [8 empty] | -2.474955 | -2.474955 | 0.00335
245 | doi.org/10.3390/polym14122394 | 1 | CC(C)(C1=CC=C(C=C1)OCC2CO2)C3=CC=C(C=C3)OCC4CO4 | 27.44 | 0.5102 | 2 | 0.1815 | C1CC2C(O2)CC1C(=O)OC3CCC4C(C3)O4 | 9.82 | 0.73 | 2 | 0.1959 | [5 empty] | CC12CC=CCC1C(=O)OC2=O | 62.74 | 1 | 0 | [8 empty] | -2.552842 | -2.552842 | 0.0028
246 | 10.3233/JCM-226011 | 1 | CC(C)(C1=CC=C(C=C1)OCC2CO2)C3=CC=C(C=C3)OCC4CO4 | 34.63 | 0.5102 | 2 | 0.1815 | [10 empty] | CC12CC=CCC1C(=O)OC2=O | 65.37 | 1 | 0 | [8 empty] | -2.441291 | -2.441291 | 0.00362
247 | 10.3233/JCM-226011 | 1 | CC(C)(C1=CC=C(C=C1)OCC2CO2)C3=CC=C(C=C3)OCC4CO4 | 32.99 | 0.5102 | 2 | 0.1815 | C1CC2C(O2)CC1C(=O)OC3CCC4C(C3)O4 | 4.72 | 0.73 | 2 | 0.1959 | [5 empty] | CC12CC=CCC1C(=O)OC2=O | 62.28 | 1 | 0 | [8 empty] | -2.468521 | -2.468521 | 0.0034
248 | 10.3233/JCM-226011 | 1 | CC(C)(C1=CC=C(C=C1)OCC2CO2)C3=CC=C(C=C3)OCC4CO4 | 31.5 | 0.5102 | 2 | 0.1815 | C1CC2C(O2)CC1C(=O)OC3CCC4C(C3)O4 | 9.02 | 0.73 | 2 | 0.1959 | [5 empty] | CC12CC=CCC1C(=O)OC2=O | 59.48 | 1 | 0 | [8 empty] | -2.552842 | -2.552842 | 0.0028
249 | 10.3233/JCM-226011 | 1 | CC(C)(C1=CC=C(C=C1)OCC2CO2)C3=CC=C(C=C3)OCC4CO4 | 30.15 | 0.5102 | 2 | 0.1815 | C1CC2C(O2)CC1C(=O)OC3CCC4C(C3)O4 | 12.94 | 0.73 | 2 | 0.1959 | [5 empty] | CC12CC=CCC1C(=O)OC2=O | 56.91 | 1 | 0 | [8 empty] | -2.530178 | -2.530178 | 0.00295
250 | 10.3233/JCM-226011 | 1 | CC(C)(C1=CC=C(C=C1)OCC2CO2)C3=CC=C(C=C3)OCC4CO4 | 28.9 | 0.5102 | 2 | 0.1815 | C1CC2C(O2)CC1C(=O)OC3CCC4C(C3)O4 | 16.55 | 0.73 | 2 | 0.1959 | [5 empty] | CC12CC=CCC1C(=O)OC2=O | 54.56 | 1 | 0 | [8 empty] | -2.518557 | -2.518557 | 0.00303
251 | 10.1088/1361-6463/ab09be | 0 | CC(C)(C1=CC=C(C=C1)OCC2CO2)C3=CC=C(C=C3)OCC4CO4 | 64.85 | 0.5747 | 2 | 0.0267 | [10 empty] | CC(COCC(C)OCC(C)N)N | 17.575 | 4 | 0 | CC(COCC(C)OCC(C)OCC(C)N)N | 17.575 | 4 | 0 |  |  |  |  | -1.806875 | -1.806875 | 0.0156
252 | 10.1088/1361-6463/ab09be | 0 | CC(C)(C1=CC=C(C=C1)OCC2CO2)C3=CC=C(C=C3)OCC4CO4 | 63.68 | 0.5747 | 2 | 0.0267 | CCCCCCCCCCCCCCCCOCC1CO1 | 1.31 | 0.335 | 1 | 0 | [5 empty] | CC(COCC(C)OCC(C)N)N | 17.505 | 4 | 0 | CC(COCC(C)OCC(C)OCC(C)N)N | 17.505 | 4 | 0 |  |  |  |  | -1.832683 | -1.832683 | 0.0147
253 | 10.1088/1361-6463/ab09be | 0 | CC(C)(C1=CC=C(C=C1)OCC2CO2)C3=CC=C(C=C3)OCC4CO4 | 60.54 | 0.5747 | 2 | 0.0267 | CCCCCCCCCCCCCCCCOCC1CO1 | 5.12 | 0.335 | 1 | 0 | [5 empty] | CC(COCC(C)OCC(C)N)N | 17.17 | 4 | 0 | CC(COCC(C)OCC(C)OCC(C)N)N | 17.17 | 4 | 0 |  |  |  |  | -2.086186 | -2.086186 | 0.0082
254 | 10.1088/1361-6463/ab09be | 0 | CC(C)(C1=CC=C(C=C1)OCC2CO2)C3=CC=C(C=C3)OCC4CO4 | 54.63 | 0.5747 | 2 | 0.0267 | CCCCCCCCCCCCCCCCOCC1CO1 | 12.24 | 0.335 | 1 | 0 | [5 empty] | CC(COCC(C)OCC(C)N)N | 16.565 | 4 | 0 | CC(COCC(C)OCC(C)OCC(C)N)N | 16.565 | 4 | 0 |  |  |  |  | -2.154902 | -2.154902 | 0.007
255 | 10.1088/1361-6463/ab09be | 0 | CC(C)(C1=CC=C(C=C1)OCC2CO2)C3=CC=C(C=C3)OCC4CO4 | 37.18 | 0.5747 | 2 | 0.0267 | CCCCCCCCCCCCCCCCOCC1CO1 | 33.72 | 0.335 | 1 | 0 | [5 empty] | CC(COCC(C)OCC(C)N)N | 14.555 | 4 | 0 | CC(COCC(C)OCC(C)OCC(C)N)N | 14.555 | 4 | 0 |  |  |  |  | -1.224026 | -1.224026 | 0.0597
256 | 10.1088/1361-6463/ab09be | 0 | CC(C)(C1=CC=C(C=C1)OCC2CO2)C3=CC=C(C=C3)OCC4CO4 | 63.68 | 0.5747 | 2 | 0.0267 | CCCCCCCCCC1=CC=C(C=C1)OCC2CO2 | 1.31 | 0.3618 | 1 | 0 | [5 empty] | CC(COCC(C)OCC(C)N)N | 17.505 | 4 | 0 | CC(COCC(C)OCC(C)OCC(C)N)N | 17.505 | 4 | 0 |  |  |  |  | -1.917215 | -1.917215 | 0.0121
257 | 10.1088/1361-6463/ab09be | 0 | CC(C)(C1=CC=C(C=C1)OCC2CO2)C3=CC=C(C=C3)OCC4CO4 | 60.48 | 0.5747 | 2 | 0.0267 | CCCCCCCCCC1=CC=C(C=C1)OCC2CO2 | 5.09 | 0.3618 | 1 | 0 | [5 empty] | CC(COCC(C)OCC(C)N)N | 17.215 | 4 | 0 | CC(COCC(C)OCC(C)OCC(C)N)N | 17.215 | 4 | 0 |  |  |  |  | -1.91364 | -1.91364 | 0.0122
258 | 10.1088/1361-6463/ab09be | 0 | CC(C)(C1=CC=C(C=C1)OCC2CO2)C3=CC=C(C=C3)OCC4CO4 | 54.6 | 0.5747 | 2 | 0.0267 | CCCCCCCCCC1=CC=C(C=C1)OCC2CO2 | 12.17 | 0.3618 | 1 | 0 | [5 empty] | CC(COCC(C)OCC(C)N)N | 16.615 | 4 | 0 | CC(COCC(C)OCC(C)OCC(C)N)N | 16.615 | 4 | 0 |  |  |  |  | -2.091515 | -2.091515 | 0.0081
259 | 10.1088/1361-6463/ab09be | 0 | CC(C)(C1=CC=C(C=C1)OCC2CO2)C3=CC=C(C=C3)OCC4CO4 | 38.11 | 0.5747 | 2 | 0.0267 | CCCCCCCCCC1=CC=C(C=C1)OCC2CO2 | 32.38 | 0.3618 | 1 | 0 | [5 empty] | CC(COCC(C)OCC(C)N)N | 14.755 | 4 | 0 | CC(COCC(C)OCC(C)OCC(C)N)N | 14.755 | 4 | 0 |  |  |  |  | -2.221849 | -2.221849 | 0.006
260 | 10.1088/1361-6463/accbca | 1 | CC(C)(C1=CC=C(C=C1)OCC2CO2)C3=CC=C(C=C3)OCC4CO4 | 34.93 | 0.5747 | 2 | 0.0267 | [10 empty] | CC1CCC2C(C1)C(=O)OC2=O | 65.07 | 1 | 0 | [8 empty] | -2.387216 | -2.387216 | 0.0041
261 | 10.1088/1361-6463/accbca | 1 | CC(C)(C1=CC=C(C=C1)OCC2CO2)C3=CC=C(C=C3)OCC4CO4 | 27.94 | 0.5747 | 2 | 0.0267 | C1C(O1)COC2=CC=C(C=C2)CC3=CC=C(C=C3)OCC4CO4 | 6.99 | 0.5917 | 2 | 0.1 | [5 empty] | CC1CCC2C(C1)C(=O)OC2=O | 65.07 | 1 | 0 | [8 empty] | -2.431798 | -2.431798 | 0.0037
262 | 10.1088/1361-6463/accbca | 1 | CC(C)(C1=CC=C(C=C1)OCC2CO2)C3=CC=C(C=C3)OCC4CO4 | 17.45 | 0.5747 | 2 | 0.0267 | C1C(O1)COC2=CC=C(C=C2)CC3=CC=C(C=C3)OCC4CO4 | 17.48 | 0.5917 | 2 | 0.1 | [5 empty] | CC1CCC2C(C1)C(=O)OC2=O | 65.07 | 1 | 0 | [8 empty] | -2.443697 | -2.443697 | 0.0036
263 | 10.1088/1361-6463/accbca | 1 | CC(C)(C1=CC=C(C=C1)OCC2CO2)C3=CC=C(C=C3)OCC4CO4 | 6.99 | 0.5747 | 2 | 0.0267 | C1C(O1)COC2=CC=C(C=C2)CC3=CC=C(C=C3)OCC4CO4 | 27.94 | 0.5917 | 2 | 0.1 | [5 empty] | CC1CCC2C(C1)C(=O)OC2=O | 65.07 | 1 | 0 | [8 empty] | -2.455932 | -2.455932 | 0.0035
264 | 10.1088/1361-6463/accbca | 1 | C1C(O1)COC2=CC=C(C=C2)CC3=CC=C(C=C3)OCC4CO4 | 35.61 | 0.5917 | 2 | 0.1 | [10 empty] | CC1CCC2C(C1)C(=O)OC2=O | 64.39 | 1 | 0 | [8 empty] | -2.408935 | -2.408935 | 0.0039
265 | Change in The Electrical Properties Due to Modification Of The Epoxy Network Structure Using Reactive Diluents 10.1109/CEIDP.2016.7785651 | 0 | CC(C)(C1=CC=C(C=C1)OCC2CO2)C3=CC=C(C=C3)OCC4CO4 | 66.66 | 0.5747 | 2 | 0.0267 | [10 empty] | CC(COCC(C)OCC(C)N)N | 5.33 | 4 | 0 | CC(COCC(C)OCC(C)OCC(C)N)N | 28.01 | 4 | 0 |  |  |  |  | -1.872895 | -1.872895 | 0.0134
266 | Change in The Electrical Properties Due to Modification Of The Epoxy Network Structure Using Reactive Diluents | 0 | CC(C)(C1=CC=C(C=C1)OCC2CO2)C3=CC=C(C=C3)OCC4CO4 | 65.34 | 0.5747 | 2 | 0.0267 | CCCCCCCCCCCCCCCCOCC1CO1 | 1.32 | 0.3354 | 1 | 0 | [5 empty] | CC(COCC(C)OCC(C)N)N | 5.33 | 4 | 0 | CC(COCC(C)OCC(C)OCC(C)N)N | 28.01 | 4 | 0 |  |  |  |  | -1.974694 | -1.974694 | 0.0106
267 | Change in The Electrical Properties Due to Modification Of The Epoxy Network Structure Using Reactive Diluents | 0 | CC(C)(C1=CC=C(C=C1)OCC2CO2)C3=CC=C(C=C3)OCC4CO4 | 61.53 | 0.5747 | 2 | 0.0267 | CCCCCCCCCCCCCCCCOCC1CO1 | 5.13 | 0.3354 | 1 | 0 | [5 empty] | CC(COCC(C)OCC(C)N)N | 5.33 | 4 | 0 | CC(COCC(C)OCC(C)OCC(C)N)N | 28.01 | 4 | 0 |  |  |  |  | -2.008774 | -2.008774 | 0.0098
268 | Change in The Electrical Properties Due to Modification Of The Epoxy Network Structure Using Reactive Diluents | 0 | CC(C)(C1=CC=C(C=C1)OCC2CO2)C3=CC=C(C=C3)OCC4CO4 | 54.54 | 0.5747 | 2 | 0.0267 | CCCCCCCCCCCCCCCCOCC1CO1 | 12.12 | 0.3354 | 1 | 0 | [5 empty] | CC(COCC(C)OCC(C)N)N | 5.33 | 4 | 0 | CC(COCC(C)OCC(C)OCC(C)N)N | 28.01 | 4 | 0 |  |  |  |  | -2.119186 | -2.119186 | 0.0076
269 | doi.org/10.1002/app.54359 | 0 | CCC1=C(C=CC(=C1)CC2=CC(=C(C=C2)N(CC3CO3)CC4CO4)CC)N(CC5CO5)CC6CO6 | 50 | 0.74 | 4.813 | 0.4065 | [10 empty] | C1=CC(=CC=C1N)S(=O)(=O)C2=CC=C(C=C2)N | 50 | 4 | 0 | [8 empty] | -2.173925 | -2.173925 | 0.0067
270 | doi.org/10.1007/s10854-025-14303-2 | 1 | CC(C)(C1=CC=C(C=C1)OCC2CO2)C3=CC=C(C=C3)OCC4CO4 | 50 | 0.5875 | 2 | 0 | [10 empty] | C1CC(=O)OC(=O)C1 | 50 | 1 | 0 | [8 empty] | -2.920819 | -2.920819 | 0.0012
271 | doi.org/10.1007/s10854-025-14303-2 | 1 | CC(C)(C1=CC=C(C=C1)OCC2CO2)C3=CC=C(C=C3)OCC4CO4 | 44.44 | 0.5875 | 2 | 0 | [10 empty] | C1CC(=O)OC(=O)C1 | 55.56 | 1 | 0 | [8 empty] | -2.823909 | -2.823909 | 0.0015
272 | doi.org/10.1007/s10854-025-14303-2 | 1 | CC(C)(C1=CC=C(C=C1)OCC2CO2)C3=CC=C(C=C3)OCC4CO4 | 40 | 0.5875 | 2 | 0 | [10 empty] | C1CC(=O)OC(=O)C1 | 60 | 1 | 0 | [8 empty] | -2.714443 | -2.714443 | 0.00193
273 | doi.org/10.1007/s10854-025-14303-2 | 1 | CC(C)(C1=CC=C(C=C1)OCC2CO2)C3=CC=C(C=C3)OCC4CO4 | 36.36 | 0.5875 | 2 | 0 | [10 empty] | C1CC(=O)OC(=O)C1 | 63.64 | 1 | 0 | [8 empty] | -2.725842 | -2.725842 | 0.00188
274 | doi.org/10.1007/s10854-025-14303-2 | 1 | CC(C)(C1=CC=C(C=C1)OCC2CO2)C3=CC=C(C=C3)OCC4CO4 | 33.34 | 0.5875 | 2 | 0 | [10 empty] | C1CC(=O)OC(=O)C1 | 66.64 | 1 | 0 | [8 empty] | -2.920819 | -2.920819 | 0.0012
275 | 10.1007/s11664-016-4495-4 | 1 | CC(C)(C1=CC=C(C=C1)OCC2CO2)C3=CC=C(C=C3)OCC4CO4 | 33.97 | 0.52 | 2 | 0.1554 | [10 empty] | CC12CCCCC1C(=O)OC2=O | 66.03 | 1 | 0 | [8 empty] | -2.468521 | -2.468521 | 0.0034
276 | doi.org/10.1016/j.cej.2024.156745 | 1 | CC(C)(C1=CC=C(C=C1)OCC2CO2)C3=CC=C(C=C3)OCC4CO4 | 33.34 | 0.5875 | 2 | 0 | [10 empty] | CC12C=CCCC1C(=O)OC2=O | 66.66 | 1 | 0 | [8 empty] | -1.886057 | -1.886057 | 0.013
277 | doi.org/10.1016/j.cej.2024.156745 | 1 | CC(C)(C1=CC=C(C=C1)OCC2CO2)C3=CC=C(C=C3)OCC4CO4 | 32.63 | 0.5875 | 2 | 0 | CC(C)(C1=CC(CCCSC2=C(F)C(F)=C(F)C(F)=C2F)=C(OCC2CO2)C=C1)C1=CC=C(OCC2CO2)C(CCCSC2=C(F)C(F)=C(F)C(F)=C2F)=C1 | 0.71 | 0.2437 | 2 | 0 | [5 empty] | CC12C=CCCC1C(=O)OC2=O | 66.66 | 1 | 0 | [8 empty] | -1.931814 | -1.931814 | 0.0117
278 | doi.org/10.1016/j.cej.2024.156745 | 1 | CC(C)(C1=CC=C(C=C1)OCC2CO2)C3=CC=C(C=C3)OCC4CO4 | 31.87 | 0.5875 | 2 | 0 | CC(C)(C1=CC(CCCSC2=C(F)C(F)=C(F)C(F)=C2F)=C(OCC2CO2)C=C1)C1=CC=C(OCC2CO2)C(CCCSC2=C(F)C(F)=C(F)C(F)=C2F)=C1 | 1.47 | 0.2437 | 2 | 0 | [5 empty] | CC12C=CCCC1C(=O)OC2=O | 66.66 | 1 | 0 | [8 empty] | -1.958607 | -1.958607 | 0.011
279 | doi.org/10.1016/j.cej.2024.156745 | 1 | CC(C)(C1=CC=C(C=C1)OCC2CO2)C3=CC=C(C=C3)OCC4CO4 | 31.06 | 0.5875 | 2 | 0 | CC(C)(C1=CC(CCCSC2=C(F)C(F)=C(F)C(F)=C2F)=C(OCC2CO2)C=C1)C1=CC=C(OCC2CO2)C(CCCSC2=C(F)C(F)=C(F)C(F)=C2F)=C1 | 2.28 | 0.2437 | 2 | 0 | [5 empty] | CC12C=CCCC1C(=O)OC2=O | 66.66 | 1 | 0 | [8 empty] | -1.958607 | -1.958607 | 0.011
280 | doi.org/10.1016/j.cej.2024.156745 | 1 | CC(C)(C1=CC=C(C=C1)OCC2CO2)C3=CC=C(C=C3)OCC4CO4 | 30.2 | 0.5875 | 2 | 0 | CC(C)(C1=CC(CCCSC2=C(F)C(F)=C(F)C(F)=C2F)=C(OCC2CO2)C=C1)C1=CC=C(OCC2CO2)C(CCCSC2=C(F)C(F)=C(F)C(F)=C2F)=C1 | 3.14 | 0.2437 | 2 | 0 | [5 empty] | CC12C=CCCC1C(=O)OC2=O | 66.66 | 1 | 0 | [8 empty] | -1.978811 | -1.978811 | 0.0105
281 | doi.org/10.1016/j.cej.2019.123662 | 0 | CC(C)(C1=CC=C(C=C1)OCC2CO2)C3=CC=C(C=C3)OCC4CO4 | 75 | 0.53 | 2 | 0.1299 | [10 empty] | CC1(C)CC(N)CC(C)(CNCC2=CC(CNCC3(C)CC(N)CC(C)(C)C3)=C(O)C(CNCCCOCCOCCOCCCN)=C2)C1 | 25 | 9 | 1 | [8 empty] | -2.200659 | -2.200659 | 0.0063
282 | doi.org/10.1002/app.57005 | 1 | C1C(OC2=C(O1)C(=CC=C2)OCC3CO3)CO | 5.83 | 0.4197 | 1 | 1 | C1C(O1)COC2=C(C(=CC=C2)OCC3CO3)OCC4CO4 | 22.16 | 1.0194 | 3 | 0 | [5 empty] | CC1=CC2C(CC1)C(=O)OC2=O | 72.01 | 1 | 0 | [8 empty] | -2.09691 | -2.09691 | 0.008
283 | doi.org/10.1002/app.57005 | 1 | C1C(OC2=C(O1)C(=CC=C2)OCC3CO3)CO | 24.49 | 0.4197 | 1 | 1 | C1C(O1)COC2=C(C(=CC=C2)OCC3CO3)OCC4CO4 | 12.76 | 1.0194 | 3 | 0 | [5 empty] | CC1=CC2C(CC1)C(=O)OC2=O | 62.67 | 1 | 0 | [8 empty] | -2.086186 | -2.086186 | 0.0082
284 | 10.1109/TDEI.2015.7076791 | 1 | C1C(O1)COC2=CC=C(C=C2)CC3=CC=C(C=C3)OCC4CO4 | 33.17 | 0.5 | 2 | 0.3419 | [10 empty] | CC12CC=CCC1C(=O)OC2=O | 59.71 | 1 | 0 | C1=CC(=CC=C1C2=CC=C(C=C2)O)O | 7.12 | 0 | 2 |  |  |  |  | -2.09691 | -2.09691 | 0.008
285 | 10.1109/TDEI.2015.7076791 | 1 | C1C(O1)COC2=CC=C(C=C2)CC3=CC=C(C=C3)OCC4CO4 | 35.18 | 0.5 | 2 | 0.3419 | [10 empty] | CC12CC=CCC1C(=O)OC2=O | 53.48 | 1 | 0 | C1=CC(=CC=C1C2=CC=C(C=C2)O)O | 11.34 | 0 | 2 |  |  |  |  | -1.978811 | -1.978811 | 0.0105
286 | 10.1109/TDEI.2015.7076791 | 1 | C1C(O1)COC2=CC=C(C=C2)CC3=CC=C(C=C3)OCC4CO4 | 37.46 | 0.5 | 2 | 0.3419 | [10 empty] | CC12CC=CCC1C(=O)OC2=O | 46.45 | 1 | 0 | C1=CC(=CC=C1C2=CC=C(C=C2)O)O | 16.09 | 0 | 2 |  |  |  |  | -2 | -2 | 0.01
287 | 10.1109/TDEI.2015.7076791 | 1 | C1C(O1)COC2=CC=C(C=C2)CC3=CC=C(C=C3)OCC4CO4 | 40.04 | 0.5 | 2 | 0.3419 | [10 empty] | CC12CC=CCC1C(=O)OC2=O | 38.44 | 1 | 0 | C1=CC(=CC=C1C2=CC=C(C=C2)O)O | 21.51 | 0 | 2 |  |  |  |  | -2.30103 | -2.30103 | 0.005
288 | 10.1016/j.jmst.2023.10.026 | 0 | CC(C)(C1=CC=C(C=C1)OCC2CO2)C3=CC=C(C=C3)OCC4CO4 | 71.43 | 0.53 | 2 | 0.1299 | [10 empty] | C(CNCCN)N | 28.57 | 5 | 0 | [8 empty] | -1.823909 | -1.823909 | 0.015
289 | 10.1016/j.jmst.2023.10.026 | 0 | CC(C)(C1=CC=C(C=C1)OCC2CO2)C3=CC=C(C=C3)OCC4CO4 | 66.66 | 0.53 | 2 | 0.1299 | [10 empty] | C1=CC(=CC=C1CC2=CC=C(C=C2)N)N | 33.34 | 4 | 0 | [8 empty] | -2.638272 | -2.638272 | 0.0023
290 | 10.1016/j.jmst.2023.10.026 | 0 | CC(C)(C1=CC=C(C=C1)OCC2CO2)C3=CC=C(C=C3)OCC4CO4 | 66.66 | 0.53 | 2 | 0.1299 | [10 empty] | CC1CC(CCC1N)CC2CCC(C(C2)C)N | 33.34 | 4 | 0 | [8 empty] | -2.69897 | -2.69897 | 0.002
291 | 10.1016/j.jmst.2023.10.026 | 0 | CC(C)(C1=CC=C(C=C1)OCC2CO2)C3=CC=C(C=C3)OCC4CO4 | 61.19 | 0.53 | 2 | 0.1299 | CCCCOCC1CO1 | 5.47 | 0.7645 | 1 | 0 | [5 empty] | C1=CC(=CC=C1CC2=CC=C(C=C2)N)N | 33.34 | 4 | 0 | [8 empty] | -2.154902 | -2.154902 | 0.007
292 | 10.1016/j.jmst.2023.10.026 | 0 | CC(C)(C1=CC=C(C=C1)OCC2CO2)C3=CC=C(C=C3)OCC4CO4 | 54.72 | 0.53 | 2 | 0.1299 | CCCCOCC1CO1 | 11.94 | 0.7645 | 1 | 0 | [5 empty] | C1=CC(=CC=C1CC2=CC=C(C=C2)N)N | 33.34 | 4 | 0 | [8 empty] | -2.008774 | -2.008774 | 0.0098
293 | 10.1016/j.jmst.2023.10.026 | 0 | CC(C)(C1=CC=C(C=C1)OCC2CO2)C3=CC=C(C=C3)OCC4CO4 | 44.11 | 0.53 | 2 | 0.1299 | CCCCOCC1CO1 | 22.55 | 0.7645 | 1 | 0 | [5 empty] | C1=CC(=CC=C1CC2=CC=C(C=C2)N)N | 33.34 | 4 | 0 | [8 empty] | -2.045757 | -2.045757 | 0.009
294 | doi.org/10.1021/acs.macromol.5c02077 | 0 | O=C(OCC1CO1)C1=CC=CC=C1SSC1=CC=CC=C1C(=O)OCC1CO1 | 66.66 | 0.432 | 2 | 0.1227 | [10 empty] | C1=CC(=CC=C1CC2=CC=C(C=C2)N)N | 33.34 | 4 | 0 | [8 empty] | -2.167491 | -2.167491 | 0.0068
295 | doi.org/10.1021/acs.macromol.5c02077 | 0 | C1C(O1)COC2=CC=C(C=C2)SSC3=CC=C(C=C3)OCC4CO4 | 66.66 | 0.547 | 2 | 0.0103 | [10 empty] | C1=CC(=CC=C1CC2=CC=C(C=C2)N)N | 33.34 | 4 | 0 | [8 empty] | -1.899629 | -1.899629 | 0.0126
296 | doi.org/10.1021/acs.macromol.5c02077 | 0 | C1C(O1)COC2=CC=C(C=C2)/C=C/C3=CC(=CC(=C3)OCC4CO4)OCC5CO5 | 57.14 | 0.729 | 3.0742 | 0.0742 | [10 empty] | C1=CC(=CC=C1N)SSC2=CC=C(C=C2)N | 42.86 | 4 | 0 | [8 empty] | -1.962574 | -1.962574 | 0.0109
297 | doi.org/10.1021/acs.macromol.5c02077 | 0 | CC(C)(C1=CC=C(C=C1)OCC2CO2)C3=CC=C(C=C3)OCC4CO4 | 66.66 | 0.5102 | 2 | 0.1815 | [10 empty] | C1=CC=C(C(=C1)N)SSC2=CC=CC=C2N | 33.34 | 4 | 0 | [8 empty] | -2.431798 | -2.431798 | 0.0037
298 | doi.org/10.1021/acs.macromol.5c02077 | 0 | C1C(O1)CN(CC2CO2)C3=CC=C(C=C3)CC4=CC=C(C=C4)N(CC5CO5)CC6CO6 | 50 | 0.9467 | 4 | 0 | [10 empty] | C1=CC=C(C(=C1)N)SSC2=CC=CC=C2N | 50 | 4 | 0 | [8 empty] | -2.080922 | -2.080922 | 0.0083
299 | doi.org/10.1021/acs.macromol.5c02077 | 1 | CC(C)(C1=CC=C(C=C1)OCC2CO2)C3=CC=C(C=C3)OCC4CO4 | 33.34 | 0.5102 | 2 | 0.1815 | [10 empty] | CC12CCCCC1C(=O)OC2=O | 66.66 | 1 | 0 | [8 empty] | -2.30103 | -2.30103 | 0.005
300 | doi.org/10.1021/acs.macromol.5c02077 | 0 | CC(C)(C1=CC=C(C=C1)OCC2CO2)C3=CC=C(C=C3)OCC4CO4 | 66.66 | 0.5102 | 2 | 0.1815 | [10 empty] | C1=CC(=CC=C1N)SSC2=CC=C(C=C2)N | 33.34 | 4 | 0 | [8 empty] | -1.958607 | -1.958607 | 0.011
301 | doi.org/10.1039/D3GC04580C | 1 | CC(C)(C1=CC=C(C=C1)OCC2CO2)C3=CC=C(C=C3)OCC4CO4 | 47.62 | 0.5875 | 2 | 0 | [10 empty] | C1CCC2C(C1)C(=O)OC2=O | 47.62 | 1 | 0 | C(CO)N(CCO)CCO | 4.76 | 0 | 3 |  |  |  |  | -2.920819 | -2.920819 | 0.0012
302 | doi.org/10.1039/D3GC04580C | 1 | CC(C)(C1=CC=C(C=C1)OCC2CO2)C3=CC=C(C=C3)OCC4CO4 | 46.51 | 0.5875 | 2 | 0 | [10 empty] | C1CCC2C(C1)C(=O)OC2=O | 46.51 | 1 | 0 | C(CO)N(CCO)CCO | 6.98 | 0 | 3 |  |  |  |  | -2.860121 | -2.860121 | 0.00138
303 | doi.org/10.1039/D3GC04580C | 1 | CC(C)(C1=CC=C(C=C1)OCC2CO2)C3=CC=C(C=C3)OCC4CO4 | 45.45 | 0.5875 | 2 | 0 | [10 empty] | C1CCC2C(C1)C(=O)OC2=O | 45.45 | 1 | 0 | C(CO)N(CCO)CCO | 9.09 | 0 | 3 |  |  |  |  | -2.798603 | -2.798603 | 0.00159
304 | doi.org/10.1016/j.polymertesting.2023.108145 | 1 | CC(C)(C1=CC=C(C=C1)OCC2CO2)C3=CC=C(C=C3)OCC4CO4 | 50 | 0.5102 | 2 | 0.1813 | [10 empty] | CC12CCCCC1C(=O)OC2=O | 50 | 1 | 0 | [8 empty] | -2.49485 | -2.49485 | 0.0032
305 | doi.org/10.1016/j.polymertesting.2023.108145 | 1 | CC(C)(C1=CC=C(C=C1)OCC2CO2)C3=CC=C(C=C3)OCC4CO4 | 50 | 0.5102 | 2 | 0.1813 | [10 empty] | CC12CCCCC1C(=O)OC2=O | 45 | 1 | 0 | C(CSSCCC(=O)O)C(=O)O | 5 | 2 | 0 |  |  |  |  | -2.481486 | -2.481486 | 0.0033
306 | doi.org/10.1016/j.polymertesting.2023.108145 | 1 | CC(C)(C1=CC=C(C=C1)OCC2CO2)C3=CC=C(C=C3)OCC4CO4 | 50 | 0.5102 | 2 | 0.1813 | [10 empty] | CC12CCCCC1C(=O)OC2=O | 35 | 1 | 0 | C(CSSCCC(=O)O)C(=O)O | 15 | 2 | 0 |  |  |  |  | -2.468521 | -2.468521 | 0.0034
307 | doi.org/10.1016/j.polymertesting.2023.108145 | 1 | CC(C)(C1=CC=C(C=C1)OCC2CO2)C3=CC=C(C=C3)OCC4CO4 | 50 | 0.5102 | 2 | 0.1813 | [10 empty] | CC12CCCCC1C(=O)OC2=O | 25 | 1 | 0 | C(CSSCCC(=O)O)C(=O)O | 25 | 2 | 0 |  |  |  |  | -2.431798 | -2.431798 | 0.0037
308 | doi.org/10.1016/j.compositesb.2022.110107 | 0 | C1=CC=C2C(=C1)C1=CC=CC=C1C2(C1=CC=C(OCC2CO2)C=C1)C1=CC=C(OCC2CO2)C=C1 | 66.66 | 0.403 | 2 | 0.0834 | [10 empty] | C1=CC(=CC=C1C2=CC=C(C=C2)N)N | 33.34 | 4 | 0 | [8 empty] | -2.29243 | -2.29243 | 0.0051
309 | doi.org/10.1016/j.compositesb.2022.110107 | 0 | C1=CC=C2C(=C1)C1=CC=CC=C1C2(C1=CC=C(OCC2CO2)C=C1)C1=CC=C(OCC2CO2)C=C1 | 66.66 | 0.403 | 2 | 0.0834 | [10 empty] | C1=CC(=C(C=C1N)C(F)(F)F)C2=C(C=C(C=C2)N)C(F)(F)F | 33.34 | 4 | 0 | [8 empty] | -2.387216 | -2.387216 | 0.0041
310 | doi.org/10.1016/j.compositesb.2022.110107 | 0 | C1=CC=C2C(=C1)C1=CC=CC=C1C2(C1=CC=C(OCC2CO2)C=C1)C1=CC=C(OCC2CO2)C=C1 | 66.66 | 0.403 | 2 | 0.0834 | [10 empty] | C1=CC(=C(C=C1N)C(F)(F)F)C2=C(C=C(C=C2)N)C(F)(F)F | 31.72 | 4 | 0 | C1(=C(C(=C(C(=C1F)F)N)F)F)C2=C(C(=C(C(=C2F)F)N)F)F | 1.62 | 4 | 0 |  |  |  |  | -2.455932 | -2.455932 | 0.0035
311 | doi.org/10.1016/j.compositesb.2022.110107 | 0 | C1=CC=C2C(=C1)C1=CC=CC=C1C2(C1=CC=C(OCC2CO2)C=C1)C1=CC=C(OCC2CO2)C=C1 | 66.66 | 0.403 | 2 | 0.0834 | [10 empty] | C1=CC(=C(C=C1N)C(F)(F)F)C2=C(C=C(C=C2)N)C(F)(F)F | 30.08 | 4 | 0 | C1(=C(C(=C(C(=C1F)F)N)F)F)C2=C(C(=C(C(=C2F)F)N)F)F | 3.26 | 4 | 0 |  |  |  |  | -2.49485 | -2.49485 | 0.0032
312 | doi.org/10.1016/j.compositesb.2022.110107 | 0 | C1=CC=C2C(=C1)C1=CC=CC=C1C2(C1=CC=C(OCC2CO2)C=C1)C1=CC=C(OCC2CO2)C=C1 | 66.66 | 0.403 | 2 | 0.0834 | [10 empty] | C1=CC(=C(C=C1N)C(F)(F)F)C2=C(C=C(C=C2)N)C(F)(F)F | 28.44 | 4 | 0 | C1(=C(C(=C(C(=C1F)F)N)F)F)C2=C(C(=C(C(=C2F)F)N)F)F | 4.9 | 4 | 0 |  |  |  |  | -2.568636 | -2.568636 | 0.0027
313 | doi.org/10.1016/j.compositesb.2022.110107 | 0 | C1=CC=C2C(=C1)C1=CC=CC=C1C2(C1=CC=C(OCC2CO2)C=C1)C1=CC=C(OCC2CO2)C=C1 | 66.66 | 0.403 | 2 | 0.0834 | [10 empty] | C1=CC(=C(C=C1N)C(F)(F)F)C2=C(C=C(C=C2)N)C(F)(F)F | 26.8 | 4 | 0 | C1(=C(C(=C(C(=C1F)F)N)F)F)C2=C(C(=C(C(=C2F)F)N)F)F | 6.54 | 4 | 0 |  |  |  |  | -2.508638 | -2.508638 | 0.0031
314 | 10.1109/ICPADM.2018.8401056 | 0 | CC(C)(C1=CC=C(C=C1)OCC2CO2)C3=CC=C(C=C3)OCC4CO4 | 64.44 | 0.5682 | 2 | 0.0407 | [10 empty] | CC(COCC(C)OCC(C)N)N | 17.78 | 4 | 0 | CC(COCC(C)OCC(C)OCC(C)N)N | 17.78 | 4 | 0 |  |  |  |  | -1.931814 | -1.931814 | 0.0117
315 | doi.org/10.1002/app.52461 | 0 | CC(C)(C1=CC=C(C=C1)OCC2CO2)C3=CC=C(C=C3)OCC4CO4 | 64.52 | 0.44 | 2 | 0.4014 | [10 empty] | C1=CC(=CC=C1N)S(=O)(=O)C2=CC=C(C=C2)N | 35.48 | 4 | 0 | [8 empty] | -1.767004 | -1.767004 | 0.0171
316 | doi.org/10.1016/j.polymer.2015.09.078 | 0 | CC(C)(C1=CC=C(C=C1)OCC2CO2)C3=CC=C(C=C3)OCC4CO4 | 80 | 0.5875113 | 2 | 0 | [10 empty] | C(CN)N | 20 | 4 | 0 | [8 empty] | -1.939302 | -1.939302 | 0.0115
317 | doi.org/10.1016/j.polymer.2015.09.078 | 0 | CC(C)(C1=CC=C(C=C1)OCC2CO2)C3=CC=C(C=C3)OCC4CO4 | 80 | 0.5875113 | 2 | 0 | [10 empty] | C1=CC(=CC(=C1)S(=O)(=O)C2=CC=CC(=C2)N)N | 20 | 4 | 0 | [8 empty] | -2.040959 | -2.040959 | 0.0091
318 | doi.org/10.1016/j.matlet.2023.134120 | 0 | C1C(O1)COC2=CC=C(C=C2)/C=C/C(=O)OCC3CO3 | 54.9 | 0.7238823 | 2 | 0 | [10 empty] | CC12CCCCC1C(=O)OC2=O | 45.1 | 1 | 0 | [8 empty] | -1.619789 | -1.619789 | 0.024
319 | Obtained from high-throughput tests | 0 | C1=C(CC2=CC=C(OCC3CO3)C=C2)C=CC(OCC2CO2)=C1 | 66.67 | 0.5872 | 2 | 0.1101 | [10 empty] | C1=CC=C(C(=C1)N)SSC2=CC=CC=C2N | 33.33 | 4 | 0 | [8 empty] | -2.022276 | -2.022276 | 0.0095
320 | doi.org/10.1016/j.polymertesting.2024.108528 | 0 | CC(C)(C1=CC=C(C=C1)OCC2CO2)C3=CC=C(C=C3)OCC4CO4 | 66.7 | 0.5875113 | 2 | 0 | [10 empty] | C1=CC=C(C(=C1)N)SSC2=CC=CC=C2N | 33.3 | 4 | 0 | [8 empty] | -2.585027 | -2.585027 | 0.0026
321 | doi.org/10.1002/app.28835 | 1 | C1CC2C(O2)CC1COC(=O)C3CCC4C(C3)O4 | 40.94 | 0.792676 | 2 | 0 | [10 empty] | CC1=CCC2C(C1)C(=O)OC2=O | 59.06 | 1 | 0 | [8 empty] | -1.920819 | -1.920819 | 0.012
322 | Obtained from high-throughput tests | 1 | C1C(O1)CN2C(=O)N(C(=O)N(C2=O)CC3CO3)CC4CO4 | 25 | 1.00918 | 3 | 0 | [10 empty] | CC12CCCCC1C(=O)OC2=O | 75 | 1 | 0 | [8 empty] | -2.161151 | -2.161151 | 0.0069
323 | Obtained from high-throughput tests | 1 | C1C(O1)CN2C(=O)N(C(=O)N(C2=O)CC3CO3)CC4CO4 | 25 | 1.00918 | 3 | 0 | [10 empty] | C1CCC2C(C1)C(=O)OC2=O | 75 | 1 | 0 | [8 empty] | -2.022276 | -2.022276 | 0.0095
324 | Obtained from high-throughput tests | 1 | C1C(O1)CN2C(=O)N(C(=O)N(C2=O)CC3CO3)CC4CO4 | 25 | 1.00918 | 3 | 0 | [10 empty] | C1C=CCC2C1C(=O)OC2=O | 75 | 1 | 0 | [8 empty] | -1.946922 | -1.946922 | 0.0113
325 | Obtained from high-throughput tests | 1 | C1C(O1)CN2C(=O)N(C(=O)N(C2=O)CC3CO3)CC4CO4 | 45.45 | 1.00918 | 3 | 0 | [10 empty] | CC1=CC(=C(C=C1)O)O | 54.55 | 0 | 2 | [8 empty] | -2.013228 | -2.013228 | 0.0097
326 | Obtained from high-throughput tests | 0 | C1C(O1)CN(CC2CO2)C3=CC=C(C=C3)OCC4CO4 | 57.14 | 1.081782778 | 3 | 0 | [10 empty] | C(CNCCN)N | 42.86 | 5 | 0 | [8 empty] | -1.283997 | -1.283997 | 0.052
327 | Obtained from high-throughput tests | 0 | C1C(O1)CN(CC2CO2)C3=CC=C(C=C3)OCC4CO4 | 57.14 | 1.081782778 | 3 | 0 | [10 empty] | CC1(CC(CC(C1)(C)CN)N)C | 42.86 | 4 | 0 | [8 empty] | -1.619789 | -1.619789 | 0.024
328 | Obtained from high-throughput tests | 0 | C1C(O1)CN(CC2CO2)C3=CC=C(C=C3)OCC4CO4 | 57.14 | 1.081782778 | 3 | 0 | [10 empty] | C1=CC(=CC=C1CC2=CC=C(C=C2)N)N | 42.86 | 4 | 0 | [8 empty] | -1.657577 | -1.657577 | 0.022
329 | Obtained from high-throughput tests | 0 | C1C(O1)CN(CC2CO2)C3=CC=C(C=C3)OCC4CO4 | 57.14 | 1.081782778 | 3 | 0 | [10 empty] | C1=CC(=CC=C1N)SSC2=CC=C(C=C2)N | 42.86 | 4 | 0 | [8 empty] | -1.723538 | -1.723538 | 0.0189
330 | Obtained from high-throughput tests | 1 | C1C(O1)CN(CC2CO2)C3=CC=C(C=C3)OCC4CO4 | 25 | 1.081782778 | 3 | 0 | [10 empty] | C1CCC2C(C1)C(=O)OC2=O | 75 | 1 | 0 | [8 empty] | -1.821023 | -1.821023 | 0.0151
331 | Obtained from high-throughput tests | 1 | C1C(O1)CN(CC2CO2)C3=CC=C(C=C3)OCC4CO4 | 25 | 1.081782778 | 3 | 0 | [10 empty] | CC1=CC2CC1C3C2C(=O)OC3=O | 75 | 1 | 0 | [8 empty] | -2.28735 | -2.28735 | 0.00516
332 | Obtained from high-throughput tests | 1 | C1C(O1)CN(CC2CO2)C3=CC=C(C=C3)OCC4CO4 | 45.45 | 1.081782778 | 3 | 0 | [10 empty] | CC1=CC(=C(C=C1)O)O | 54.55 | 0 | 2 | [8 empty] | -2.040959 | -2.040959 | 0.0091
333 | doi.org/10.1002/app.27502 | 1 | C1CC2C(O2)CC1COC(=O)C3CCC4C(C3)O4 | 35.71 | 0.792676 | 2 | 0 | [10 empty] | CC1CCC2C(C1)C(=O)OC2=O | 64.29 | 1 | 0 | [8 empty] | -2.30103 | -2.30103 | 0.005
334 | doi.org/10.1002/app.27502 | 1 | C1CC2C(O2)CC1COC(=O)C3CCC4C(C3)O4 | 26.77 | 0.792676 | 2 | 0 | CO[Si](CCCOCC1CO1)(OC)OC | 7.4 | 0.423119 | 1 | 0 | [5 empty] | CC1CCC2C(C1)C(=O)OC2=O | 65.83 | 1 | 0 | [8 empty] | -2.30103 | -2.30103 | 0.005
335 | doi.org/10.1002/app.27502 | 1 | C1CC2C(O2)CC1COC(=O)C3CCC4C(C3)O4 | 26.87 | 0.792676 | 2 | 0 | CCO[Si](C)(CCCOCC1CO1)OCC | 7.07 | 0.4025927 | 1 | 0 | [5 empty] | CC1CCC2C(C1)C(=O)OC2=O | 66.07 | 1 | 0 | [8 empty] | -2.045757 | -2.045757 | 0.009
336 | Obtained from high-throughput tests | 0 | C1C(C(CC2C1O2)C(=O)OCC3CO3)C(=O)OCC4CO4 | 47.06 | 0.9103 | 3.236 | 0.2363 | [10 empty] | CC1(CC(CC(C1)(C)CN)N)C | 52.94 | 4 | 0 | [8 empty] | -1.665546 | -1.665546 | 0.0216
337 | Obtained from high-throughput tests | 0 | C1C(C(CC2C1O2)C(=O)OCC3CO3)C(=O)OCC4CO4 | 47.06 | 0.9103 | 3.236 | 0.2363 | [10 empty] | C1=CC(=CC=C1CC2=CC=C(C=C2)N)N | 52.94 | 4 | 0 | [8 empty] | -1.79588 | -1.79588 | 0.016
338 | Obtained from high-throughput tests | 0 | C1C(C(CC2C1O2)C(=O)OCC3CO3)C(=O)OCC4CO4 | 47.06 | 0.9103 | 3.236 | 0.2363 | [10 empty] | C1=CC(=CC=C1N)S(=O)(=O)C2=CC=C(C=C2)N | 52.94 | 4 | 0 | [8 empty] | -1.69897 | -1.69897 | 0.020
339 | Obtained from high-throughput tests | 0 | C1C(C(CC2C1O2)C(=O)OCC3CO3)C(=O)OCC4CO4 | 47.06 | 0.9103 | 3.236 | 0.2363 | [10 empty] | C1=CC(=CC=C1N)SSC2=CC=C(C=C2)N | 52.94 | 4 | 0 | [8 empty] | -1.725842 | -1.725842 | 0.0188
340 | Obtained from high-throughput tests | 1 | C1C(C(CC2C1O2)C(=O)OCC3CO3)C(=O)OCC4CO4 | 18.15 | 0.9103 | 3.236 | 0.2363 | [10 empty] | CC12CCCCC1C(=O)OC2=O | 81.82 | 1 | 0 | [8 empty] | -2.055517 | -2.055517 | 0.0088
341 | Obtained from high-throughput tests | 1 | C1C(C(CC2C1O2)C(=O)OCC3CO3)C(=O)OCC4CO4 | 18.15 | 0.9103 | 3.236 | 0.2363 | [10 empty] | CC1(CC(=O)OC1=O)C | 81.82 | 1 | 0 | [8 empty] | -1.924453 | -1.924453 | 0.0119
342 | 10.1109/TDEI.2017.006828 | 0 | CC(C)(C1=CC=C(C=C1)OCC2CO2)C3=CC=C(C=C3)OCC4CO4 | 66.66 | 0.5741 | 2 | 0.028 | [10 empty] | CC(COCC(C)OCC(C)N)N | 16.67 | 4 | 0 | CC(COCC(C)OCC(C)OCC(C)N)N | 16.67 | 4 | 0 |  |  |  |  | -1.987163 | -1.987163 | 0.0103
343 | 10.1109/TDEI.2017.006828 | 0 | CC(C)(C1=CC=C(C=C1)OCC2CO2)C3=CC=C(C=C3)OCC4CO4 | 64.51 | 0.5741 | 2 | 0.0281 | [10 empty] | CC(COCC(C)OCC(C)N)N | 17.745 | 4 | 0 | CC(COCC(C)OCC(C)OCC(C)N)N | 17.745 | 4 | 0 |  |  |  |  | -2.036212 | -2.036212 | 0.0092
344 | 10.1109/TDEI.2017.006828 | 0 | CC(C)(C1=CC=C(C=C1)OCC2CO2)C3=CC=C(C=C3)OCC4CO4 | 62.49 | 0.5741 | 2 | 0.028 | [10 empty] | CC(COCC(C)OCC(C)N)N | 18.755 | 4 | 0 | CC(COCC(C)OCC(C)OCC(C)N)N | 18.755 | 4 | 0 |  |  |  |  | -2.200659 | -2.200659 | 0.0063
345 | 10.1109/TDEI.2017.006828 | 0 | CC(C)(C1=CC=C(C=C1)OCC2CO2)C3=CC=C(C=C3)OCC4CO4 | 60.6 | 0.5741 | 2 | 0.0279 | [10 empty] | CC(COCC(C)OCC(C)N)N | 19.7 | 4 | 0 | CC(COCC(C)OCC(C)OCC(C)N)N | 19.7 | 4 | 0 |  |  |  |  | -2.275724 | -2.275724 | 0.0053
346 | 10.1109/TDEI.2017.006828 | 0 | CC(C)(C1=CC=C(C=C1)OCC2CO2)C3=CC=C(C=C3)OCC4CO4 | 58.28 | 0.574 | 2 | 0.0283 | [10 empty] | CC(COCC(C)OCC(C)N)N | 20.59 | 4 | 0 | CC(COCC(C)OCC(C)OCC(C)N)N | 20.59 | 4 | 0 |  |  |  |  | -2.327902 | -2.327902 | 0.0047
347 | 10.1109/ICEPT.2006.359806 | 0 | C1C(O1)COC(=O)C2=CC=C(C=C2)C(C3=CC=C(C=C3)C(=O)OCC4CO4)(C5=CC(=CC=C5)C(F)(F)F)C(F)(F)F | 66.67 | 0.3445442 | 2 | 0 | [10 empty] | C1=CC(=CC=C1CC2=CC=C(C=C2)N)N | 33.33 | 4 | 0 | [8 empty] | -2.677781 | -2.677781 | 0.0021
348 | doi.org/10.1016/j.reactfunctpolym.2023.105511 | 0 | CC(C)(C1CCC(CC1)OCC2CO2)C3CCC(CC3)OCC4CO4 | 66.66 | 0.4348 | 2 | 0.3626 | [10 empty] | C1=CC(=CC=C1CC2=CC=C(C=C2)N)N | 33.34 | 4 | 0 | [8 empty] | -1.522879 | -1.522879 | 0.03
349 | doi.org/10.1016/j.reactfunctpolym.2023.105511 | 0 | CC(C)(C1CCC(CC1)OCC2CO2)C3CCC(CC3)OCC4CO4 | 66.66 | 0.4348 | 2 | 0.3626 | [10 empty] | Nc1ccc(Oc2ccc(-c3coc4cc(Oc5ccc(N)cc5C(F)(F)F)ccc4c3=O)cc2)c(C(F)(F)F)c1 | 33.34 | 4 | 0 | [8 empty] | -1.744727 | -1.744727 | 0.018
350 | doi.org/10.1016/j.polymdegradstab.2023.110574 | 0 | CC(C)(C1=CC=C(C=C1)OCC2CO2)C3=CC=C(C=C3)OCC4CO4 | 64.18 | 0.44 | 2 | 0.4014 | [10 empty] | C1=CC(=CC=C1N)S(=O)(=O)C2=CC=C(C=C2)N | 35.2 | 4 | 0 | O=c1c2cc3c(=O)n(-c4ccc(-c5ccc(NP(=O)(c6ccccc6)c6ccccc6)cc5C(F)(F)F)c(C(F)(F)F)c4)c(=O)c3cc2c(=O)n1-c1ccc(-c2ccc(NP(=O)(c3ccccc3)c3ccccc3)cc2C(F)(F)F)c(C(F)(F)F)c1 | 0.62 | 2 | 0 |  |  |  |  | -1.431798 | -1.431798 | 0.037
351 | doi.org/10.1016/j.polymdegradstab.2023.110574 | 0 | CC(C)(C1=CC=C(C=C1)OCC2CO2)C3=CC=C(C=C3)OCC4CO4 | 63.66 | 0.44 | 2 | 0.4014 | [10 empty] | C1=CC(=CC=C1N)S(=O)(=O)C2=CC=C(C=C2)N | 35.05 | 4 | 0 | O=c1c2cc3c(=O)n(-c4ccc(-c5ccc(NP(=O)(c6ccccc6)c6ccccc6)cc5C(F)(F)F)c(C(F)(F)F)c4)c(=O)c3cc2c(=O)n1-c1ccc(-c2ccc(NP(=O)(c3ccccc3)c3ccccc3)cc2C(F)(F)F)c(C(F)(F)F)c1 | 1.29 | 2 | 0 |  |  |  |  | -1.455932 | -1.455932 | 0.035
352 | doi.org/10.1016/j.polymdegradstab.2023.110574 | 0 | CC(C)(C1=CC=C(C=C1)OCC2CO2)C3=CC=C(C=C3)OCC4CO4 | 63.29 | 0.44 | 2 | 0.4015 | [10 empty] | C1=CC(=CC=C1N)S(=O)(=O)C2=CC=C(C=C2)N | 34.77 | 4 | 0 | O=c1c2cc3c(=O)n(-c4ccc(-c5ccc(NP(=O)(c6ccccc6)c6ccccc6)cc5C(F)(F)F)c(C(F)(F)F)c4)c(=O)c3cc2c(=O)n1-c1ccc(-c2ccc(NP(=O)(c3ccccc3)c3ccccc3)cc2C(F)(F)F)c(C(F)(F)F)c1 | 1.95 | 2 | 0 |  |  |  |  | -1.69897 | -1.69897 | 0.02
353 | doi.org/10.1016/j.polymer.2022.125163 | 0 | C1C(O1)COC2=CC=C(C=C2)SSC3=CC=C(C=C3)OCC4CO4 | 62.2 | 0.5517668 | 2 | 0 | CC(C)(C1=CC=C(C=C1)OCC2CO2)C3=CC=C(C=C3)OCC4CO4 | 15.56 | 0.5875113 | 2 | 0 | [5 empty] | C(CNCCNCCNCCN)N | 22.22 | 7 | 0 | [8 empty] | -1.638272 | -1.638272 | 0.023
354 | doi.org/10.1016/j.polymer.2022.125163 | 0 | CC(C)(C1=CC=C(C=C1)OCC2CO2)C3=CC=C(C=C3)OCC4CO4 | 77.74 | 0.5875113 | 2 | 0 | [10 empty] | C(CNCCNCCNCCN)N | 22.26 | 7 | 0 | [8 empty] | -1.657577 | -1.657577 | 0.022
355 | 10.1109/TDEI.2023.3290096 | 1 | CC(C)(C1=CC=C(C=C1)OCC2CO2)C3=CC=C(C=C3)OCC4CO4 | 37.57 | 0.5102 | 2 | 0.1815 | [10 empty] | CC1=CCC2C(C1)C(=O)OC2=O | 62.43 | 1 | 0 | [8 empty] | -2.568636 | -2.568636 | 0.0027
356 | doi.org/10.1016/j.polymer.2023.126233 | 0 | CC(C)(C1=CC=C(C=C1)OCC2CO2)C3=CC=C(C=C3)OCC4CO4 | 66.66 | 0.5102 | 2 | 0.1814 | [10 empty] | C(CN)N | 33.34 | 4 | 0 | [8 empty] | -2.086186 | -2.086186 | 0.0082
357 | doi.org/10.1016/j.polymer.2023.126233 | 1 | CC(C)(C1=CC=C(C=C1)OCC2CO2)C3=CC=C(C=C3)OCC4CO4 | 66.66 | 0.5102 | 2 | 0.1814 | [10 empty] | C1=CC=C(C(=C1)C=NCCN=CC2=CC=CC=C2O)O | 33.34 | 0 | 2 | [8 empty] | -1.928118 | -1.928118 | 0.0118
358 | doi.org/10.3390/polym15132853 | 0 | C1C(O1)COC2=CC(=C(C=C2)OCC3CO3)C4=CC(=CC=C4)C(F)(F)F | 66.67 | 0.5459484 | 2 | 0 | [10 empty] | C1=CC(=CC=C1CC2=CC=C(C=C2)N)N | 33.33 | 4 | 0 | [8 empty] | -1.920819 | -1.920819 | 0.012
359 | doi.org/10.1016/j.compositesa.2023.107495 | 1 | CC(C)(C1=CC=C(C=C1)OCC2CO2)C3=CC=C(C=C3)OCC4CO4 | 17.73 | 0.5101 | 2 | 0.1816 | CCCCOCC1CO1 | 32.05 | 0.7681258 | 1 | 0 | [5 empty] | CC1=CCC2C(C1)C(=O)OC2=O | 50.22 | 1 | 0 | [8 empty] | -1.657577 | -1.657577 | 0.022
360 | doi.org/10.1021/acsami.1c01933 | 1 | CC(C)(C1=CC=C(C=C1)OCC2CO2)C3=CC=C(C=C3)OCC4CO4 | 35.71 | 0.532 | 2 | 0.1249 | [10 empty] | CC1=CCC2C(C1)C(=O)OC2=O | 64.29 | 1 | 0 | [8 empty] | -2.207608 | -2.207608 | 0.0062
361 | doi.org/10.1021/acsami.1c01933 | 1 | CC(C)(C1=CC=C(C=C1)OCC2CO2)C3=CC=C(C=C3)OCC4CO4 | 12.15 | 0.532 | 2 | 0.1249 | CC(C)(c1ccc(OCC(O)COc2ccc(C(c3ccc(OCC(O)COc4ccc(C(C)(C)c5ccc(OCC6CO6)cc5)cc4)cc3)(C(F)(F)F)C(F)(F)F)cc2)cc1)c1ccc(OCC2CO2)cc1 | 23.56 | 0.1966435 | 2 | 2 | [5 empty] | CC1=CCC2C(C1)C(=O)OC2=O | 64.29 | 1 | 0 | [8 empty] | -2.387216 | -2.387216 | 0.0041
362 | Obtained from high-throughput tests | 0 | CC(C)(C1=CC=C(C=C1)OCC2CO2)C3=CC=C(C=C3)OCC4CO4 | 66.66 | 0.5102 | 2 | 0.1814 | [10 empty] | C(CNCCN)N | 33.34 | 5 | 0 | [8 empty] | -1.779892 | -1.779892 | 0.0166
363 | Obtained from high-throughput tests | 0 | CC(C)(C1=CC=C(C=C1)OCC2CO2)C3=CC=C(C=C3)OCC4CO4 | 66.66 | 0.44 | 2 | 0.4014 | [10 empty] | CC1(CC(CC(C1)(C)CN)N)C | 33.34 | 4 | 0 | [8 empty] | -2.136677 | -2.136677 | 0.0073
364 | Obtained from high-throughput tests | 0 | CC(C)(C1=CC=C(C=C1)OCC2CO2)C3=CC=C(C=C3)OCC4CO4 | 66.66 | 0.5102 | 2 | 0.1814 | [10 empty] | C1=CC(=CC=C1CC2=CC=C(C=C2)N)N | 33.34 | 4 | 0 | [8 empty] | -2.522879 | -2.522879 | 0.003
365 | Obtained from high-throughput tests | 0 | CC(C)(C1=CC=C(C=C1)OCC2CO2)C3=CC=C(C=C3)OCC4CO4 | 66.66 | 0.44 | 2 | 0.4014 | [10 empty] | C1=CC(=CC=C1N)S(=O)(=O)C2=CC=C(C=C2)N | 33.34 | 4 | 0 | [8 empty] | -2.086186 | -2.086186 | 0.0082
366 | Obtained from high-throughput tests | 1 | CC(C)(C1=CC=C(C=C1)OCC2CO2)C3=CC=C(C=C3)OCC4CO4 | 33.34 | 0.44 | 2 | 0.4013 | [10 empty] | CC12CCCCC1C(=O)OC2=O | 66.66 | 1 | 0 | [8 empty] | -2.309804 | -2.309804 | 0.0049
367 | Obtained from high-throughput tests | 1 | CC(C)(C1=CC=C(C=C1)OCC2CO2)C3=CC=C(C=C3)OCC4CO4 | 33.34 | 0.44 | 2 | 0.4013 | [10 empty] | CC1(C2C1C(=O)OC2=O)C | 66.66 | 1 | 0 | [8 empty] | -2.468521 | -2.468521 | 0.0034
368 | Obtained from high-throughput tests | 1 | CC(C)(C1=CC=C(C=C1)OCC2CO2)C3=CC=C(C=C3)OCC4CO4 | 33.34 | 0.5102 | 2 | 0.1815 | [10 empty] | C1CCC2C(C1)C(=O)OC2=O | 66.66 | 1 | 0 | [8 empty] | -2.09691 | -2.09691 | 0.008
369 | doi.org/10.3390/polym15132853 | 0 | C1C(O1)COC2=CC(=C(C=C2)OCC3CO3)C4=CC(=CC=C4)C(F)(F)F | 66.67 | 0.5459484 | 2 | 0 | [10 empty] | C1=CC(=CC=C1N)S(=O)(=O)C2=CC=C(C=C2)N | 33.33 | 4 | 0 | [8 empty] | -1.744727 | -1.744727 | 0.018
370 | Obtained from high-throughput tests | 0 | CC(C)(C1=CC=C(C=C1)OCC2CO2)C3=CC=C(C=C3)OCC4CO4 | 33.34 | 0.5102 | 2 | 0.1815 | [10 empty] | C=C1CC(=O)OC1=O | 66.66 | 1 | 0 | [8 empty] | -2.187087 | -2.187087 | 0.0065
371 | Obtained from high-throughput tests | 1 | CC(C)(C1=CC=C(C=C1)OCC2CO2)C3=CC=C(C=C3)OCC4CO4 | 50 | 0.44 | 2 | 0.4014 | [10 empty] | C/C(=C/C(=O)O)/C(=O)O | 50 | 2 | 0 | [8 empty] | -2.240332 | -2.240332 | 0.00575
372 | Obtained from high-throughput tests | 1 | CC(C)(C1=CC=C(C=C1)OCC2CO2)C3=CC=C(C=C3)OCC4CO4 | 52.63 | 0.5102 | 2 | 0.1815 | [10 empty] | CC1=CC(=C(C=C1)O)O | 47.37 | 0 | 2 | [8 empty] | -2.408935 | -2.408935 | 0.0039
373 | Obtained from high-throughput tests | 1 | CC(C)(C1=CC=C(C=C1)OCC2CO2)C3=CC=C(C=C3)OCC4CO4 | 55.55 | 0.5102 | 2 | 0.1815 | [10 empty] | COC(=O)C1=CC(=CC=C1)C(=O)OC | 44.45 | 2 | 0 | [8 empty] | -2.414539 | -2.414539 | 0.00385
374 | Obtained from high-throughput tests | 0 | C1C(O1)COC2=CC(=CC=C2)OCC3CO3 | 66.67 | 0.899928 | 2 | 0 | [10 empty] | CC1(CC(CC(C1)(C)CN)N)C | 33.33 | 4 | 0 | [8 empty] | -1.850781 | -1.850781 | 0.0141
375 | Obtained from high-throughput tests | 0 | C1C(O1)COC2=CC(=CC=C2)OCC3CO3 | 66.67 | 0.899928 | 2 | 0 | [10 empty] | C1=CC(=CC=C1CC2=CC=C(C=C2)N)N | 33.33 | 4 | 0 | [8 empty] | -1.787812 | -1.787812 | 0.0163
376 | Obtained from high-throughput tests | 0 | C1C(O1)COC2=CC(=CC=C2)OCC3CO3 | 66.67 | 0.899928 | 2 | 0 | [10 empty] | C1=CC(=CC=C1N)SSC2=CC=C(C=C2)N | 33.33 | 4 | 0 | [8 empty] | -1.924453 | -1.924453 | 0.0119
377 | Obtained from high-throughput tests | 1 | C1C(O1)COC2=CC(=CC=C2)OCC3CO3 | 33.33 | 0.899928 | 2 | 0 | [10 empty] | CC12CCCCC1C(=O)OC2=O | 66.67 | 1 | 0 | [8 empty] | -2.283997 | -2.283997 | 0.0052
378 | Obtained from high-throughput tests | 1 | C1C(O1)COC2=CC(=CC=C2)OCC3CO3 | 33.33 | 0.899928 | 2 | 0 | [10 empty] | C1CCC2C(C1)C(=O)OC2=O | 66.67 | 1 | 0 | [8 empty] | -2.065502 | -2.065502 | 0.0086
379 | Obtained from high-throughput tests | 1 | C1C(O1)COC2=CC(=CC=C2)OCC3CO3 | 50 | 0.899928 | 2 | 0 | [10 empty] | C/C(=C/C(=O)O)/C(=O)O | 50 | 2 | 0 | [8 empty] | -1.946922 | -1.946922 | 0.0113
380 | doi.org/10.3390/polym15132853 | 0 | FC(F)(F)c1ccc(-c2cc(OCC3CO3)ccc2OCC2CO2)cc1 | 66.67 | 0.5459484 | 2 | 0 | [10 empty] | C1=CC(=CC=C1CC2=CC=C(C=C2)N)N | 33.33 | 4 | 0 | [8 empty] | -2.221849 | -2.221849 | 0.006